## Recipe_Master
Recipe_Version | Avg_Param_Closure_to_Optimal_pct | Changed_Params_This_Rev | S1_Time_s | S1_CHF3_sccm | S1_C4F8_sccm | S1_RF_Bias_W | S1_Pressure_mT | S1_O2_sccm | S2_Time_s | S2_HBr_sccm | S2_Cl2_sccm | S2_RF_Bias_W | S2_Pressure_mT | S2_O2_sccm | Change_Notes
Base | 0 | (no change / confirmation run) | 25 | 40 | 22 | 180 | 25 | 6.5 | 50 | 100 | 82 | 140 | 38 | 9 | 초기 양산 이관 레시피. Bowing/Depth 산포 및 Particle 이슈로 개선 필요.
Rev1 | 10.8 | S2_RF_Bias_W, S2_Pressure_mT | 25 | 40 | 22 | 180 | 25 | 6.5 | 50 | 100 | 82 | 166 | 32.8 | 9 | S2 RF Bias 상향 + S2 Pressure 하향(1차): PolySi 이온 수직성 개선.
Rev2 | 20.8 | S1_O2_sccm, S2_O2_sccm | 25 | 40 | 22 | 180 | 25 | 5 | 50 | 100 | 82 | 166 | 32.8 | 7.2 | S1/S2 O2 Flow 감소(1차): polymer residue 결함 억제 시도.
Rev3 | 35 | S1_CHF3_sccm, S1_C4F8_sccm | 25 | 45 | 17.1 | 180 | 25 | 5 | 50 | 100 | 82 | 166 | 32.8 | 7.2 | S1 Gas Ratio(CHF3 확정) + C4F8 감소(1차): Top CD 안정화.
Rev4 | 40.4 | S1_Pressure_mT | 25 | 45 | 17.1 | 180 | 20.45 | 5 | 50 | 100 | 82 | 166 | 32.8 | 7.2 | S1 Pressure 하향(1차): SiO2/PolySi 계면 프로파일 개선.
Rev5 | 46.2 | S2_Time_s | 25 | 45 | 17.1 | 180 | 20.45 | 5 | 53.5 | 100 | 82 | 166 | 32.8 | 7.2 | S2 Time 조정(1차): Depth 수렴 시작.
Rev6 | 51.7 | S1_RF_Bias_W | 25 | 45 | 17.1 | 206 | 20.45 | 5 | 53.5 | 100 | 82 | 166 | 32.8 | 7.2 | S1 RF Bias 상향(1차): Top CD 마스크침식 제어.
Rev7 | 55 | S2_O2_sccm | 25 | 45 | 17.1 | 206 | 20.45 | 5 | 53.5 | 100 | 82 | 166 | 32.8 | 6 | S2 O2 Flow 추가 감소(확정): Footing/Undercut 개선.
Rev8 | 71.7 | S2_HBr_sccm, S2_Cl2_sccm | 25 | 45 | 17.1 | 206 | 20.45 | 5 | 53.5 | 120 | 60 | 166 | 32.8 | 6 | S2 Gas Ratio(HBr/Cl2) 확정: Bottom CD 타이트닝.
Rev9 | 75 | S1_O2_sccm | 25 | 45 | 17.1 | 206 | 20.45 | 4 | 53.5 | 120 | 60 | 166 | 32.8 | 6 | S1 O2 Flow 추가 감소(확정): Particle 리스크 저감.
Rev10 | 80.8 | S1_Pressure_mT, S2_Pressure_mT | 25 | 45 | 17.1 | 206 | 18 | 4 | 53.5 | 120 | 60 | 166 | 30 | 6 | S1/S2 Pressure 동시 확정: WiW 균일도 개선.
Rev11 | 83.8 | S2_RF_Bias_W | 25 | 45 | 17.1 | 206 | 18 | 4 | 53.5 | 120 | 60 | 180 | 30 | 6 | S2 RF Bias 확정: Bowing 최소화.
Rev12 | 94.6 | S1_Time_s, S2_Time_s | 28 | 45 | 17.1 | 206 | 18 | 4 | 55 | 120 | 60 | 180 | 30 | 6 | S1/S2 Time 확정: Depth 재현성 확보.
Rev13 | 97.5 | S1_RF_Bias_W | 28 | 45 | 17.1 | 220 | 18 | 4 | 55 | 120 | 60 | 180 | 30 | 6 | S1 RF Bias 확정(최종): Top CD 마무리.
Rev14 | 100 | S1_C4F8_sccm | 28 | 45 | 15 | 220 | 18 | 4 | 55 | 120 | 60 | 180 | 30 | 6 | S1 C4F8 확정(최종): 잔여 산포 정리.
Rev15 | 100 | (no change / confirmation run) | 28 | 45 | 15 | 220 | 18 | 4 | 55 | 120 | 60 | 180 | 30 | 6 | 파라미터 변경 없는 확인(Confirmation) 런: 재현성/공정능력 최종 검증.

## Wafer_Summary
Recipe_Version | Version_No | Lot_ID | Wafer_ID | Eval_Timestamp | Equipment_Model | Chamber_ID | Top_CD_Mean_nm | Top_CD_Std_nm | Top_CD_Uniformity_pct | Mid_CD_Mean_nm | Mid_CD_Std_nm | Mid_CD_Uniformity_pct | Bottom_CD_Mean_nm | Bottom_CD_Std_nm | Bottom_CD_Uniformity_pct | Depth_Mean_A | Depth_Std_A | Depth_Uniformity_pct | Total_Defect_Count | Avg_Defect_Severity | Overall_Spec_Pass_Rate_pct
Base | 0 | LOT2501-6758 | W01 | 2025-01-07 07:00 | LAM-2300FLEX | CH-A | 43.19 | 0.733 | 4.156 | 44.61 | 1.356 | 7.202 | 43.08 | 2.829 | 13.781 | 1541.5 | 37.67 | 4.478 | 12 | 3.999 | 21
Base | 0 | LOT2501-4649 | W02 | 2025-01-08 14:00 | LAM-2300FLEX | CH-B | 42.95 | 0.76 | 4.685 | 44.41 | 1.164 | 7.051 | 42.44 | 1.348 | 6.71 | 1528.8 | 55.81 | 11.05 | 7 | 1.2 | 14
Base | 0 | LOT2501-4709 | W03 | 2025-01-09 14:00 | LAM-2300FLEX | CH-A | 43.33 | 0.733 | 3.764 | 44.59 | 1.279 | 7.218 | 42.25 | 1.742 | 8.919 | 1523.3 | 59.18 | 11.002 | 9 | 3.193 | 16
Base | 0 | LOT2501-3635 | W04 | 2025-01-11 18:00 | LAM-2300FLEX | CH-B | 43.3 | 0.768 | 3.832 | 44.72 | 1.159 | 6.205 | 41.97 | 2.515 | 11.835 | 1525 | 40.82 | 5.754 | 13 | 4.394 | 18
Base | 0 | LOT2501-8245 | W05 | 2025-01-14 16:00 | LAM-2300FLEX | CH-B | 43.33 | 0.607 | 3.484 | 44.65 | 1.166 | 5.575 | 41.95 | 2.479 | 13.018 | 1537.9 | 55.79 | 9.164 | 14 | 4.395 | 14
Base | 0 | LOT2501-7848 | W06 | 2025-01-16 09:00 | LAM-2300FLEX | CH-A | 43.37 | 0.574 | 2.98 | 44.47 | 1.418 | 7.687 | 43.06 | 2.046 | 11.161 | 1513.6 | 57.15 | 10.17 | 8 | 2.8 | 16
Base | 0 | LOT2501-6412 | W07 | 2025-01-19 15:00 | AMAT-CENTRIS | CH-C | 43.16 | 0.721 | 3.485 | 44.84 | 1.359 | 7.636 | 42.5 | 2.676 | 13.284 | 1521.5 | 60.66 | 9.104 | 12 | 4.396 | 16
Base | 0 | LOT2501-1244 | W08 | 2025-01-20 07:00 | LAM-2300FLEX | CH-A | 43.05 | 0.799 | 4.07 | 44.38 | 1.253 | 7.092 | 42.6 | 2.567 | 16.683 | 1522.6 | 39.87 | 6.435 | 13 | 2.796 | 20
Base | 0 | LOT2501-6878 | W09 | 2025-01-22 09:00 | LAM-2300FLEX | CH-A | 43.4 | 0.823 | 4.112 | 44.58 | 1.205 | 6.408 | 42.65 | 2.313 | 11.862 | 1526.1 | 58.71 | 10.09 | 11 | 3.596 | 16
Base | 0 | LOT2501-1100 | W10 | 2025-01-23 18:00 | AMAT-CENTRIS | CH-C | 43.31 | 0.746 | 4.286 | 44.4 | 1.199 | 6.808 | 42.15 | 2.946 | 18.473 | 1541.5 | 69.56 | 9.749 | 12 | 3.177 | 15
Base | 0 | LOT2501-4686 | W11 | 2025-01-24 17:00 | AMAT-CENTRIS | CH-D | 43.14 | 0.561 | 3.096 | 44.13 | 0.917 | 5.027 | 42.21 | 1.938 | 10.419 | 1532.6 | 59.55 | 7.769 | 14 | 4.337 | 19
Base | 0 | LOT2501-2013 | W12 | 2025-01-27 10:00 | AMAT-CENTRIS | CH-D | 43.44 | 0.886 | 4.789 | 44.62 | 1.196 | 6.216 | 42.62 | 3.509 | 19.876 | 1539.4 | 62.14 | 9.776 | 14 | 5.575 | 16
Base | 0 | LOT2501-7629 | W13 | 2025-01-29 11:00 | AMAT-CENTRIS | CH-D | 43.28 | 0.819 | 4.121 | 44.64 | 1.332 | 6.567 | 42.92 | 2.019 | 10.099 | 1512.6 | 65.08 | 10.503 | 10 | 2.8 | 16
Base | 0 | LOT2501-4208 | W14 | 2025-01-31 14:00 | LAM-2300FLEX | CH-A | 43.24 | 0.857 | 3.718 | 44.19 | 1.206 | 6.569 | 42.18 | 1.552 | 8.193 | 1518.7 | 55.77 | 10.008 | 6 | 2.391 | 18
Base | 0 | LOT2502-6201 | W15 | 2025-02-02 15:00 | AMAT-CENTRIS | CH-D | 43.41 | 0.891 | 4.764 | 44.5 | 1.144 | 6.215 | 41.91 | 2.406 | 9.032 | 1510.8 | 57.35 | 8.223 | 14 | 4.792 | 17
Base | 0 | LOT2502-8581 | W16 | 2025-02-03 08:00 | LAM-2300FLEX | CH-A | 43.16 | 0.864 | 3.835 | 44.05 | 1.122 | 5.725 | 42.6 | 2.434 | 11.556 | 1525 | 62.99 | 8.877 | 12 | 3.959 | 19
Base | 0 | LOT2502-2910 | W17 | 2025-02-06 16:00 | AMAT-CENTRIS | CH-D | 43.56 | 0.804 | 3.488 | 44.47 | 1.432 | 7.979 | 42.75 | 2.247 | 13.8 | 1515.8 | 62.23 | 9.709 | 14 | 4.345 | 16
Rev1 | 1 | LOT2502-8321 | W01 | 2025-02-07 17:00 | LAM-2300FLEX | CH-B | 43.06 | 0.578 | 2.937 | 41.96 | 0.737 | 3.972 | 38.72 | 1.403 | 10.165 | 1535.8 | 34.79 | 4.92 | 6 | 2.048 | 28
Rev1 | 1 | LOT2502-1769 | W02 | 2025-02-10 07:00 | LAM-2300FLEX | CH-A | 43.55 | 0.689 | 2.902 | 41.87 | 0.885 | 4.889 | 39.14 | 2.048 | 11.003 | 1514.4 | 43.32 | 5.943 | 10 | 2.56 | 22
Rev1 | 1 | LOT2502-3409 | W03 | 2025-02-12 17:00 | AMAT-CENTRIS | CH-D | 43.52 | 0.76 | 4.369 | 42.18 | 0.741 | 4.754 | 38.97 | 1.685 | 12.029 | 1534.4 | 56.61 | 10.654 | 7 | 1.896 | 20
Rev1 | 1 | LOT2502-2003 | W04 | 2025-02-13 18:00 | LAM-2300FLEX | CH-A | 43.38 | 0.836 | 4.639 | 41.88 | 0.914 | 5.255 | 38.36 | 2.109 | 15.065 | 1518.6 | 58.2 | 9.16 | 12 | 3.332 | 23
Rev1 | 1 | LOT2502-6364 | W05 | 2025-02-16 10:00 | AMAT-CENTRIS | CH-D | 43.33 | 0.854 | 4.102 | 42.23 | 0.663 | 4.032 | 39.26 | 1.547 | 8.276 | 1530.1 | 29.95 | 3.898 | 10 | 2.638 | 24
Rev1 | 1 | LOT2502-7292 | W06 | 2025-02-19 14:00 | AMAT-CENTRIS | CH-C | 43.48 | 0.61 | 3.155 | 41.76 | 0.874 | 4.607 | 37.86 | 2.274 | 15.018 | 1538.1 | 42.13 | 6.887 | 7 | 2.452 | 25
Rev1 | 1 | LOT2502-1171 | W07 | 2025-02-22 11:00 | AMAT-CENTRIS | CH-D | 43.29 | 0.722 | 4 | 42.09 | 0.668 | 3.499 | 39.11 | 2.826 | 21.528 | 1536.3 | 42.28 | 6.562 | 10 | 2.973 | 24
Rev1 | 1 | LOT2502-8382 | W08 | 2025-02-23 16:00 | LAM-2300FLEX | CH-A | 43.13 | 0.856 | 4.119 | 41.86 | 0.736 | 3.722 | 38.86 | 1.331 | 7.969 | 1532.2 | 45.97 | 7.527 | 12 | 3.211 | 27
Rev1 | 1 | LOT2502-5860 | W09 | 2025-02-25 18:00 | AMAT-CENTRIS | CH-D | 43.47 | 0.948 | 4.728 | 41.96 | 0.89 | 5.179 | 38.64 | 1.709 | 10.159 | 1524.5 | 48.89 | 7.593 | 11 | 3.178 | 28
Rev1 | 1 | LOT2502-5877 | W10 | 2025-02-27 08:00 | AMAT-CENTRIS | CH-D | 43.31 | 0.687 | 3.229 | 42.15 | 0.787 | 4.588 | 39.27 | 1.959 | 12.253 | 1523.3 | 56.02 | 8.846 | 6 | 2.15 | 21
Rev1 | 1 | LOT2502-5326 | W11 | 2025-02-28 15:00 | AMAT-CENTRIS | CH-C | 43.28 | 0.814 | 5.079 | 42.4 | 0.895 | 4.482 | 38.78 | 1.803 | 12.197 | 1556 | 61.25 | 7.889 | 10 | 3.59 | 29
Rev1 | 1 | LOT2503-4101 | W12 | 2025-03-02 08:00 | LAM-2300FLEX | CH-A | 43.44 | 0.757 | 4.368 | 42.07 | 0.786 | 3.977 | 38.73 | 2.177 | 13.583 | 1556.9 | 50.63 | 8.446 | 11 | 3.315 | 31
Rev1 | 1 | LOT2503-3995 | W13 | 2025-03-03 10:00 | AMAT-CENTRIS | CH-D | 43.22 | 0.888 | 5.006 | 42.04 | 0.846 | 4.442 | 39.11 | 1.227 | 7.092 | 1547.8 | 57.8 | 7.562 | 14 | 3.797 | 26
Rev1 | 1 | LOT2503-2098 | W14 | 2025-03-06 18:00 | LAM-2300FLEX | CH-A | 43.53 | 0.826 | 4.959 | 41.88 | 0.786 | 4.321 | 39.6 | 2.508 | 17.296 | 1560.1 | 81.52 | 12.978 | 18 | 4.44 | 26
Rev2 | 2 | LOT2503-8060 | W01 | 2025-03-09 09:00 | LAM-2300FLEX | CH-B | 42.97 | 0.74 | 3.86 | 41.92 | 0.798 | 4.05 | 38.42 | 1.998 | 16.086 | 1540.9 | 35.3 | 5.128 | 8 | 1.88 | 30
Rev2 | 2 | LOT2503-5616 | W02 | 2025-03-10 15:00 | AMAT-CENTRIS | CH-C | 42.9 | 0.781 | 4.058 | 41.58 | 0.773 | 3.867 | 38.29 | 0.833 | 5.423 | 1537.5 | 29.39 | 4.591 | 3 | 0.738 | 35
Rev2 | 2 | LOT2503-9675 | W03 | 2025-03-11 11:00 | LAM-2300FLEX | CH-A | 42.99 | 0.887 | 5.743 | 41.82 | 0.955 | 4.057 | 38.32 | 1.087 | 7.772 | 1544.3 | 45.84 | 7.17 | 8 | 1.728 | 28
Rev2 | 2 | LOT2503-2934 | W04 | 2025-03-14 16:00 | LAM-2300FLEX | CH-A | 42.75 | 0.612 | 3.01 | 41.88 | 0.643 | 3.147 | 38.87 | 1.157 | 7.456 | 1539.7 | 30.81 | 3.833 | 4 | 0.902 | 27
Rev2 | 2 | LOT2503-3031 | W05 | 2025-03-16 11:00 | LAM-2300FLEX | CH-B | 43.04 | 0.703 | 4.192 | 41.81 | 0.81 | 4.552 | 38.58 | 0.768 | 4.382 | 1534.1 | 27.97 | 3.825 | 2 | 0.502 | 26
Rev2 | 2 | LOT2503-2725 | W06 | 2025-03-18 15:00 | LAM-2300FLEX | CH-A | 42.98 | 0.693 | 3.639 | 41.93 | 0.761 | 4.292 | 38.47 | 1.14 | 7.706 | 1515.2 | 37.81 | 5.396 | 9 | 2.147 | 21
Rev2 | 2 | LOT2503-8497 | W07 | 2025-03-21 15:00 | LAM-2300FLEX | CH-A | 43.01 | 0.708 | 4.026 | 41.43 | 0.739 | 4.009 | 37.86 | 1.158 | 7.107 | 1542.1 | 30.35 | 4.84 | 5 | 1.089 | 32
Rev2 | 2 | LOT2503-3510 | W08 | 2025-03-22 12:00 | AMAT-CENTRIS | CH-D | 43.21 | 0.688 | 3.304 | 41.69 | 0.801 | 4.801 | 38.53 | 1.407 | 9.925 | 1541.8 | 41.66 | 5.716 | 10 | 2.288 | 28
Rev2 | 2 | LOT2503-3687 | W09 | 2025-03-23 18:00 | LAM-2300FLEX | CH-A | 42.92 | 0.761 | 3.88 | 41.72 | 0.736 | 4.432 | 38.33 | 1.806 | 13.356 | 1533.2 | 23.51 | 3.331 | 6 | 1.546 | 31
Rev2 | 2 | LOT2503-5682 | W10 | 2025-03-24 09:00 | LAM-2300FLEX | CH-A | 42.88 | 0.632 | 3.665 | 41.66 | 0.995 | 5.823 | 38.58 | 1.632 | 11.058 | 1530.2 | 32.18 | 3.428 | 6 | 1.388 | 27
Rev2 | 2 | LOT2503-7408 | W11 | 2025-03-25 16:00 | LAM-2300FLEX | CH-B | 43.03 | 0.601 | 2.795 | 41.68 | 0.729 | 4.166 | 38.48 | 1.39 | 9.5 | 1522.3 | 39.81 | 6.123 | 6 | 1.458 | 23
Rev2 | 2 | LOT2503-8302 | W12 | 2025-03-26 09:00 | AMAT-CENTRIS | CH-D | 42.94 | 0.742 | 4.144 | 41.84 | 0.87 | 4.776 | 38.84 | 1.163 | 8.819 | 1522.2 | 58.56 | 10.268 | 4 | 0.924 | 26
Rev2 | 2 | LOT2503-5127 | W13 | 2025-03-28 12:00 | LAM-2300FLEX | CH-B | 43.13 | 0.707 | 3.867 | 41.7 | 0.581 | 3.323 | 38.41 | 2.08 | 14.378 | 1511.6 | 44.32 | 6.308 | 8 | 2.042 | 20
Rev3 | 3 | LOT2503-6735 | W01 | 2025-03-29 08:00 | LAM-2300FLEX | CH-B | 43.48 | 0.795 | 4.23 | 41.99 | 0.842 | 3.785 | 38.63 | 1.32 | 8.027 | 1513.3 | 40.67 | 6.059 | 10 | 2.411 | 21
Rev3 | 3 | LOT2503-2950 | W02 | 2025-03-31 13:00 | AMAT-CENTRIS | CH-D | 43.32 | 0.816 | 4.776 | 41.96 | 0.742 | 3.946 | 38.46 | 1.598 | 11.114 | 1537.3 | 20.08 | 3.176 | 4 | 1.033 | 25
Rev3 | 3 | LOT2504-2110 | W03 | 2025-04-02 12:00 | AMAT-CENTRIS | CH-D | 43.5 | 0.71 | 3.612 | 42.05 | 0.921 | 5.369 | 39.17 | 1.517 | 9.512 | 1511.7 | 49.89 | 7.697 | 10 | 2.32 | 17
Rev3 | 3 | LOT2504-1682 | W04 | 2025-04-04 08:00 | LAM-2300FLEX | CH-B | 43.37 | 0.787 | 4.011 | 41.99 | 0.823 | 5.02 | 38.67 | 1.1 | 7.302 | 1528.5 | 31.72 | 4.807 | 3 | 0.741 | 24
Rev3 | 3 | LOT2504-9588 | W05 | 2025-04-07 11:00 | AMAT-CENTRIS | CH-C | 43.24 | 0.756 | 4.6 | 42.1 | 0.848 | 4.468 | 38.63 | 0.725 | 4.695 | 1521.6 | 18.66 | 2.17 | 1 | 0.251 | 21
Rev3 | 3 | LOT2504-5322 | W06 | 2025-04-10 11:00 | AMAT-CENTRIS | CH-C | 43.47 | 0.738 | 3.402 | 42.43 | 0.883 | 4.539 | 38.77 | 1.155 | 7.24 | 1532.2 | 46.72 | 8.297 | 10 | 2.359 | 24
Rev3 | 3 | LOT2504-6757 | W07 | 2025-04-12 11:00 | AMAT-CENTRIS | CH-C | 43.29 | 0.769 | 3.531 | 41.89 | 0.674 | 2.859 | 38.48 | 0.577 | 3.671 | 1537.4 | 33.74 | 5.859 | 5 | 1.246 | 25
Rev3 | 3 | LOT2504-7049 | W08 | 2025-04-13 15:00 | AMAT-CENTRIS | CH-D | 43.28 | 0.816 | 4.768 | 42.05 | 0.837 | 5.188 | 37.86 | 1.394 | 10.043 | 1533.2 | 26.54 | 3.457 | 6 | 1.384 | 30
Rev3 | 3 | LOT2504-9596 | W09 | 2025-04-15 10:00 | AMAT-CENTRIS | CH-C | 43.15 | 0.751 | 4.366 | 42.01 | 0.894 | 4.816 | 38.82 | 0.68 | 4.136 | 1530.9 | 35.02 | 5.303 | 4 | 0.985 | 20
Rev3 | 3 | LOT2504-7904 | W10 | 2025-04-18 13:00 | AMAT-CENTRIS | CH-D | 43.29 | 0.811 | 4.334 | 42.08 | 0.823 | 3.803 | 38.56 | 1.217 | 9.113 | 1529.8 | 34.97 | 5.89 | 5 | 1.291 | 24
Rev3 | 3 | LOT2504-9676 | W11 | 2025-04-21 13:00 | LAM-2300FLEX | CH-A | 43.33 | 0.823 | 4.024 | 41.85 | 0.698 | 3.636 | 38.44 | 1.039 | 7.603 | 1529.5 | 33.67 | 4.567 | 6 | 1.365 | 25
Rev3 | 3 | LOT2504-9350 | W12 | 2025-04-24 07:00 | AMAT-CENTRIS | CH-D | 43.32 | 0.806 | 3.997 | 41.99 | 0.888 | 4.358 | 38.54 | 2.14 | 13.326 | 1522.9 | 34.01 | 5.566 | 11 | 2.461 | 25
Rev3 | 3 | LOT2504-6059 | W13 | 2025-04-27 11:00 | LAM-2300FLEX | CH-B | 43.27 | 0.843 | 4.897 | 41.6 | 0.843 | 4.961 | 38.86 | 1.425 | 9.099 | 1537.5 | 49.19 | 10.363 | 9 | 2.136 | 25
Rev3 | 3 | LOT2504-7336 | W14 | 2025-04-29 08:00 | LAM-2300FLEX | CH-A | 43.07 | 0.718 | 4.041 | 41.71 | 0.727 | 4.049 | 38.66 | 1.575 | 11.954 | 1528.2 | 24.94 | 3.534 | 7 | 1.742 | 23
Rev3 | 3 | LOT2504-9347 | W15 | 2025-04-30 10:00 | AMAT-CENTRIS | CH-D | 43.3 | 0.825 | 4.904 | 42.16 | 0.654 | 3.55 | 38.47 | 0.733 | 3.583 | 1534.5 | 19.89 | 2.735 | 4 | 0.944 | 29
Rev4 | 4 | LOT2505-8193 | W01 | 2025-05-03 13:00 | LAM-2300FLEX | CH-B | 41.75 | 0.437 | 2.028 | 41.05 | 0.599 | 3.96 | 38.76 | 1.144 | 8.385 | 1514 | 29.15 | 4.454 | 3 | 0.635 | 36
Rev4 | 4 | LOT2505-9343 | W02 | 2025-05-05 10:00 | LAM-2300FLEX | CH-A | 41.68 | 0.385 | 2.105 | 40.94 | 0.613 | 3.949 | 38.64 | 1.25 | 9.935 | 1525.1 | 24.53 | 3.996 | 5 | 0.942 | 48
Rev4 | 4 | LOT2505-3355 | W03 | 2025-05-06 18:00 | LAM-2300FLEX | CH-B | 41.67 | 0.494 | 3.177 | 40.74 | 0.591 | 3.463 | 38.31 | 0.803 | 3.535 | 1524.5 | 29.45 | 3.511 | 8 | 1.473 | 55
Rev4 | 4 | LOT2505-5237 | W04 | 2025-05-08 10:00 | LAM-2300FLEX | CH-B | 41.61 | 0.491 | 2.459 | 40.64 | 0.469 | 2.45 | 38.13 | 0.831 | 4.492 | 1520.1 | 30.12 | 5.002 | 5 | 0.892 | 58
Rev4 | 4 | LOT2505-1261 | W05 | 2025-05-10 14:00 | AMAT-CENTRIS | CH-D | 41.34 | 0.43 | 2.249 | 40.71 | 0.465 | 2.738 | 38.04 | 0.643 | 4.112 | 1519 | 37.71 | 6.496 | 4 | 0.688 | 67
Rev4 | 4 | LOT2505-3193 | W06 | 2025-05-12 12:00 | LAM-2300FLEX | CH-A | 41.68 | 0.498 | 2.362 | 41.14 | 0.421 | 3.092 | 38.32 | 0.788 | 3.731 | 1519.8 | 35.19 | 6.088 | 4 | 0.826 | 44
Rev4 | 4 | LOT2505-4532 | W07 | 2025-05-13 10:00 | LAM-2300FLEX | CH-A | 41.6 | 0.491 | 2.388 | 40.91 | 0.595 | 3.283 | 38.09 | 1.007 | 6.042 | 1529.5 | 51.29 | 9.297 | 8 | 1.486 | 55
Rev4 | 4 | LOT2505-5057 | W08 | 2025-05-14 10:00 | LAM-2300FLEX | CH-A | 41.57 | 0.415 | 2.023 | 40.96 | 0.504 | 2.198 | 38.62 | 0.895 | 4.85 | 1522.2 | 34.71 | 5.285 | 4 | 0.794 | 49
Rev4 | 4 | LOT2505-7269 | W09 | 2025-05-16 16:00 | AMAT-CENTRIS | CH-C | 41.64 | 0.509 | 2.467 | 41.07 | 0.434 | 2.419 | 38.41 | 0.983 | 5.38 | 1539.9 | 22.64 | 3.307 | 7 | 1.321 | 56
Rev4 | 4 | LOT2505-7548 | W10 | 2025-05-17 17:00 | LAM-2300FLEX | CH-B | 41.59 | 0.4 | 2.568 | 41.09 | 0.485 | 2.589 | 38.6 | 1.085 | 7.357 | 1517.9 | 27.65 | 3.411 | 7 | 1.417 | 46
Rev4 | 4 | LOT2505-8856 | W11 | 2025-05-19 14:00 | LAM-2300FLEX | CH-A | 41.5 | 0.426 | 2.18 | 40.85 | 0.479 | 2.616 | 38.54 | 1.187 | 6.726 | 1516.2 | 48.05 | 8.426 | 11 | 1.918 | 55
Rev4 | 4 | LOT2505-5536 | W12 | 2025-05-21 11:00 | AMAT-CENTRIS | CH-D | 41.57 | 0.445 | 2.346 | 41.09 | 0.578 | 2.705 | 38.53 | 0.716 | 3.894 | 1521.8 | 33.51 | 5.552 | 4 | 0.803 | 44
Rev5 | 5 | LOT2505-1172 | W01 | 2025-05-23 14:00 | AMAT-CENTRIS | CH-C | 41.82 | 0.457 | 2.393 | 41 | 0.547 | 2.608 | 38.62 | 0.647 | 4.273 | 1555.2 | 28.42 | 4.844 | 4 | 0.83 | 53
Rev5 | 5 | LOT2505-3056 | W02 | 2025-05-26 14:00 | LAM-2300FLEX | CH-A | 41.72 | 0.481 | 2.293 | 41.13 | 0.548 | 3.071 | 38.75 | 1.241 | 9.109 | 1552.4 | 42.8 | 7.256 | 7 | 1.407 | 48
Rev5 | 5 | LOT2505-5566 | W03 | 2025-05-29 09:00 | LAM-2300FLEX | CH-B | 41.61 | 0.419 | 2.521 | 41.05 | 0.714 | 4.36 | 38.4 | 0.926 | 5.321 | 1553.8 | 30.62 | 3.599 | 4 | 0.725 | 55
Rev5 | 5 | LOT2506-7801 | W04 | 2025-06-01 14:00 | AMAT-CENTRIS | CH-C | 41.72 | 0.507 | 2.507 | 40.87 | 0.594 | 3.162 | 38.26 | 0.969 | 5.74 | 1562 | 41.7 | 6.953 | 10 | 1.928 | 58
Rev5 | 5 | LOT2506-2020 | W05 | 2025-06-03 12:00 | LAM-2300FLEX | CH-B | 41.5 | 0.322 | 1.621 | 40.75 | 0.572 | 2.747 | 38.58 | 1.238 | 9 | 1561.1 | 27.83 | 4.754 | 5 | 0.993 | 69
Rev5 | 5 | LOT2506-9242 | W06 | 2025-06-05 14:00 | LAM-2300FLEX | CH-A | 41.56 | 0.482 | 2.793 | 41.15 | 0.57 | 2.776 | 38.72 | 0.758 | 4.07 | 1561.4 | 22.17 | 3.314 | 4 | 0.772 | 59
Rev5 | 5 | LOT2506-7041 | W07 | 2025-06-07 07:00 | LAM-2300FLEX | CH-A | 41.56 | 0.401 | 1.814 | 41.02 | 0.636 | 3.508 | 38.39 | 0.88 | 5.13 | 1562.7 | 31.27 | 6.184 | 4 | 0.721 | 59
Rev5 | 5 | LOT2506-2944 | W08 | 2025-06-09 13:00 | AMAT-CENTRIS | CH-C | 41.67 | 0.377 | 2.014 | 40.91 | 0.578 | 3.373 | 38.69 | 0.961 | 6.714 | 1566.4 | 25.8 | 3.343 | 4 | 0.786 | 59
Rev5 | 5 | LOT2506-9236 | W09 | 2025-06-12 18:00 | AMAT-CENTRIS | CH-D | 41.64 | 0.462 | 1.909 | 41.11 | 0.606 | 2.855 | 38.38 | 0.946 | 5.549 | 1561.6 | 18.78 | 2.34 | 4 | 0.784 | 57
Rev5 | 5 | LOT2506-1413 | W10 | 2025-06-14 10:00 | LAM-2300FLEX | CH-A | 41.61 | 0.392 | 1.714 | 41.03 | 0.543 | 2.699 | 38.61 | 0.836 | 4.85 | 1555.5 | 27.83 | 3.503 | 4 | 0.782 | 58
Rev5 | 5 | LOT2506-2288 | W11 | 2025-06-15 17:00 | LAM-2300FLEX | CH-B | 41.58 | 0.316 | 1.85 | 41.08 | 0.665 | 3.629 | 38.49 | 1.016 | 5.798 | 1557.3 | 22.41 | 3.912 | 6 | 1.154 | 62
Rev5 | 5 | LOT2506-5471 | W12 | 2025-06-16 08:00 | AMAT-CENTRIS | CH-C | 41.59 | 0.414 | 2.156 | 40.73 | 0.399 | 2.108 | 38.33 | 0.906 | 5.925 | 1565.9 | 24.67 | 3.718 | 3 | 0.586 | 66
Rev5 | 5 | LOT2506-6852 | W13 | 2025-06-19 18:00 | AMAT-CENTRIS | CH-C | 41.71 | 0.46 | 2.118 | 40.96 | 0.499 | 3.032 | 38.34 | 0.837 | 5.07 | 1554.7 | 27.28 | 4.352 | 5 | 0.929 | 64
Rev5 | 5 | LOT2506-4041 | W14 | 2025-06-20 14:00 | LAM-2300FLEX | CH-A | 41.57 | 0.474 | 2.606 | 41.05 | 0.451 | 1.931 | 38.67 | 0.82 | 6.082 | 1564.4 | 24.07 | 2.857 | 2 | 0.375 | 58
Rev5 | 5 | LOT2506-6597 | W15 | 2025-06-21 10:00 | LAM-2300FLEX | CH-B | 41.68 | 0.384 | 1.698 | 40.83 | 0.534 | 3.075 | 38.41 | 0.757 | 4.513 | 1563 | 22.8 | 2.616 | 2 | 0.344 | 61
Rev5 | 5 | LOT2506-6230 | W16 | 2025-06-22 16:00 | LAM-2300FLEX | CH-A | 41.44 | 0.447 | 2.306 | 41.05 | 0.726 | 3.502 | 38.5 | 0.745 | 3.816 | 1559.6 | 20.93 | 2.279 | 1 | 0.168 | 59
Rev6 | 6 | LOT2506-2085 | W01 | 2025-06-25 12:00 | LAM-2300FLEX | CH-B | 41.22 | 0.43 | 2.171 | 41.03 | 0.59 | 2.691 | 38.57 | 1.118 | 6.958 | 1573.7 | 44.45 | 7.927 | 9 | 1.652 | 60
Rev6 | 6 | LOT2506-2373 | W02 | 2025-06-26 11:00 | LAM-2300FLEX | CH-A | 41.34 | 0.391 | 2.203 | 40.9 | 0.489 | 2.913 | 38.38 | 1.305 | 6.953 | 1572.5 | 25.51 | 3.664 | 5 | 0.974 | 66
Rev6 | 6 | LOT2506-4608 | W03 | 2025-06-28 16:00 | LAM-2300FLEX | CH-A | 41.25 | 0.371 | 1.881 | 41.08 | 0.591 | 3.199 | 38.64 | 0.714 | 5.124 | 1572.3 | 24.85 | 3.209 | 3 | 0.54 | 60
Rev6 | 6 | LOT2506-1242 | W04 | 2025-06-30 17:00 | AMAT-CENTRIS | CH-D | 41.3 | 0.37 | 1.839 | 40.89 | 0.496 | 2.574 | 38.35 | 0.614 | 3.411 | 1576.3 | 17.66 | 2.522 | 0 | 0 | 66
Rev6 | 6 | LOT2507-4224 | W05 | 2025-07-02 15:00 | LAM-2300FLEX | CH-A | 41.22 | 0.442 | 2.725 | 40.75 | 0.544 | 3.03 | 38.61 | 0.775 | 4.075 | 1560.7 | 22.32 | 3.175 | 4 | 0.782 | 67
Rev6 | 6 | LOT2507-3529 | W06 | 2025-07-03 07:00 | LAM-2300FLEX | CH-A | 41.16 | 0.351 | 1.732 | 40.96 | 0.553 | 2.815 | 38.54 | 0.554 | 3.114 | 1571.3 | 18.54 | 2.401 | 0 | 0 | 67
Rev6 | 6 | LOT2507-2832 | W07 | 2025-07-06 13:00 | LAM-2300FLEX | CH-A | 41.3 | 0.44 | 2.568 | 41.19 | 0.654 | 3.493 | 38.8 | 1.169 | 8.459 | 1573.1 | 31.11 | 4.053 | 5 | 0.932 | 57
Rev6 | 6 | LOT2507-7424 | W08 | 2025-07-07 10:00 | LAM-2300FLEX | CH-A | 41.17 | 0.389 | 2.349 | 40.84 | 0.473 | 2.98 | 38.27 | 0.737 | 3.913 | 1573.6 | 27.34 | 4.239 | 2 | 0.337 | 66
Rev6 | 6 | LOT2507-8188 | W09 | 2025-07-09 14:00 | LAM-2300FLEX | CH-B | 41.34 | 0.405 | 2.066 | 40.97 | 0.558 | 3.307 | 38.5 | 0.893 | 6.253 | 1573.4 | 19.96 | 2.654 | 3 | 0.649 | 65
Rev6 | 6 | LOT2507-7429 | W10 | 2025-07-10 18:00 | LAM-2300FLEX | CH-A | 41.2 | 0.364 | 1.557 | 41.07 | 0.497 | 3.004 | 38.81 | 0.736 | 4.544 | 1577.8 | 29.44 | 4.17 | 5 | 0.938 | 60
Rev6 | 6 | LOT2507-9166 | W11 | 2025-07-11 08:00 | LAM-2300FLEX | CH-B | 41.27 | 0.32 | 1.614 | 41.01 | 0.538 | 2.565 | 38.34 | 0.645 | 3.981 | 1570.5 | 23.42 | 3.124 | 1 | 0.194 | 63
Rev6 | 6 | LOT2507-9610 | W12 | 2025-07-14 13:00 | AMAT-CENTRIS | CH-C | 41.42 | 0.385 | 1.965 | 40.95 | 0.58 | 3.678 | 38.48 | 0.633 | 3.773 | 1578.9 | 45.65 | 8.104 | 3 | 0.597 | 58
Rev6 | 6 | LOT2507-9522 | W13 | 2025-07-17 16:00 | LAM-2300FLEX | CH-A | 41.2 | 0.37 | 1.91 | 41 | 0.704 | 4.575 | 38.63 | 0.813 | 4.638 | 1578.5 | 29.24 | 4.644 | 7 | 1.321 | 63
Rev6 | 6 | LOT2507-6315 | W14 | 2025-07-18 11:00 | LAM-2300FLEX | CH-B | 41.11 | 0.429 | 2.565 | 41.18 | 0.541 | 2.924 | 38.47 | 0.938 | 6.507 | 1572 | 32.38 | 4.502 | 5 | 0.992 | 58
Rev6 | 6 | LOT2507-4691 | W15 | 2025-07-19 09:00 | LAM-2300FLEX | CH-B | 41.19 | 0.422 | 1.963 | 40.77 | 0.442 | 2.533 | 38.42 | 0.683 | 4.557 | 1557 | 19.67 | 3.374 | 4 | 0.738 | 67
Rev6 | 6 | LOT2507-7515 | W16 | 2025-07-20 13:00 | LAM-2300FLEX | CH-A | 41.19 | 0.324 | 1.849 | 40.96 | 0.467 | 2.658 | 38.56 | 0.717 | 4.122 | 1564.5 | 22.18 | 2.882 | 3 | 0.582 | 63
Rev6 | 6 | LOT2507-9038 | W17 | 2025-07-22 08:00 | AMAT-CENTRIS | CH-C | 41.19 | 0.433 | 2.401 | 40.99 | 0.589 | 3.434 | 38.59 | 0.978 | 7.133 | 1574.1 | 20.46 | 2.633 | 1 | 0.194 | 59
Rev6 | 6 | LOT2507-9557 | W18 | 2025-07-23 07:00 | LAM-2300FLEX | CH-A | 41.4 | 0.383 | 1.866 | 41.02 | 0.549 | 2.972 | 38.44 | 0.791 | 5.435 | 1565.6 | 22.08 | 3.434 | 3 | 0.572 | 59
Rev7 | 7 | LOT2507-2028 | W01 | 2025-07-24 11:00 | LAM-2300FLEX | CH-A | 41.31 | 0.438 | 2.203 | 40.68 | 0.542 | 2.92 | 38.05 | 0.754 | 3.79 | 1572 | 29.14 | 4.655 | 7 | 1.126 | 71
Rev7 | 7 | LOT2507-6083 | W02 | 2025-07-26 08:00 | LAM-2300FLEX | CH-B | 41.26 | 0.327 | 1.632 | 40.81 | 0.477 | 2.922 | 38.29 | 0.684 | 4.766 | 1574.1 | 23.04 | 2.752 | 2 | 0.35 | 66
Rev7 | 7 | LOT2507-9199 | W03 | 2025-07-29 11:00 | AMAT-CENTRIS | CH-C | 41.2 | 0.401 | 2.084 | 40.92 | 0.488 | 2.551 | 38.51 | 0.604 | 3.457 | 1570.5 | 20.7 | 2.747 | 4 | 0.634 | 65
Rev7 | 7 | LOT2508-1321 | W04 | 2025-08-01 12:00 | AMAT-CENTRIS | CH-D | 41.15 | 0.312 | 1.853 | 40.62 | 0.503 | 2.486 | 38.3 | 0.532 | 2.57 | 1575.6 | 22.76 | 2.887 | 1 | 0.118 | 69
Rev7 | 7 | LOT2508-5409 | W05 | 2025-08-04 17:00 | AMAT-CENTRIS | CH-D | 41.14 | 0.374 | 1.825 | 40.76 | 0.567 | 3.637 | 38.38 | 0.651 | 4.375 | 1570.5 | 23.37 | 3.355 | 3 | 0.526 | 69
Rev7 | 7 | LOT2508-7645 | W06 | 2025-08-06 09:00 | LAM-2300FLEX | CH-A | 41.38 | 0.413 | 2.381 | 40.66 | 0.549 | 2.937 | 38.11 | 0.939 | 6.425 | 1574.7 | 24.84 | 3.544 | 5 | 0.814 | 75
Rev7 | 7 | LOT2508-7917 | W07 | 2025-08-09 16:00 | LAM-2300FLEX | CH-A | 41.35 | 0.416 | 2.135 | 40.9 | 0.412 | 2.56 | 37.96 | 0.737 | 4.555 | 1568.2 | 19.89 | 2.248 | 5 | 0.774 | 66
Rev7 | 7 | LOT2508-5447 | W08 | 2025-08-10 07:00 | AMAT-CENTRIS | CH-D | 41.16 | 0.419 | 2.267 | 40.59 | 0.396 | 2.314 | 37.99 | 0.933 | 6.103 | 1566.4 | 20.86 | 2.395 | 2 | 0.315 | 79
Rev7 | 7 | LOT2508-2382 | W09 | 2025-08-12 14:00 | AMAT-CENTRIS | CH-D | 41.33 | 0.401 | 1.775 | 40.65 | 0.405 | 2.537 | 38.21 | 0.552 | 3.486 | 1573.6 | 26.11 | 3.172 | 1 | 0.152 | 74
Rev7 | 7 | LOT2508-8294 | W10 | 2025-08-14 07:00 | AMAT-CENTRIS | CH-D | 41.36 | 0.53 | 2.533 | 40.83 | 0.512 | 2.609 | 38.18 | 0.72 | 4.493 | 1577.5 | 13.47 | 1.88 | 3 | 0.518 | 67
Rev7 | 7 | LOT2508-5194 | W11 | 2025-08-17 09:00 | AMAT-CENTRIS | CH-C | 41.3 | 0.392 | 2.061 | 40.78 | 0.532 | 3.087 | 37.92 | 0.804 | 5.182 | 1572.1 | 15.21 | 1.755 | 3 | 0.472 | 69
Rev7 | 7 | LOT2508-6887 | W12 | 2025-08-20 10:00 | AMAT-CENTRIS | CH-D | 41.26 | 0.381 | 1.911 | 40.73 | 0.575 | 2.759 | 38.19 | 0.548 | 2.904 | 1571.3 | 19.96 | 3.111 | 1 | 0.162 | 71
Rev7 | 7 | LOT2508-5927 | W13 | 2025-08-21 17:00 | LAM-2300FLEX | CH-A | 41.4 | 0.38 | 1.653 | 40.66 | 0.451 | 1.898 | 37.91 | 0.642 | 4.027 | 1573.9 | 18.15 | 2.557 | 2 | 0.272 | 77
Rev7 | 7 | LOT2508-8435 | W14 | 2025-08-22 08:00 | AMAT-CENTRIS | CH-C | 41.28 | 0.475 | 2.289 | 40.79 | 0.49 | 2.811 | 38.43 | 0.467 | 2.528 | 1575.1 | 28.3 | 4.571 | 2 | 0.34 | 65
Rev7 | 7 | LOT2508-8796 | W15 | 2025-08-24 13:00 | LAM-2300FLEX | CH-B | 41.16 | 0.429 | 2.303 | 40.63 | 0.605 | 3.561 | 38.43 | 0.569 | 2.894 | 1574 | 24.96 | 4.089 | 2 | 0.338 | 70
Rev7 | 7 | LOT2508-3520 | W16 | 2025-08-25 12:00 | AMAT-CENTRIS | CH-C | 41.27 | 0.431 | 2.533 | 40.82 | 0.484 | 2.748 | 38.09 | 0.913 | 5.88 | 1570.4 | 30.38 | 5.441 | 7 | 1.119 | 66
Rev7 | 7 | LOT2508-2786 | W17 | 2025-08-26 10:00 | AMAT-CENTRIS | CH-C | 41.29 | 0.423 | 1.856 | 40.84 | 0.539 | 2.778 | 38.41 | 0.845 | 6.059 | 1571.8 | 17.29 | 2.195 | 5 | 0.741 | 66
Rev7 | 7 | LOT2508-7288 | W18 | 2025-08-27 17:00 | LAM-2300FLEX | CH-A | 41.25 | 0.279 | 1.136 | 40.59 | 0.529 | 3.061 | 37.89 | 0.905 | 5.63 | 1572.8 | 21.59 | 3.358 | 4 | 0.661 | 82
Rev8 | 8 | LOT2508-9078 | W01 | 2025-08-28 09:00 | LAM-2300FLEX | CH-B | 41.16 | 0.283 | 1.402 | 40.9 | 0.445 | 2.412 | 38.02 | 0.741 | 4.183 | 1570.6 | 19.78 | 2.832 | 3 | 0.442 | 67
Rev8 | 8 | LOT2508-5016 | W02 | 2025-08-29 07:00 | AMAT-CENTRIS | CH-C | 41.21 | 0.437 | 2.259 | 40.59 | 0.495 | 3.013 | 37.82 | 0.495 | 2.457 | 1571.8 | 18.25 | 2.31 | 2 | 0.294 | 80
Rev8 | 8 | LOT2508-9470 | W03 | 2025-08-30 14:00 | LAM-2300FLEX | CH-B | 41.3 | 0.327 | 1.711 | 40.75 | 0.523 | 2.774 | 38.03 | 0.63 | 4.635 | 1570.2 | 18.08 | 2.939 | 3 | 0.511 | 74
Rev8 | 8 | LOT2509-9054 | W04 | 2025-09-01 09:00 | AMAT-CENTRIS | CH-C | 41.11 | 0.378 | 1.928 | 40.78 | 0.537 | 2.85 | 37.85 | 0.651 | 4.02 | 1566.3 | 30.93 | 5.131 | 7 | 1.056 | 73
Rev8 | 8 | LOT2509-1603 | W05 | 2025-09-03 15:00 | AMAT-CENTRIS | CH-D | 41.27 | 0.366 | 2.043 | 40.68 | 0.482 | 3.066 | 37.92 | 0.605 | 3.706 | 1572.3 | 20.57 | 2.896 | 2 | 0.302 | 80
Rev8 | 8 | LOT2509-3592 | W06 | 2025-09-05 09:00 | LAM-2300FLEX | CH-A | 41.21 | 0.332 | 1.429 | 40.77 | 0.502 | 3.007 | 38.16 | 0.681 | 3.815 | 1570.6 | 17.39 | 2.896 | 1 | 0.14 | 73
Rev8 | 8 | LOT2509-4180 | W07 | 2025-09-07 09:00 | AMAT-CENTRIS | CH-C | 41.31 | 0.376 | 2.328 | 40.69 | 0.546 | 2.467 | 37.55 | 0.798 | 5.832 | 1565.1 | 19.67 | 2.89 | 2 | 0.323 | 82
Rev8 | 8 | LOT2509-6834 | W08 | 2025-09-09 11:00 | LAM-2300FLEX | CH-A | 41.16 | 0.332 | 2.099 | 40.75 | 0.531 | 2.905 | 37.99 | 0.611 | 3.167 | 1574.2 | 20.24 | 2.739 | 3 | 0.482 | 73
Rev8 | 8 | LOT2509-3958 | W09 | 2025-09-10 16:00 | LAM-2300FLEX | CH-B | 41.24 | 0.317 | 1.662 | 40.81 | 0.421 | 1.923 | 37.87 | 0.885 | 5.83 | 1574.9 | 22.12 | 2.851 | 6 | 0.931 | 75
Rev8 | 8 | LOT2509-9280 | W10 | 2025-09-13 17:00 | AMAT-CENTRIS | CH-D | 41.19 | 0.291 | 1.391 | 40.68 | 0.471 | 2.945 | 37.72 | 0.937 | 6.972 | 1574 | 19.84 | 2.805 | 5 | 0.775 | 81
Rev8 | 8 | LOT2509-1464 | W11 | 2025-09-15 18:00 | LAM-2300FLEX | CH-A | 41.3 | 0.367 | 1.714 | 40.79 | 0.44 | 2.13 | 37.95 | 0.534 | 2.822 | 1568.2 | 29.13 | 4.665 | 4 | 0.607 | 73
Rev8 | 8 | LOT2509-6590 | W12 | 2025-09-18 14:00 | LAM-2300FLEX | CH-B | 41.28 | 0.383 | 1.754 | 40.58 | 0.492 | 3.134 | 37.6 | 0.732 | 4.602 | 1562.9 | 26.8 | 4.519 | 8 | 1.193 | 85
Rev9 | 9 | LOT2509-6110 | W01 | 2025-09-19 14:00 | AMAT-CENTRIS | CH-C | 41.06 | 0.374 | 1.679 | 40.71 | 0.588 | 2.969 | 38.14 | 0.647 | 3.623 | 1570 | 17.86 | 2.009 | 3 | 0.374 | 73
Rev9 | 9 | LOT2509-9243 | W02 | 2025-09-21 14:00 | AMAT-CENTRIS | CH-D | 41.04 | 0.378 | 2.052 | 40.83 | 0.382 | 2.285 | 37.95 | 0.54 | 3.351 | 1570.8 | 15.41 | 1.895 | 2 | 0.272 | 70
Rev9 | 9 | LOT2509-5478 | W03 | 2025-09-24 14:00 | AMAT-CENTRIS | CH-D | 40.89 | 0.303 | 1.554 | 40.91 | 0.48 | 2.802 | 37.88 | 0.47 | 2.656 | 1571.7 | 14.69 | 2.08 | 0 | 0 | 72
Rev9 | 9 | LOT2509-7485 | W04 | 2025-09-26 13:00 | AMAT-CENTRIS | CH-D | 41.06 | 0.274 | 1.48 | 40.82 | 0.427 | 2.345 | 37.96 | 0.538 | 3.794 | 1571.9 | 19.52 | 2.75 | 3 | 0.446 | 76
Rev9 | 9 | LOT2509-6122 | W05 | 2025-09-28 10:00 | AMAT-CENTRIS | CH-D | 40.98 | 0.358 | 1.712 | 40.71 | 0.508 | 2.849 | 37.62 | 0.48 | 2.603 | 1577.7 | 19.67 | 2.808 | 2 | 0.284 | 81
Rev9 | 9 | LOT2509-4096 | W06 | 2025-09-30 15:00 | LAM-2300FLEX | CH-B | 40.94 | 0.333 | 1.777 | 40.74 | 0.474 | 2.634 | 37.79 | 0.639 | 3.357 | 1578.5 | 20.06 | 3.081 | 2 | 0.235 | 77
Rev9 | 9 | LOT2510-8292 | W07 | 2025-10-01 16:00 | AMAT-CENTRIS | CH-D | 41.01 | 0.365 | 1.941 | 40.84 | 0.498 | 2.866 | 37.77 | 0.578 | 2.9 | 1567.7 | 17.83 | 2.628 | 2 | 0.273 | 78
Rev9 | 9 | LOT2510-6790 | W08 | 2025-10-03 08:00 | LAM-2300FLEX | CH-B | 40.97 | 0.371 | 2.162 | 40.81 | 0.581 | 2.662 | 37.83 | 0.533 | 3.16 | 1574.7 | 19.88 | 3.495 | 1 | 0.145 | 74
Rev9 | 9 | LOT2510-8116 | W09 | 2025-10-06 11:00 | AMAT-CENTRIS | CH-C | 41.03 | 0.377 | 2.029 | 40.78 | 0.465 | 2.904 | 37.78 | 0.327 | 2.225 | 1567.2 | 16.06 | 1.753 | 0 | 0 | 76
Rev9 | 9 | LOT2510-4415 | W10 | 2025-10-08 12:00 | LAM-2300FLEX | CH-B | 40.98 | 0.397 | 1.984 | 40.83 | 0.534 | 3.066 | 37.87 | 0.705 | 4.046 | 1570 | 20.28 | 2.422 | 4 | 0.542 | 75
Rev9 | 9 | LOT2510-4192 | W11 | 2025-10-09 07:00 | LAM-2300FLEX | CH-B | 41.07 | 0.262 | 1.54 | 40.69 | 0.443 | 2.94 | 37.76 | 0.735 | 4.377 | 1569.8 | 17.37 | 3.11 | 3 | 0.398 | 81
Rev9 | 9 | LOT2510-5815 | W12 | 2025-10-11 13:00 | AMAT-CENTRIS | CH-D | 40.95 | 0.36 | 1.718 | 40.74 | 0.392 | 2.578 | 37.74 | 0.673 | 4.526 | 1572.6 | 20.66 | 2.626 | 4 | 0.49 | 78
Rev9 | 9 | LOT2510-5287 | W13 | 2025-10-12 12:00 | LAM-2300FLEX | CH-A | 41.07 | 0.281 | 1.215 | 40.92 | 0.508 | 3.137 | 37.93 | 0.437 | 2.673 | 1568.8 | 13.15 | 1.656 | 0 | 0 | 68
Rev9 | 9 | LOT2510-7543 | W14 | 2025-10-13 16:00 | AMAT-CENTRIS | CH-C | 41.03 | 0.398 | 2.493 | 40.8 | 0.486 | 2.803 | 37.77 | 0.551 | 3.104 | 1573.2 | 19.35 | 2.242 | 1 | 0.128 | 76
Rev9 | 9 | LOT2510-3625 | W15 | 2025-10-16 18:00 | LAM-2300FLEX | CH-A | 40.99 | 0.327 | 1.457 | 40.92 | 0.472 | 2.866 | 37.94 | 0.684 | 4.308 | 1567 | 13.28 | 2.146 | 2 | 0.244 | 71
Rev9 | 9 | LOT2510-1901 | W16 | 2025-10-17 12:00 | AMAT-CENTRIS | CH-C | 40.97 | 0.441 | 1.967 | 40.9 | 0.529 | 3.192 | 37.91 | 0.568 | 3.258 | 1571.3 | 16.23 | 1.822 | 1 | 0.126 | 71
Rev9 | 9 | LOT2510-5385 | W17 | 2025-10-18 18:00 | AMAT-CENTRIS | CH-C | 41.16 | 0.41 | 2.291 | 40.94 | 0.427 | 2.815 | 37.72 | 0.691 | 3.689 | 1554.7 | 21.83 | 3.133 | 2 | 0.253 | 73
Rev10 | 10 | LOT2510-9739 | W01 | 2025-10-19 11:00 | AMAT-CENTRIS | CH-C | 40.17 | 0.21 | 1.046 | 39.2 | 0.235 | 1.12 | 36.48 | 0.324 | 2.136 | 1561.5 | 10.98 | 1.93 | 3 | 0.204 | 100
Rev10 | 10 | LOT2510-2590 | W02 | 2025-10-21 10:00 | LAM-2300FLEX | CH-B | 40.14 | 0.189 | 0.961 | 39.09 | 0.255 | 1.35 | 36.21 | 0.243 | 1.298 | 1561.8 | 18 | 2.391 | 1 | 0.054 | 100
Rev10 | 10 | LOT2510-8193 | W03 | 2025-10-24 17:00 | LAM-2300FLEX | CH-B | 40.15 | 0.184 | 0.869 | 39.26 | 0.32 | 1.528 | 36.53 | 0.316 | 1.788 | 1563.6 | 15.04 | 1.735 | 1 | 0.074 | 100
Rev10 | 10 | LOT2510-4769 | W04 | 2025-10-26 07:00 | LAM-2300FLEX | CH-A | 40.11 | 0.262 | 1.165 | 39.29 | 0.203 | 1.069 | 36.34 | 0.312 | 1.689 | 1557.3 | 16.25 | 2.116 | 1 | 0.073 | 100
Rev10 | 10 | LOT2510-5535 | W05 | 2025-10-29 08:00 | LAM-2300FLEX | CH-A | 40.13 | 0.288 | 1.588 | 39.15 | 0.258 | 1.241 | 36.41 | 0.397 | 2.639 | 1561.3 | 13.91 | 1.783 | 1 | 0.066 | 100
Rev10 | 10 | LOT2510-4974 | W06 | 2025-10-31 07:00 | AMAT-CENTRIS | CH-C | 40.09 | 0.186 | 0.971 | 39.21 | 0.294 | 1.391 | 36.34 | 0.337 | 1.772 | 1564.6 | 15.31 | 1.721 | 2 | 0.173 | 100
Rev10 | 10 | LOT2511-6137 | W07 | 2025-11-03 13:00 | AMAT-CENTRIS | CH-C | 40.13 | 0.283 | 1.44 | 39.06 | 0.278 | 1.178 | 36.41 | 0.362 | 2.358 | 1558.2 | 14.61 | 1.913 | 2 | 0.113 | 100
Rev10 | 10 | LOT2511-6271 | W08 | 2025-11-05 14:00 | AMAT-CENTRIS | CH-D | 40.15 | 0.21 | 1.069 | 39.23 | 0.297 | 1.556 | 36.39 | 0.367 | 2.245 | 1563.1 | 13.95 | 1.749 | 0 | 0 | 100
Rev10 | 10 | LOT2511-5282 | W09 | 2025-11-06 18:00 | LAM-2300FLEX | CH-A | 40.03 | 0.183 | 0.936 | 39.16 | 0.228 | 1.082 | 36.37 | 0.425 | 2.609 | 1563.1 | 21.34 | 3.052 | 2 | 0.116 | 99
Rev10 | 10 | LOT2511-2634 | W10 | 2025-11-09 14:00 | AMAT-CENTRIS | CH-C | 40.22 | 0.294 | 1.483 | 39.19 | 0.279 | 1.355 | 36.43 | 0.392 | 2.352 | 1562.9 | 15.42 | 2.403 | 0 | 0 | 99
Rev10 | 10 | LOT2511-4395 | W11 | 2025-11-11 12:00 | AMAT-CENTRIS | CH-D | 40.04 | 0.212 | 1.122 | 39.13 | 0.273 | 1.37 | 36.32 | 0.374 | 2.022 | 1568 | 13.93 | 1.62 | 2 | 0.118 | 100
Rev10 | 10 | LOT2511-5106 | W12 | 2025-11-13 08:00 | LAM-2300FLEX | CH-B | 40.13 | 0.234 | 1.251 | 39.22 | 0.296 | 1.399 | 36.65 | 0.356 | 2.059 | 1562.5 | 17.61 | 2.227 | 0 | 0 | 100
Rev10 | 10 | LOT2511-5185 | W13 | 2025-11-16 14:00 | LAM-2300FLEX | CH-B | 40.07 | 0.226 | 1.019 | 39.3 | 0.23 | 0.89 | 36.51 | 0.324 | 1.902 | 1559.7 | 13.99 | 1.573 | 2 | 0.115 | 100
Rev11 | 11 | LOT2511-4866 | W01 | 2025-11-18 12:00 | AMAT-CENTRIS | CH-D | 40.19 | 0.245 | 1.279 | 38.85 | 0.271 | 1.341 | 36.06 | 0.405 | 3.116 | 1571 | 9.85 | 1.229 | 1 | 0.048 | 100
Rev11 | 11 | LOT2511-4606 | W02 | 2025-11-19 10:00 | LAM-2300FLEX | CH-B | 40.07 | 0.219 | 0.982 | 38.98 | 0.298 | 1.507 | 35.92 | 0.455 | 2.672 | 1577.3 | 17.04 | 2.004 | 1 | 0.077 | 100
Rev11 | 11 | LOT2511-1523 | W03 | 2025-11-21 07:00 | LAM-2300FLEX | CH-A | 40.13 | 0.295 | 1.191 | 38.87 | 0.242 | 1.204 | 36.15 | 0.341 | 1.727 | 1565.6 | 15.49 | 2.356 | 2 | 0.128 | 100
Rev11 | 11 | LOT2511-4556 | W04 | 2025-11-22 09:00 | LAM-2300FLEX | CH-B | 40.1 | 0.237 | 1.322 | 38.89 | 0.286 | 1.816 | 35.96 | 0.257 | 1.626 | 1571 | 10.87 | 1.439 | 1 | 0.084 | 100
Rev11 | 11 | LOT2511-8639 | W05 | 2025-11-23 10:00 | LAM-2300FLEX | CH-B | 40.14 | 0.266 | 1.518 | 38.96 | 0.226 | 1.075 | 36.12 | 0.308 | 1.657 | 1572.4 | 12.36 | 1.376 | 0 | 0 | 100
Rev11 | 11 | LOT2511-1835 | W06 | 2025-11-26 12:00 | LAM-2300FLEX | CH-A | 40.02 | 0.249 | 1.225 | 38.85 | 0.272 | 1.516 | 35.91 | 0.293 | 1.835 | 1567.5 | 13.29 | 1.756 | 2 | 0.164 | 100
Rev11 | 11 | LOT2511-3423 | W07 | 2025-11-27 17:00 | LAM-2300FLEX | CH-A | 40.09 | 0.253 | 1.469 | 38.68 | 0.288 | 1.557 | 35.79 | 0.304 | 1.831 | 1577 | 15.62 | 2.358 | 1 | 0.062 | 100
Rev11 | 11 | LOT2511-3734 | W08 | 2025-11-30 17:00 | AMAT-CENTRIS | CH-C | 40.09 | 0.238 | 1.163 | 38.91 | 0.194 | 1.072 | 36.13 | 0.289 | 1.435 | 1572 | 13.69 | 1.594 | 1 | 0.067 | 100
Rev11 | 11 | LOT2512-5371 | W09 | 2025-12-03 09:00 | LAM-2300FLEX | CH-B | 40.09 | 0.27 | 1.359 | 38.92 | 0.256 | 1.277 | 36.06 | 0.289 | 1.88 | 1575.1 | 11.77 | 1.795 | 0 | 0 | 100
Rev11 | 11 | LOT2512-2565 | W10 | 2025-12-05 12:00 | AMAT-CENTRIS | CH-D | 40.11 | 0.233 | 1.397 | 38.78 | 0.253 | 1.185 | 35.85 | 0.337 | 2.207 | 1566.3 | 16.2 | 1.862 | 0 | 0 | 100
Rev11 | 11 | LOT2512-3710 | W11 | 2025-12-06 12:00 | LAM-2300FLEX | CH-A | 40.02 | 0.218 | 1.122 | 38.79 | 0.24 | 1.472 | 35.89 | 0.352 | 2.149 | 1573 | 14.32 | 1.795 | 0 | 0 | 100
Rev11 | 11 | LOT2512-3926 | W12 | 2025-12-07 07:00 | AMAT-CENTRIS | CH-C | 40.02 | 0.232 | 1.155 | 38.92 | 0.248 | 1.482 | 36.17 | 0.331 | 1.815 | 1573.1 | 11.68 | 1.391 | 1 | 0.059 | 100
Rev11 | 11 | LOT2512-2954 | W13 | 2025-12-09 11:00 | AMAT-CENTRIS | CH-D | 40.09 | 0.235 | 1.2 | 38.8 | 0.3 | 1.433 | 36.15 | 0.299 | 1.53 | 1570.8 | 15.09 | 1.839 | 0 | 0 | 100
Rev11 | 11 | LOT2512-6869 | W14 | 2025-12-11 10:00 | AMAT-CENTRIS | CH-D | 40 | 0.29 | 1.538 | 38.94 | 0.239 | 1.019 | 36.14 | 0.388 | 2.34 | 1571.6 | 12.33 | 1.363 | 1 | 0.057 | 100
Rev11 | 11 | LOT2512-5521 | W15 | 2025-12-12 18:00 | LAM-2300FLEX | CH-B | 39.96 | 0.195 | 0.895 | 38.91 | 0.231 | 1.229 | 35.96 | 0.257 | 1.693 | 1566 | 15.41 | 2.039 | 4 | 0.221 | 100
Rev11 | 11 | LOT2512-9775 | W16 | 2025-12-15 13:00 | AMAT-CENTRIS | CH-D | 40.19 | 0.158 | 0.913 | 38.95 | 0.26 | 1.156 | 36.27 | 0.407 | 2.731 | 1568.1 | 14.82 | 1.834 | 1 | 0.044 | 100
Rev11 | 11 | LOT2512-1556 | W17 | 2025-12-16 13:00 | LAM-2300FLEX | CH-A | 40.03 | 0.264 | 1.295 | 38.88 | 0.255 | 1.154 | 36.01 | 0.242 | 1.473 | 1570.9 | 13.67 | 1.672 | 1 | 0.061 | 100
Rev12 | 12 | LOT2512-3152 | W01 | 2025-12-19 10:00 | AMAT-CENTRIS | CH-D | 40.01 | 0.28 | 1.305 | 38.73 | 0.27 | 1.338 | 35.96 | 0.375 | 2.361 | 1596.8 | 14.83 | 1.718 | 1 | 0.065 | 100
Rev12 | 12 | LOT2512-3699 | W02 | 2025-12-20 13:00 | AMAT-CENTRIS | CH-C | 40.15 | 0.212 | 1.162 | 39 | 0.278 | 1.411 | 35.82 | 0.244 | 1.36 | 1599.3 | 10.2 | 1.017 | 1 | 0.08 | 100
Rev12 | 12 | LOT2512-8971 | W03 | 2025-12-23 09:00 | LAM-2300FLEX | CH-B | 40.15 | 0.238 | 0.942 | 38.83 | 0.198 | 1.247 | 35.91 | 0.277 | 1.535 | 1590.8 | 18.74 | 2.893 | 3 | 0.222 | 100
Rev12 | 12 | LOT2512-6949 | W04 | 2025-12-25 08:00 | LAM-2300FLEX | CH-A | 40.12 | 0.252 | 1.263 | 38.84 | 0.295 | 1.216 | 35.97 | 0.277 | 1.367 | 1588.4 | 12.58 | 1.434 | 1 | 0.082 | 100
Rev12 | 12 | LOT2512-8791 | W05 | 2025-12-27 09:00 | AMAT-CENTRIS | CH-C | 40.11 | 0.232 | 1.264 | 38.84 | 0.296 | 1.561 | 36.02 | 0.381 | 2.764 | 1597.9 | 11.74 | 1.475 | 2 | 0.109 | 100
Rev12 | 12 | LOT2512-3215 | W06 | 2025-12-28 09:00 | LAM-2300FLEX | CH-A | 40.05 | 0.207 | 1.188 | 38.88 | 0.279 | 1.615 | 35.99 | 0.361 | 1.745 | 1597.2 | 13.32 | 1.602 | 0 | 0 | 100
Rev12 | 12 | LOT2512-4138 | W07 | 2025-12-31 08:00 | LAM-2300FLEX | CH-B | 40.14 | 0.219 | 1.124 | 38.94 | 0.239 | 1.234 | 35.96 | 0.227 | 1.424 | 1594.6 | 11.57 | 1.313 | 1 | 0.087 | 100
Rev12 | 12 | LOT2601-4398 | W08 | 2026-01-01 14:00 | LAM-2300FLEX | CH-A | 40.17 | 0.264 | 1.225 | 39 | 0.278 | 1.465 | 36.08 | 0.273 | 1.275 | 1587.3 | 11.94 | 1.586 | 1 | 0.041 | 100
Rev12 | 12 | LOT2601-4586 | W09 | 2026-01-03 15:00 | AMAT-CENTRIS | CH-C | 40.11 | 0.244 | 1.061 | 38.81 | 0.299 | 1.295 | 35.83 | 0.408 | 2.612 | 1582.5 | 13.6 | 1.868 | 1 | 0.078 | 100
Rev12 | 12 | LOT2601-2420 | W10 | 2026-01-05 08:00 | LAM-2300FLEX | CH-A | 40.27 | 0.257 | 1.384 | 38.96 | 0.253 | 1.355 | 35.9 | 0.365 | 2.248 | 1597.1 | 10.22 | 1.058 | 2 | 0.092 | 100
Rev12 | 12 | LOT2601-1195 | W11 | 2026-01-08 12:00 | AMAT-CENTRIS | CH-D | 40.07 | 0.208 | 1.085 | 38.93 | 0.322 | 1.702 | 36.16 | 0.381 | 2.226 | 1592.1 | 13.32 | 1.825 | 1 | 0.062 | 100
Rev12 | 12 | LOT2601-8731 | W12 | 2026-01-10 17:00 | LAM-2300FLEX | CH-A | 40.11 | 0.244 | 1.073 | 38.83 | 0.209 | 1.097 | 36.01 | 0.283 | 1.659 | 1590.9 | 14.94 | 1.602 | 0 | 0 | 100
Rev12 | 12 | LOT2601-3321 | W13 | 2026-01-12 16:00 | LAM-2300FLEX | CH-B | 40.08 | 0.207 | 1.039 | 38.96 | 0.298 | 1.653 | 36 | 0.313 | 1.926 | 1597.4 | 16.35 | 2.039 | 0 | 0 | 100
Rev12 | 12 | LOT2601-5945 | W14 | 2026-01-15 12:00 | AMAT-CENTRIS | CH-D | 40.16 | 0.188 | 0.874 | 38.83 | 0.258 | 1.199 | 35.93 | 0.461 | 2.8 | 1592 | 15.22 | 1.887 | 1 | 0.09 | 100
Rev12 | 12 | LOT2601-6120 | W15 | 2026-01-16 12:00 | LAM-2300FLEX | CH-A | 40.09 | 0.223 | 1.056 | 39.13 | 0.237 | 1.296 | 36.1 | 0.407 | 2.237 | 1596.2 | 10.81 | 1.783 | 0 | 0 | 100
Rev12 | 12 | LOT2601-6866 | W16 | 2026-01-18 09:00 | AMAT-CENTRIS | CH-D | 40.1 | 0.206 | 1.203 | 38.87 | 0.208 | 1.176 | 36.16 | 0.297 | 1.491 | 1600.5 | 13.83 | 1.488 | 1 | 0.034 | 100
Rev13 | 13 | LOT2601-1870 | W01 | 2026-01-20 13:00 | LAM-2300FLEX | CH-A | 39.88 | 0.265 | 1.277 | 39.04 | 0.283 | 1.406 | 36.13 | 0.352 | 2.276 | 1597.5 | 16.2 | 2.032 | 1 | 0.064 | 100
Rev13 | 13 | LOT2601-3363 | W02 | 2026-01-21 10:00 | AMAT-CENTRIS | CH-D | 39.86 | 0.282 | 1.533 | 38.81 | 0.27 | 1.152 | 35.94 | 0.376 | 2.186 | 1593.8 | 13.58 | 1.82 | 2 | 0.133 | 100
Rev13 | 13 | LOT2601-5433 | W03 | 2026-01-24 12:00 | AMAT-CENTRIS | CH-D | 39.85 | 0.197 | 1.036 | 38.92 | 0.232 | 1.163 | 35.99 | 0.171 | 0.849 | 1604.8 | 12.11 | 1.424 | 0 | 0 | 100
Rev13 | 13 | LOT2601-3305 | W04 | 2026-01-27 08:00 | AMAT-CENTRIS | CH-D | 39.99 | 0.192 | 1.04 | 38.95 | 0.253 | 1.189 | 36.05 | 0.301 | 1.907 | 1599.5 | 13.63 | 1.735 | 0 | 0 | 100
Rev13 | 13 | LOT2601-5347 | W05 | 2026-01-30 09:00 | LAM-2300FLEX | CH-B | 39.94 | 0.253 | 1.403 | 38.9 | 0.311 | 1.602 | 35.85 | 0.289 | 1.923 | 1603.7 | 13.35 | 1.614 | 1 | 0.118 | 100
Rev13 | 13 | LOT2601-7632 | W06 | 2026-01-31 17:00 | LAM-2300FLEX | CH-A | 39.88 | 0.265 | 1.378 | 38.91 | 0.301 | 1.625 | 35.95 | 0.311 | 1.531 | 1594.1 | 18.78 | 2.727 | 2 | 0.114 | 100
Rev13 | 13 | LOT2602-6516 | W07 | 2026-02-03 09:00 | AMAT-CENTRIS | CH-D | 39.86 | 0.299 | 1.552 | 38.96 | 0.242 | 0.985 | 35.97 | 0.408 | 2.299 | 1597.2 | 15.94 | 2.413 | 2 | 0.127 | 100
Rev13 | 13 | LOT2602-9419 | W08 | 2026-02-06 14:00 | AMAT-CENTRIS | CH-D | 40 | 0.226 | 1.022 | 38.97 | 0.27 | 1.558 | 35.85 | 0.374 | 2.159 | 1613.1 | 12.24 | 1.417 | 0 | 0 | 100
Rev13 | 13 | LOT2602-7150 | W09 | 2026-02-07 08:00 | AMAT-CENTRIS | CH-D | 40 | 0.245 | 1.356 | 38.95 | 0.225 | 1.14 | 36.07 | 0.237 | 1.25 | 1602.6 | 12.34 | 1.596 | 0 | 0 | 100
Rev13 | 13 | LOT2602-4048 | W10 | 2026-02-09 07:00 | AMAT-CENTRIS | CH-D | 40.02 | 0.166 | 0.78 | 38.96 | 0.208 | 1.043 | 35.92 | 0.272 | 1.474 | 1605.3 | 15.24 | 1.87 | 1 | 0.057 | 100
Rev13 | 13 | LOT2602-4514 | W11 | 2026-02-11 13:00 | AMAT-CENTRIS | CH-D | 39.85 | 0.216 | 1.024 | 38.89 | 0.223 | 1.063 | 36.15 | 0.316 | 1.961 | 1598.5 | 15.97 | 1.67 | 2 | 0.131 | 100
Rev13 | 13 | LOT2602-9354 | W12 | 2026-02-14 17:00 | AMAT-CENTRIS | CH-C | 39.86 | 0.271 | 1.28 | 38.99 | 0.257 | 1.263 | 36.08 | 0.346 | 1.669 | 1599.9 | 10.97 | 1.259 | 0 | 0 | 100
Rev13 | 13 | LOT2602-8600 | W13 | 2026-02-17 08:00 | AMAT-CENTRIS | CH-D | 40.02 | 0.233 | 1.354 | 38.94 | 0.28 | 1.584 | 35.98 | 0.321 | 1.623 | 1600.8 | 11.47 | 1.692 | 1 | 0.086 | 100
Rev13 | 13 | LOT2602-3156 | W14 | 2026-02-19 13:00 | LAM-2300FLEX | CH-A | 39.9 | 0.337 | 1.846 | 38.94 | 0.272 | 1.248 | 35.91 | 0.357 | 1.577 | 1599.2 | 17.2 | 1.976 | 1 | 0.07 | 100
Rev13 | 13 | LOT2602-5051 | W15 | 2026-02-20 11:00 | LAM-2300FLEX | CH-A | 39.76 | 0.226 | 1.066 | 38.92 | 0.267 | 1.416 | 36.01 | 0.362 | 1.775 | 1604.7 | 12.67 | 1.381 | 0 | 0 | 100
Rev13 | 13 | LOT2602-1161 | W16 | 2026-02-23 14:00 | LAM-2300FLEX | CH-A | 39.88 | 0.187 | 0.837 | 39.02 | 0.27 | 1.125 | 36.18 | 0.25 | 1.649 | 1600.9 | 14.17 | 2.14 | 0 | 0 | 100
Rev14 | 14 | LOT2602-5808 | W01 | 2026-02-25 16:00 | LAM-2300FLEX | CH-B | 40.08 | 0.212 | 1.112 | 39.09 | 0.236 | 1.144 | 36.1 | 0.342 | 2.199 | 1601.9 | 11.31 | 1.513 | 1 | 0.058 | 100
Rev14 | 14 | LOT2602-8242 | W02 | 2026-02-28 18:00 | LAM-2300FLEX | CH-A | 39.95 | 0.258 | 1.274 | 39.05 | 0.266 | 1.185 | 36.16 | 0.275 | 1.648 | 1597.2 | 12.64 | 1.251 | 1 | 0.036 | 100
Rev14 | 14 | LOT2603-6011 | W03 | 2026-03-03 16:00 | AMAT-CENTRIS | CH-D | 39.9 | 0.324 | 1.536 | 39.03 | 0.269 | 1.405 | 35.98 | 0.292 | 1.684 | 1598.3 | 16.94 | 2.141 | 0 | 0 | 100
Rev14 | 14 | LOT2603-9312 | W04 | 2026-03-06 08:00 | AMAT-CENTRIS | CH-C | 39.86 | 0.239 | 1.327 | 39.08 | 0.239 | 1.189 | 36.09 | 0.355 | 1.988 | 1603.5 | 15.12 | 2.106 | 2 | 0.112 | 100
Rev14 | 14 | LOT2603-5487 | W05 | 2026-03-07 11:00 | LAM-2300FLEX | CH-A | 39.91 | 0.238 | 1.135 | 38.78 | 0.263 | 1.32 | 35.87 | 0.355 | 1.986 | 1605.3 | 14.34 | 1.832 | 0 | 0 | 100
Rev14 | 14 | LOT2603-1226 | W06 | 2026-03-10 12:00 | AMAT-CENTRIS | CH-D | 39.98 | 0.234 | 1.009 | 38.97 | 0.271 | 1.371 | 35.91 | 0.413 | 2.584 | 1598.3 | 14.04 | 1.72 | 2 | 0.131 | 100
Rev14 | 14 | LOT2603-8152 | W07 | 2026-03-12 09:00 | LAM-2300FLEX | CH-B | 39.99 | 0.233 | 1.449 | 38.86 | 0.272 | 1.548 | 36.02 | 0.306 | 1.677 | 1602 | 17.01 | 2.074 | 3 | 0.208 | 100
Rev14 | 14 | LOT2603-5356 | W08 | 2026-03-14 16:00 | AMAT-CENTRIS | CH-D | 40.1 | 0.238 | 1.12 | 39.01 | 0.273 | 1.567 | 36.12 | 0.305 | 2.062 | 1607.7 | 15.08 | 2.048 | 0 | 0 | 100
Rev14 | 14 | LOT2603-9723 | W09 | 2026-03-15 18:00 | LAM-2300FLEX | CH-A | 39.99 | 0.227 | 1.016 | 39.1 | 0.312 | 1.534 | 35.91 | 0.261 | 1.694 | 1597.8 | 11.24 | 1.241 | 0 | 0 | 100
Rev14 | 14 | LOT2603-7609 | W10 | 2026-03-18 11:00 | LAM-2300FLEX | CH-A | 39.98 | 0.175 | 0.835 | 38.83 | 0.21 | 1.136 | 35.83 | 0.344 | 1.897 | 1596.4 | 12.36 | 1.407 | 2 | 0.136 | 100
Rev14 | 14 | LOT2603-8579 | W11 | 2026-03-20 11:00 | LAM-2300FLEX | CH-A | 39.99 | 0.286 | 1.415 | 39.01 | 0.197 | 1.131 | 35.94 | 0.186 | 1.366 | 1601.4 | 16.52 | 1.723 | 0 | 0 | 100
Rev14 | 14 | LOT2603-6289 | W12 | 2026-03-21 10:00 | LAM-2300FLEX | CH-A | 40.06 | 0.262 | 1.412 | 38.98 | 0.275 | 1.412 | 36.23 | 0.348 | 1.933 | 1599.9 | 13.66 | 1.82 | 0 | 0 | 100
Rev14 | 14 | LOT2603-8087 | W13 | 2026-03-22 09:00 | LAM-2300FLEX | CH-B | 39.93 | 0.347 | 1.953 | 38.85 | 0.206 | 1.306 | 35.86 | 0.246 | 1.413 | 1599 | 10.83 | 1.364 | 1 | 0.08 | 100
Rev14 | 14 | LOT2603-2623 | W14 | 2026-03-23 18:00 | LAM-2300FLEX | CH-B | 40.05 | 0.233 | 1.118 | 38.96 | 0.289 | 1.391 | 35.83 | 0.493 | 3.713 | 1594.7 | 14.83 | 1.828 | 1 | 0.083 | 99
Rev14 | 14 | LOT2603-4782 | W15 | 2026-03-24 08:00 | AMAT-CENTRIS | CH-C | 40 | 0.247 | 1.441 | 39.09 | 0.313 | 1.649 | 36.15 | 0.339 | 1.987 | 1599.5 | 14.48 | 1.61 | 1 | 0.103 | 100
Rev14 | 14 | LOT2603-1046 | W16 | 2026-03-25 10:00 | LAM-2300FLEX | CH-A | 40.07 | 0.232 | 1.085 | 39.14 | 0.225 | 1.29 | 35.99 | 0.353 | 1.985 | 1605.2 | 13.79 | 1.555 | 1 | 0.078 | 100
Rev14 | 14 | LOT2603-1887 | W17 | 2026-03-26 09:00 | AMAT-CENTRIS | CH-D | 40.09 | 0.227 | 1.191 | 38.99 | 0.3 | 1.33 | 35.94 | 0.255 | 1.257 | 1598.1 | 13.6 | 1.721 | 2 | 0.139 | 100
Rev15 | 15 | LOT2603-9054 | W01 | 2026-03-29 16:00 | LAM-2300FLEX | CH-B | 40.01 | 0.21 | 1.016 | 39.15 | 0.278 | 1.587 | 36.05 | 0.46 | 2.54 | 1603.2 | 15.83 | 2.717 | 0 | 0 | 100
Rev15 | 15 | LOT2603-5607 | W02 | 2026-03-30 14:00 | LAM-2300FLEX | CH-A | 40.01 | 0.226 | 0.968 | 39 | 0.263 | 1.3 | 35.99 | 0.346 | 1.819 | 1601.8 | 17.14 | 1.654 | 2 | 0.138 | 100
Rev15 | 15 | LOT2604-2893 | W03 | 2026-04-02 15:00 | AMAT-CENTRIS | CH-D | 40.05 | 0.277 | 1.378 | 38.95 | 0.321 | 1.43 | 35.91 | 0.355 | 1.958 | 1604.2 | 11.45 | 1.4 | 0 | 0 | 100
Rev15 | 15 | LOT2604-6449 | W04 | 2026-04-05 13:00 | AMAT-CENTRIS | CH-D | 40.02 | 0.196 | 1.317 | 38.99 | 0.276 | 1.729 | 35.94 | 0.428 | 2.886 | 1598.8 | 14.88 | 1.645 | 2 | 0.169 | 100
Rev15 | 15 | LOT2604-5844 | W05 | 2026-04-06 18:00 | AMAT-CENTRIS | CH-C | 40.06 | 0.236 | 1.144 | 39.14 | 0.222 | 1.303 | 35.99 | 0.296 | 1.839 | 1595.3 | 13.37 | 1.76 | 0 | 0 | 100
Rev15 | 15 | LOT2604-7512 | W06 | 2026-04-07 10:00 | AMAT-CENTRIS | CH-C | 40.01 | 0.268 | 1.286 | 38.99 | 0.343 | 1.675 | 36.08 | 0.264 | 1.182 | 1599.5 | 11.63 | 1.153 | 1 | 0.032 | 100
Rev15 | 15 | LOT2604-4842 | W07 | 2026-04-08 15:00 | AMAT-CENTRIS | CH-C | 40 | 0.244 | 1.165 | 39.04 | 0.232 | 1.065 | 36.13 | 0.251 | 1.375 | 1594.6 | 8.96 | 1.177 | 0 | 0 | 100
Rev15 | 15 | LOT2604-6542 | W08 | 2026-04-09 18:00 | LAM-2300FLEX | CH-B | 40.07 | 0.208 | 1.173 | 39.03 | 0.26 | 1.552 | 36 | 0.287 | 1.409 | 1600.5 | 12.01 | 1.63 | 2 | 0.121 | 100
Rev15 | 15 | LOT2604-2285 | W09 | 2026-04-11 13:00 | LAM-2300FLEX | CH-A | 39.95 | 0.246 | 1.307 | 38.95 | 0.211 | 1.24 | 35.84 | 0.404 | 2.266 | 1605.8 | 11.66 | 1.412 | 2 | 0.114 | 100
Rev15 | 15 | LOT2604-6159 | W10 | 2026-04-12 08:00 | AMAT-CENTRIS | CH-D | 40.04 | 0.198 | 0.859 | 38.93 | 0.208 | 1.212 | 36.13 | 0.378 | 2.929 | 1599.5 | 14.15 | 1.864 | 4 | 0.234 | 100
Rev15 | 15 | LOT2604-2040 | W11 | 2026-04-14 11:00 | AMAT-CENTRIS | CH-C | 39.87 | 0.253 | 1.25 | 38.93 | 0.247 | 1.125 | 36.03 | 0.291 | 2.013 | 1601.2 | 16.8 | 2.521 | 2 | 0.128 | 100
Rev15 | 15 | LOT2604-7357 | W12 | 2026-04-16 12:00 | AMAT-CENTRIS | CH-C | 40.05 | 0.226 | 1.177 | 38.99 | 0.288 | 1.485 | 36.13 | 0.316 | 1.931 | 1596.5 | 12.2 | 1.659 | 0 | 0 | 100
Rev15 | 15 | LOT2604-2829 | W13 | 2026-04-17 14:00 | LAM-2300FLEX | CH-A | 40.03 | 0.305 | 1.556 | 38.97 | 0.265 | 1.482 | 35.78 | 0.29 | 1.612 | 1600.4 | 13.1 | 1.865 | 0 | 0 | 100

## Site_Level_Raw
Sample_No | Recipe_Version | Version_No | Lot_ID | Wafer_ID | Eval_Timestamp | Equipment_Model | Chamber_ID | Site_ID | Zone | Radius_frac | Angle_deg | Top_CD_nm | Mid_CD_nm | Bottom_CD_nm | Depth_A | Top_CD_Spec_Pass | Mid_CD_Spec_Pass | Bottom_CD_Spec_Pass | Depth_Spec_Pass | Defect_Count | Defect_Severity_Score | Anomaly_Event
1 | Base | 0 | LOT2501-6758 | W01 | 2025-01-07 07:00 | LAM-2300FLEX | CH-A | C1 | Center | 0 |  | 40.73 | 40.04 | 38.71 | 1491.2 | TRUE | TRUE | FALSE | FALSE | 0 | 0
2 | Base | 0 | LOT2501-6758 | W01 | 2025-01-07 07:00 | LAM-2300FLEX | CH-A | Mid-Top | Mid | 0.55 | 90 | 42.39 | 43.49 | 40.99 | 1510.7 | FALSE | FALSE | FALSE | FALSE | 0 | 0
3 | Base | 0 | LOT2501-6758 | W01 | 2025-01-07 07:00 | LAM-2300FLEX | CH-A | Mid-Right | Mid | 0.55 | 0 | 43.54 | 42.73 | 42.02 | 1481.6 | FALSE | FALSE | FALSE | FALSE | 0 | 0
4 | Base | 0 | LOT2501-6758 | W01 | 2025-01-07 07:00 | LAM-2300FLEX | CH-A | Mid-Bottom | Mid | 0.55 | 270 | 42.05 | 43.87 | 41.68 | 1545.3 | FALSE | FALSE | FALSE | TRUE | 0 | 0
5 | Base | 0 | LOT2501-6758 | W01 | 2025-01-07 07:00 | LAM-2300FLEX | CH-A | Mid-Left | Mid | 0.55 | 180 | 42.97 | 42.84 | 40.85 | 1528.4 | FALSE | FALSE | FALSE | TRUE | 0 | 0
6 | Base | 0 | LOT2501-6758 | W01 | 2025-01-07 07:00 | LAM-2300FLEX | CH-A | Edge-01 | Edge | 0.85 | 0 | 43.6 | 44.34 | 42.13 | 1564.5 | FALSE | FALSE | FALSE | TRUE | 0 | 0
7 | Base | 0 | LOT2501-6758 | W01 | 2025-01-07 07:00 | LAM-2300FLEX | CH-A | Edge-02 | Edge | 0.85 | 36 | 43.86 | 45.89 | 42.13 | 1594.5 | FALSE | FALSE | FALSE | TRUE | 0 | 0
8 | Base | 0 | LOT2501-6758 | W01 | 2025-01-07 07:00 | LAM-2300FLEX | CH-A | Edge-03 | Edge | 0.85 | 72 | 43.12 | 45.58 | 43.2 | 1507.8 | FALSE | FALSE | FALSE | FALSE | 0 | 0
9 | Base | 0 | LOT2501-6758 | W01 | 2025-01-07 07:00 | LAM-2300FLEX | CH-A | Edge-04 | Edge | 0.85 | 108 | 43.28 | 44.68 | 42.48 | 1533.3 | FALSE | FALSE | FALSE | TRUE | 0 | 0
10 | Base | 0 | LOT2501-6758 | W01 | 2025-01-07 07:00 | LAM-2300FLEX | CH-A | Edge-05 | Edge | 0.85 | 144 | 43.22 | 44.15 | 39.94 | 1522.1 | FALSE | FALSE | FALSE | TRUE | 1 | 10 | polymer_residue_particle
11 | Base | 0 | LOT2501-6758 | W01 | 2025-01-07 07:00 | LAM-2300FLEX | CH-A | Edge-06 | Edge | 0.85 | 180 | 42.89 | 44.78 | 43.13 | 1493.5 | FALSE | FALSE | FALSE | FALSE | 1 | 10 | polymer_residue_particle
12 | Base | 0 | LOT2501-6758 | W01 | 2025-01-07 07:00 | LAM-2300FLEX | CH-A | Edge-07 | Edge | 0.85 | 216 | 43.18 | 45.39 | 42.55 | 1566.8 | FALSE | FALSE | FALSE | TRUE | 0 | 0
13 | Base | 0 | LOT2501-6758 | W01 | 2025-01-07 07:00 | LAM-2300FLEX | CH-A | Edge-08 | Edge | 0.85 | 252 | 43.53 | 44.94 | 45.28 | 1543.9 | FALSE | FALSE | FALSE | TRUE | 1 | 10 | polymer_residue_particle
14 | Base | 0 | LOT2501-6758 | W01 | 2025-01-07 07:00 | LAM-2300FLEX | CH-A | Edge-09 | Edge | 0.85 | 288 | 42.52 | 43.69 | 41.83 | 1528.8 | FALSE | FALSE | FALSE | TRUE | 0 | 0
15 | Base | 0 | LOT2501-6758 | W01 | 2025-01-07 07:00 | LAM-2300FLEX | CH-A | Edge-10 | Edge | 0.85 | 324 | 43.31 | 44.82 | 40.73 | 1619.7 | FALSE | FALSE | FALSE | TRUE | 1 | 10 | polymer_residue_particle
16 | Base | 0 | LOT2501-6758 | W01 | 2025-01-07 07:00 | LAM-2300FLEX | CH-A | ExtEdge-01 | Extreme Edge | 0.97 | 18 | 43.95 | 45.29 | 43.61 | 1543.1 | FALSE | FALSE | FALSE | TRUE | 0 | 0
17 | Base | 0 | LOT2501-6758 | W01 | 2025-01-07 07:00 | LAM-2300FLEX | CH-A | ExtEdge-02 | Extreme Edge | 0.97 | 54 | 43.45 | 44.05 | 46.02 | 1596.1 | FALSE | FALSE | FALSE | TRUE | 1 | 9.97 | polymer_residue_particle
18 | Base | 0 | LOT2501-6758 | W01 | 2025-01-07 07:00 | LAM-2300FLEX | CH-A | ExtEdge-03 | Extreme Edge | 0.97 | 90 | 44.08 | 45.93 | 48.66 | 1487 | FALSE | FALSE | FALSE | FALSE | 2 | 10 | polymer_residue_particle
19 | Base | 0 | LOT2501-6758 | W01 | 2025-01-07 07:00 | LAM-2300FLEX | CH-A | ExtEdge-04 | Extreme Edge | 0.97 | 126 | 43.32 | 44.19 | 42.56 | 1552.1 | FALSE | FALSE | FALSE | TRUE | 0 | 0
20 | Base | 0 | LOT2501-6758 | W01 | 2025-01-07 07:00 | LAM-2300FLEX | CH-A | ExtEdge-05 | Extreme Edge | 0.97 | 162 | 43.62 | 46.47 | 43.82 | 1578.2 | FALSE | FALSE | FALSE | TRUE | 0 | 0
21 | Base | 0 | LOT2501-6758 | W01 | 2025-01-07 07:00 | LAM-2300FLEX | CH-A | ExtEdge-06 | Extreme Edge | 0.97 | 198 | 42.62 | 46.15 | 47.78 | 1580.7 | FALSE | FALSE | FALSE | TRUE | 1 | 10 | polymer_residue_particle
22 | Base | 0 | LOT2501-6758 | W01 | 2025-01-07 07:00 | LAM-2300FLEX | CH-A | ExtEdge-07 | Extreme Edge | 0.97 | 234 | 43.83 | 45.42 | 37.57 | 1483.9 | FALSE | FALSE | TRUE | FALSE | 1 | 10 | polymer_residue_particle
23 | Base | 0 | LOT2501-6758 | W01 | 2025-01-07 07:00 | LAM-2300FLEX | CH-A | ExtEdge-08 | Extreme Edge | 0.97 | 270 | 42.72 | 45.58 | 43.76 | 1546.7 | FALSE | FALSE | FALSE | TRUE | 0 | 0
24 | Base | 0 | LOT2501-6758 | W01 | 2025-01-07 07:00 | LAM-2300FLEX | CH-A | ExtEdge-09 | Extreme Edge | 0.97 | 306 | 44.32 | 44.79 | 46.25 | 1555.2 | FALSE | FALSE | FALSE | TRUE | 2 | 10 | polymer_residue_particle
25 | Base | 0 | LOT2501-6758 | W01 | 2025-01-07 07:00 | LAM-2300FLEX | CH-A | ExtEdge-10 | Extreme Edge | 0.97 | 342 | 43.51 | 46.03 | 49.44 | 1581.6 | FALSE | FALSE | FALSE | TRUE | 1 | 10 | polymer_residue_particle
26 | Base | 0 | LOT2501-4649 | W02 | 2025-01-08 14:00 | LAM-2300FLEX | CH-B | C1 | Center | 0 |  | 40.28 | 40.44 | 38.38 | 1500.7 | TRUE | TRUE | FALSE | FALSE | 0 | 0
27 | Base | 0 | LOT2501-4649 | W02 | 2025-01-08 14:00 | LAM-2300FLEX | CH-B | Mid-Top | Mid | 0.55 | 90 | 42.61 | 43 | 41.25 | 1523.1 | FALSE | FALSE | FALSE | TRUE | 0 | 0
28 | Base | 0 | LOT2501-4649 | W02 | 2025-01-08 14:00 | LAM-2300FLEX | CH-B | Mid-Right | Mid | 0.55 | 0 | 42.15 | 43.41 | 41.56 | 1519.1 | FALSE | FALSE | FALSE | FALSE | 0 | 0
29 | Base | 0 | LOT2501-4649 | W02 | 2025-01-08 14:00 | LAM-2300FLEX | CH-B | Mid-Bottom | Mid | 0.55 | 270 | 42.59 | 43.45 | 40.45 | 1517.9 | FALSE | FALSE | FALSE | FALSE | 0 | 0
30 | Base | 0 | LOT2501-4649 | W02 | 2025-01-08 14:00 | LAM-2300FLEX | CH-B | Mid-Left | Mid | 0.55 | 180 | 42.08 | 42.64 | 40.14 | 1486.5 | FALSE | FALSE | FALSE | FALSE | 0 | 0
31 | Base | 0 | LOT2501-4649 | W02 | 2025-01-08 14:00 | LAM-2300FLEX | CH-B | Edge-01 | Edge | 0.85 | 0 | 42.86 | 44.17 | 41.59 | 1678.7 | FALSE | FALSE | FALSE | TRUE | 3 | 10 | polymer_residue_particle
32 | Base | 0 | LOT2501-4649 | W02 | 2025-01-08 14:00 | LAM-2300FLEX | CH-B | Edge-02 | Edge | 0.85 | 36 | 43.93 | 45.29 | 44.04 | 1493.9 | FALSE | FALSE | FALSE | FALSE | 0 | 0
33 | Base | 0 | LOT2501-4649 | W02 | 2025-01-08 14:00 | LAM-2300FLEX | CH-B | Edge-03 | Edge | 0.85 | 72 | 43.55 | 44.74 | 44.07 | 1595.1 | FALSE | FALSE | FALSE | TRUE | 0 | 0
34 | Base | 0 | LOT2501-4649 | W02 | 2025-01-08 14:00 | LAM-2300FLEX | CH-B | Edge-04 | Edge | 0.85 | 108 | 43.49 | 43.86 | 41.96 | 1545.6 | FALSE | FALSE | FALSE | TRUE | 0 | 0
35 | Base | 0 | LOT2501-4649 | W02 | 2025-01-08 14:00 | LAM-2300FLEX | CH-B | Edge-05 | Edge | 0.85 | 144 | 42.5 | 44.41 | 42.92 | 1551.9 | FALSE | FALSE | FALSE | TRUE | 0 | 0
36 | Base | 0 | LOT2501-4649 | W02 | 2025-01-08 14:00 | LAM-2300FLEX | CH-B | Edge-06 | Edge | 0.85 | 180 | 43.03 | 44.48 | 43.13 | 1340.9 | FALSE | FALSE | FALSE | FALSE | 3 | 10 | polymer_residue_particle
37 | Base | 0 | LOT2501-4649 | W02 | 2025-01-08 14:00 | LAM-2300FLEX | CH-B | Edge-07 | Edge | 0.85 | 216 | 42.25 | 44.84 | 42.74 | 1508.2 | FALSE | FALSE | FALSE | FALSE | 0 | 0
38 | Base | 0 | LOT2501-4649 | W02 | 2025-01-08 14:00 | LAM-2300FLEX | CH-B | Edge-08 | Edge | 0.85 | 252 | 42.53 | 44.57 | 42.23 | 1501.8 | FALSE | FALSE | FALSE | FALSE | 1 | 10 | polymer_residue_particle
39 | Base | 0 | LOT2501-4649 | W02 | 2025-01-08 14:00 | LAM-2300FLEX | CH-B | Edge-09 | Edge | 0.85 | 288 | 43.04 | 45 | 42.02 | 1557.5 | FALSE | FALSE | FALSE | TRUE | 0 | 0
40 | Base | 0 | LOT2501-4649 | W02 | 2025-01-08 14:00 | LAM-2300FLEX | CH-B | Edge-10 | Edge | 0.85 | 324 | 43.18 | 44.62 | 41.77 | 1590.3 | FALSE | FALSE | FALSE | TRUE | 0 | 0
41 | Base | 0 | LOT2501-4649 | W02 | 2025-01-08 14:00 | LAM-2300FLEX | CH-B | ExtEdge-01 | Extreme Edge | 0.97 | 18 | 43.56 | 45.11 | 43.6 | 1513.4 | FALSE | FALSE | FALSE | FALSE | 0 | 0
42 | Base | 0 | LOT2501-4649 | W02 | 2025-01-08 14:00 | LAM-2300FLEX | CH-B | ExtEdge-02 | Extreme Edge | 0.97 | 54 | 43.01 | 45.35 | 42.87 | 1555 | FALSE | FALSE | FALSE | TRUE | 0 | 0
43 | Base | 0 | LOT2501-4649 | W02 | 2025-01-08 14:00 | LAM-2300FLEX | CH-B | ExtEdge-03 | Extreme Edge | 0.97 | 90 | 43.61 | 46.7 | 43.83 | 1538.1 | FALSE | FALSE | FALSE | TRUE | 0 | 0
44 | Base | 0 | LOT2501-4649 | W02 | 2025-01-08 14:00 | LAM-2300FLEX | CH-B | ExtEdge-04 | Extreme Edge | 0.97 | 126 | 43.15 | 44.5 | 44.01 | 1574.1 | FALSE | FALSE | FALSE | TRUE | 0 | 0
45 | Base | 0 | LOT2501-4649 | W02 | 2025-01-08 14:00 | LAM-2300FLEX | CH-B | ExtEdge-05 | Extreme Edge | 0.97 | 162 | 44.31 | 45.01 | 42.15 | 1513.3 | FALSE | FALSE | FALSE | FALSE | 0 | 0
46 | Base | 0 | LOT2501-4649 | W02 | 2025-01-08 14:00 | LAM-2300FLEX | CH-B | ExtEdge-06 | Extreme Edge | 0.97 | 198 | 43.33 | 45.42 | 42.7 | 1528.7 | FALSE | FALSE | FALSE | TRUE | 0 | 0
47 | Base | 0 | LOT2501-4649 | W02 | 2025-01-08 14:00 | LAM-2300FLEX | CH-B | ExtEdge-07 | Extreme Edge | 0.97 | 234 | 43.1 | 44.57 | 43.36 | 1554.4 | FALSE | FALSE | FALSE | TRUE | 0 | 0
48 | Base | 0 | LOT2501-4649 | W02 | 2025-01-08 14:00 | LAM-2300FLEX | CH-B | ExtEdge-08 | Extreme Edge | 0.97 | 270 | 43.1 | 45 | 43.49 | 1516.3 | FALSE | FALSE | FALSE | FALSE | 0 | 0
49 | Base | 0 | LOT2501-4649 | W02 | 2025-01-08 14:00 | LAM-2300FLEX | CH-B | ExtEdge-09 | Extreme Edge | 0.97 | 306 | 43.36 | 44.48 | 43.19 | 1515.8 | FALSE | FALSE | FALSE | FALSE | 0 | 0
50 | Base | 0 | LOT2501-4649 | W02 | 2025-01-08 14:00 | LAM-2300FLEX | CH-B | ExtEdge-10 | Extreme Edge | 0.97 | 342 | 43.21 | 45.33 | 43.55 | 1500.8 | FALSE | FALSE | FALSE | FALSE | 0 | 0
51 | Base | 0 | LOT2501-4709 | W03 | 2025-01-09 14:00 | LAM-2300FLEX | CH-A | C1 | Center | 0 |  | 41.56 | 39.61 | 39.17 | 1543.3 | TRUE | TRUE | FALSE | TRUE | 0 | 0
52 | Base | 0 | LOT2501-4709 | W03 | 2025-01-09 14:00 | LAM-2300FLEX | CH-A | Mid-Top | Mid | 0.55 | 90 | 43.1 | 44.08 | 38.3 | 1460.5 | FALSE | FALSE | FALSE | FALSE | 1 | 10 | polymer_residue_particle
53 | Base | 0 | LOT2501-4709 | W03 | 2025-01-09 14:00 | LAM-2300FLEX | CH-A | Mid-Right | Mid | 0.55 | 0 | 42.78 | 43.62 | 40.65 | 1501.5 | FALSE | FALSE | FALSE | FALSE | 0 | 0
54 | Base | 0 | LOT2501-4709 | W03 | 2025-01-09 14:00 | LAM-2300FLEX | CH-A | Mid-Bottom | Mid | 0.55 | 270 | 41.94 | 42.63 | 40.58 | 1486.3 | TRUE | FALSE | FALSE | FALSE | 1 | 10 | polymer_residue_particle
55 | Base | 0 | LOT2501-4709 | W03 | 2025-01-09 14:00 | LAM-2300FLEX | CH-A | Mid-Left | Mid | 0.55 | 180 | 43.09 | 43.29 | 41.62 | 1554.9 | FALSE | FALSE | FALSE | TRUE | 0 | 0
56 | Base | 0 | LOT2501-4709 | W03 | 2025-01-09 14:00 | LAM-2300FLEX | CH-A | Edge-01 | Edge | 0.85 | 0 | 42.39 | 44.6 | 42.61 | 1536.3 | FALSE | FALSE | FALSE | TRUE | 0 | 0
57 | Base | 0 | LOT2501-4709 | W03 | 2025-01-09 14:00 | LAM-2300FLEX | CH-A | Edge-02 | Edge | 0.85 | 36 | 43.4 | 44.92 | 45.09 | 1633.9 | FALSE | FALSE | FALSE | TRUE | 1 | 10 | polymer_residue_particle
58 | Base | 0 | LOT2501-4709 | W03 | 2025-01-09 14:00 | LAM-2300FLEX | CH-A | Edge-03 | Edge | 0.85 | 72 | 43.38 | 44.35 | 42.69 | 1503.3 | FALSE | FALSE | FALSE | FALSE | 0 | 0
59 | Base | 0 | LOT2501-4709 | W03 | 2025-01-09 14:00 | LAM-2300FLEX | CH-A | Edge-04 | Edge | 0.85 | 108 | 42.96 | 44.67 | 40.25 | 1489.2 | FALSE | FALSE | FALSE | FALSE | 1 | 10 | polymer_residue_particle
60 | Base | 0 | LOT2501-4709 | W03 | 2025-01-09 14:00 | LAM-2300FLEX | CH-A | Edge-05 | Edge | 0.85 | 144 | 43.25 | 44.56 | 43.87 | 1519.2 | FALSE | FALSE | FALSE | FALSE | 0 | 0
61 | Base | 0 | LOT2501-4709 | W03 | 2025-01-09 14:00 | LAM-2300FLEX | CH-A | Edge-06 | Edge | 0.85 | 180 | 43.28 | 44.88 | 43 | 1543 | FALSE | FALSE | FALSE | TRUE | 0 | 0
62 | Base | 0 | LOT2501-4709 | W03 | 2025-01-09 14:00 | LAM-2300FLEX | CH-A | Edge-07 | Edge | 0.85 | 216 | 43.18 | 45.41 | 43.2 | 1509.7 | FALSE | FALSE | FALSE | FALSE | 0 | 0
63 | Base | 0 | LOT2501-4709 | W03 | 2025-01-09 14:00 | LAM-2300FLEX | CH-A | Edge-08 | Edge | 0.85 | 252 | 42.98 | 44.66 | 41.8 | 1548 | FALSE | FALSE | FALSE | TRUE | 0 | 0
64 | Base | 0 | LOT2501-4709 | W03 | 2025-01-09 14:00 | LAM-2300FLEX | CH-A | Edge-09 | Edge | 0.85 | 288 | 44.26 | 45.01 | 41.97 | 1538.8 | FALSE | FALSE | FALSE | TRUE | 0 | 0
65 | Base | 0 | LOT2501-4709 | W03 | 2025-01-09 14:00 | LAM-2300FLEX | CH-A | Edge-10 | Edge | 0.85 | 324 | 43.48 | 44.68 | 41.46 | 1505.5 | FALSE | FALSE | FALSE | FALSE | 0 | 0
66 | Base | 0 | LOT2501-4709 | W03 | 2025-01-09 14:00 | LAM-2300FLEX | CH-A | ExtEdge-01 | Extreme Edge | 0.97 | 18 | 44.83 | 45.49 | 43.63 | 1527.5 | FALSE | FALSE | FALSE | TRUE | 0 | 0
67 | Base | 0 | LOT2501-4709 | W03 | 2025-01-09 14:00 | LAM-2300FLEX | CH-A | ExtEdge-02 | Extreme Edge | 0.97 | 54 | 43.96 | 44.88 | 42.53 | 1534.5 | FALSE | FALSE | FALSE | TRUE | 0 | 0
68 | Base | 0 | LOT2501-4709 | W03 | 2025-01-09 14:00 | LAM-2300FLEX | CH-A | ExtEdge-03 | Extreme Edge | 0.97 | 90 | 43.78 | 44.81 | 42.52 | 1533.1 | FALSE | FALSE | FALSE | TRUE | 0 | 0
69 | Base | 0 | LOT2501-4709 | W03 | 2025-01-09 14:00 | LAM-2300FLEX | CH-A | ExtEdge-04 | Extreme Edge | 0.97 | 126 | 43.07 | 44.87 | 39.61 | 1364 | FALSE | FALSE | FALSE | FALSE | 1 | 10 | polymer_residue_particle
70 | Base | 0 | LOT2501-4709 | W03 | 2025-01-09 14:00 | LAM-2300FLEX | CH-A | ExtEdge-05 | Extreme Edge | 0.97 | 162 | 43.78 | 46.05 | 43.78 | 1483.6 | FALSE | FALSE | FALSE | FALSE | 1 | 10 | polymer_residue_particle
71 | Base | 0 | LOT2501-4709 | W03 | 2025-01-09 14:00 | LAM-2300FLEX | CH-A | ExtEdge-06 | Extreme Edge | 0.97 | 198 | 44.4 | 45.92 | 42.72 | 1544.8 | FALSE | FALSE | FALSE | TRUE | 0 | 0
72 | Base | 0 | LOT2501-4709 | W03 | 2025-01-09 14:00 | LAM-2300FLEX | CH-A | ExtEdge-07 | Extreme Edge | 0.97 | 234 | 43.33 | 45.56 | 43.55 | 1526.8 | FALSE | FALSE | FALSE | TRUE | 1 | 9.82 | polymer_residue_particle
73 | Base | 0 | LOT2501-4709 | W03 | 2025-01-09 14:00 | LAM-2300FLEX | CH-A | ExtEdge-08 | Extreme Edge | 0.97 | 270 | 44.61 | 44.82 | 42.44 | 1546.5 | FALSE | FALSE | FALSE | TRUE | 0 | 0
74 | Base | 0 | LOT2501-4709 | W03 | 2025-01-09 14:00 | LAM-2300FLEX | CH-A | ExtEdge-09 | Extreme Edge | 0.97 | 306 | 43.22 | 45.73 | 43.44 | 1449.1 | FALSE | FALSE | FALSE | FALSE | 0 | 0
75 | Base | 0 | LOT2501-4709 | W03 | 2025-01-09 14:00 | LAM-2300FLEX | CH-A | ExtEdge-10 | Extreme Edge | 0.97 | 342 | 43.31 | 45.59 | 45.83 | 1699.2 | FALSE | FALSE | FALSE | FALSE | 2 | 10 | polymer_residue_particle
76 | Base | 0 | LOT2501-3635 | W04 | 2025-01-11 18:00 | LAM-2300FLEX | CH-B | C1 | Center | 0 |  | 41.86 | 40.42 | 38.73 | 1508.3 | TRUE | TRUE | FALSE | FALSE | 0 | 0
77 | Base | 0 | LOT2501-3635 | W04 | 2025-01-11 18:00 | LAM-2300FLEX | CH-B | Mid-Top | Mid | 0.55 | 90 | 42.57 | 44.27 | 41.32 | 1546.1 | FALSE | FALSE | FALSE | TRUE | 0 | 0
78 | Base | 0 | LOT2501-3635 | W04 | 2025-01-11 18:00 | LAM-2300FLEX | CH-B | Mid-Right | Mid | 0.55 | 0 | 41.74 | 43.65 | 40.59 | 1515.5 | TRUE | FALSE | FALSE | FALSE | 0 | 0
79 | Base | 0 | LOT2501-3635 | W04 | 2025-01-11 18:00 | LAM-2300FLEX | CH-B | Mid-Bottom | Mid | 0.55 | 270 | 42.67 | 43.22 | 41.45 | 1496.5 | FALSE | FALSE | FALSE | FALSE | 0 | 0
80 | Base | 0 | LOT2501-3635 | W04 | 2025-01-11 18:00 | LAM-2300FLEX | CH-B | Mid-Left | Mid | 0.55 | 180 | 42.15 | 43.76 | 35.9 | 1510.3 | FALSE | FALSE | TRUE | FALSE | 1 | 9.95 | polymer_residue_particle
81 | Base | 0 | LOT2501-3635 | W04 | 2025-01-11 18:00 | LAM-2300FLEX | CH-B | Edge-01 | Edge | 0.85 | 0 | 42.59 | 44.72 | 41.93 | 1503.1 | FALSE | FALSE | FALSE | FALSE | 0 | 0
82 | Base | 0 | LOT2501-3635 | W04 | 2025-01-11 18:00 | LAM-2300FLEX | CH-B | Edge-02 | Edge | 0.85 | 36 | 43.8 | 44.51 | 42.14 | 1521.1 | FALSE | FALSE | FALSE | TRUE | 0 | 0
83 | Base | 0 | LOT2501-3635 | W04 | 2025-01-11 18:00 | LAM-2300FLEX | CH-B | Edge-03 | Edge | 0.85 | 72 | 43.78 | 43.8 | 42.95 | 1588.7 | FALSE | FALSE | FALSE | TRUE | 0 | 0
84 | Base | 0 | LOT2501-3635 | W04 | 2025-01-11 18:00 | LAM-2300FLEX | CH-B | Edge-04 | Edge | 0.85 | 108 | 44.18 | 45.48 | 43.66 | 1547.9 | FALSE | FALSE | FALSE | TRUE | 0 | 0
85 | Base | 0 | LOT2501-3635 | W04 | 2025-01-11 18:00 | LAM-2300FLEX | CH-B | Edge-05 | Edge | 0.85 | 144 | 43.44 | 44.71 | 42.97 | 1531.2 | FALSE | FALSE | FALSE | TRUE | 0 | 0
86 | Base | 0 | LOT2501-3635 | W04 | 2025-01-11 18:00 | LAM-2300FLEX | CH-B | Edge-06 | Edge | 0.85 | 180 | 43.4 | 44.85 | 38.63 | 1443.5 | FALSE | FALSE | FALSE | FALSE | 1 | 10 | polymer_residue_particle
87 | Base | 0 | LOT2501-3635 | W04 | 2025-01-11 18:00 | LAM-2300FLEX | CH-B | Edge-07 | Edge | 0.85 | 216 | 43.65 | 44.93 | 45.64 | 1482.3 | FALSE | FALSE | FALSE | FALSE | 1 | 10 | polymer_residue_particle
88 | Base | 0 | LOT2501-3635 | W04 | 2025-01-11 18:00 | LAM-2300FLEX | CH-B | Edge-08 | Edge | 0.85 | 252 | 43.36 | 44.19 | 42.98 | 1607.2 | FALSE | FALSE | FALSE | TRUE | 1 | 10 | polymer_residue_particle
89 | Base | 0 | LOT2501-3635 | W04 | 2025-01-11 18:00 | LAM-2300FLEX | CH-B | Edge-09 | Edge | 0.85 | 288 | 42.71 | 44.72 | 43.05 | 1519.5 | FALSE | FALSE | FALSE | FALSE | 0 | 0
90 | Base | 0 | LOT2501-3635 | W04 | 2025-01-11 18:00 | LAM-2300FLEX | CH-B | Edge-10 | Edge | 0.85 | 324 | 43.69 | 45.07 | 42.03 | 1514.8 | FALSE | FALSE | FALSE | FALSE | 0 | 0
91 | Base | 0 | LOT2501-3635 | W04 | 2025-01-11 18:00 | LAM-2300FLEX | CH-B | ExtEdge-01 | Extreme Edge | 0.97 | 18 | 45.06 | 45.28 | 43.6 | 1556.9 | FALSE | FALSE | FALSE | TRUE | 0 | 0
92 | Base | 0 | LOT2501-3635 | W04 | 2025-01-11 18:00 | LAM-2300FLEX | CH-B | ExtEdge-02 | Extreme Edge | 0.97 | 54 | 43.18 | 45.86 | 42.03 | 1521.2 | FALSE | FALSE | FALSE | TRUE | 1 | 9.94 | polymer_residue_particle
93 | Base | 0 | LOT2501-3635 | W04 | 2025-01-11 18:00 | LAM-2300FLEX | CH-B | ExtEdge-03 | Extreme Edge | 0.97 | 90 | 43.59 | 45.81 | 43.41 | 1619 | FALSE | FALSE | FALSE | TRUE | 3 | 10 | polymer_residue_particle
94 | Base | 0 | LOT2501-3635 | W04 | 2025-01-11 18:00 | LAM-2300FLEX | CH-B | ExtEdge-04 | Extreme Edge | 0.97 | 126 | 44.26 | 45.41 | 38.68 | 1543 | FALSE | FALSE | FALSE | TRUE | 1 | 10 | polymer_residue_particle
95 | Base | 0 | LOT2501-3635 | W04 | 2025-01-11 18:00 | LAM-2300FLEX | CH-B | ExtEdge-05 | Extreme Edge | 0.97 | 162 | 43.82 | 44.71 | 43.01 | 1522 | FALSE | FALSE | FALSE | TRUE | 0 | 0
96 | Base | 0 | LOT2501-3635 | W04 | 2025-01-11 18:00 | LAM-2300FLEX | CH-B | ExtEdge-06 | Extreme Edge | 0.97 | 198 | 43.98 | 45.66 | 45.83 | 1449.6 | FALSE | FALSE | FALSE | FALSE | 1 | 9.95 | polymer_residue_particle
97 | Base | 0 | LOT2501-3635 | W04 | 2025-01-11 18:00 | LAM-2300FLEX | CH-B | ExtEdge-07 | Extreme Edge | 0.97 | 234 | 43.38 | 45.67 | 44.25 | 1520.1 | FALSE | FALSE | FALSE | TRUE | 0 | 0
98 | Base | 0 | LOT2501-3635 | W04 | 2025-01-11 18:00 | LAM-2300FLEX | CH-B | ExtEdge-08 | Extreme Edge | 0.97 | 270 | 43.04 | 45.97 | 43.59 | 1491.2 | FALSE | FALSE | FALSE | FALSE | 1 | 10 | polymer_residue_particle
99 | Base | 0 | LOT2501-3635 | W04 | 2025-01-11 18:00 | LAM-2300FLEX | CH-B | ExtEdge-09 | Extreme Edge | 0.97 | 306 | 42.67 | 45.7 | 44.39 | 1566.2 | FALSE | FALSE | FALSE | TRUE | 1 | 10 | polymer_residue_particle
100 | Base | 0 | LOT2501-3635 | W04 | 2025-01-11 18:00 | LAM-2300FLEX | CH-B | ExtEdge-10 | Extreme Edge | 0.97 | 342 | 43.82 | 45.73 | 36.39 | 1500.6 | FALSE | FALSE | TRUE | FALSE | 1 | 10 | polymer_residue_particle
101 | Base | 0 | LOT2501-8245 | W05 | 2025-01-14 16:00 | LAM-2300FLEX | CH-B | C1 | Center | 0 |  | 41.44 | 41.52 | 39.41 | 1517.9 | TRUE | FALSE | FALSE | FALSE | 0 | 0
102 | Base | 0 | LOT2501-8245 | W05 | 2025-01-14 16:00 | LAM-2300FLEX | CH-B | Mid-Top | Mid | 0.55 | 90 | 42.43 | 42.81 | 36.38 | 1411.8 | FALSE | FALSE | TRUE | FALSE | 1 | 10 | polymer_residue_particle
103 | Base | 0 | LOT2501-8245 | W05 | 2025-01-14 16:00 | LAM-2300FLEX | CH-B | Mid-Right | Mid | 0.55 | 0 | 43.04 | 42.85 | 38.35 | 1571 | FALSE | FALSE | FALSE | TRUE | 2 | 10 | polymer_residue_particle
104 | Base | 0 | LOT2501-8245 | W05 | 2025-01-14 16:00 | LAM-2300FLEX | CH-B | Mid-Bottom | Mid | 0.55 | 270 | 43.15 | 43.05 | 39.75 | 1495.4 | FALSE | FALSE | FALSE | FALSE | 0 | 0
105 | Base | 0 | LOT2501-8245 | W05 | 2025-01-14 16:00 | LAM-2300FLEX | CH-B | Mid-Left | Mid | 0.55 | 180 | 43.17 | 43.43 | 42.22 | 1485 | FALSE | FALSE | FALSE | FALSE | 0 | 0
106 | Base | 0 | LOT2501-8245 | W05 | 2025-01-14 16:00 | LAM-2300FLEX | CH-B | Edge-01 | Edge | 0.85 | 0 | 43.59 | 45.2 | 38.21 | 1583.6 | FALSE | FALSE | FALSE | TRUE | 2 | 10 | polymer_residue_particle
107 | Base | 0 | LOT2501-8245 | W05 | 2025-01-14 16:00 | LAM-2300FLEX | CH-B | Edge-02 | Edge | 0.85 | 36 | 43.64 | 44.48 | 42.18 | 1564.9 | FALSE | FALSE | FALSE | TRUE | 0 | 0
108 | Base | 0 | LOT2501-8245 | W05 | 2025-01-14 16:00 | LAM-2300FLEX | CH-B | Edge-03 | Edge | 0.85 | 72 | 43.45 | 44.54 | 43.78 | 1554.1 | FALSE | FALSE | FALSE | TRUE | 0 | 0
109 | Base | 0 | LOT2501-8245 | W05 | 2025-01-14 16:00 | LAM-2300FLEX | CH-B | Edge-04 | Edge | 0.85 | 108 | 43.44 | 44.32 | 43.22 | 1671.1 | FALSE | FALSE | FALSE | TRUE | 1 | 10 | polymer_residue_particle
110 | Base | 0 | LOT2501-8245 | W05 | 2025-01-14 16:00 | LAM-2300FLEX | CH-B | Edge-05 | Edge | 0.85 | 144 | 43.02 | 44.15 | 41.69 | 1517 | FALSE | FALSE | FALSE | FALSE | 1 | 9.87 | polymer_residue_particle
111 | Base | 0 | LOT2501-8245 | W05 | 2025-01-14 16:00 | LAM-2300FLEX | CH-B | Edge-06 | Edge | 0.85 | 180 | 43.37 | 45 | 41.67 | 1510.8 | FALSE | FALSE | FALSE | FALSE | 1 | 10 | polymer_residue_particle
112 | Base | 0 | LOT2501-8245 | W05 | 2025-01-14 16:00 | LAM-2300FLEX | CH-B | Edge-07 | Edge | 0.85 | 216 | 42.81 | 45.35 | 47.3 | 1523.3 | FALSE | FALSE | FALSE | TRUE | 1 | 10 | polymer_residue_particle
113 | Base | 0 | LOT2501-8245 | W05 | 2025-01-14 16:00 | LAM-2300FLEX | CH-B | Edge-08 | Edge | 0.85 | 252 | 43.66 | 44.62 | 42.67 | 1550.5 | FALSE | FALSE | FALSE | TRUE | 0 | 0
114 | Base | 0 | LOT2501-8245 | W05 | 2025-01-14 16:00 | LAM-2300FLEX | CH-B | Edge-09 | Edge | 0.85 | 288 | 43.41 | 45.16 | 43.31 | 1503.9 | FALSE | FALSE | FALSE | FALSE | 0 | 0
115 | Base | 0 | LOT2501-8245 | W05 | 2025-01-14 16:00 | LAM-2300FLEX | CH-B | Edge-10 | Edge | 0.85 | 324 | 43.84 | 45.12 | 42.74 | 1556.3 | FALSE | FALSE | FALSE | TRUE | 0 | 0
116 | Base | 0 | LOT2501-8245 | W05 | 2025-01-14 16:00 | LAM-2300FLEX | CH-B | ExtEdge-01 | Extreme Edge | 0.97 | 18 | 42.87 | 45.03 | 42.55 | 1559.4 | FALSE | FALSE | FALSE | TRUE | 0 | 0
117 | Base | 0 | LOT2501-8245 | W05 | 2025-01-14 16:00 | LAM-2300FLEX | CH-B | ExtEdge-02 | Extreme Edge | 0.97 | 54 | 43.89 | 44.2 | 42.05 | 1519 | FALSE | FALSE | FALSE | FALSE | 1 | 10 | polymer_residue_particle
118 | Base | 0 | LOT2501-8245 | W05 | 2025-01-14 16:00 | LAM-2300FLEX | CH-B | ExtEdge-03 | Extreme Edge | 0.97 | 90 | 43.36 | 44.9 | 38.98 | 1551.2 | FALSE | FALSE | FALSE | TRUE | 1 | 10 | polymer_residue_particle
119 | Base | 0 | LOT2501-8245 | W05 | 2025-01-14 16:00 | LAM-2300FLEX | CH-B | ExtEdge-04 | Extreme Edge | 0.97 | 126 | 42.61 | 44.86 | 43.08 | 1515 | FALSE | FALSE | FALSE | FALSE | 0 | 0
120 | Base | 0 | LOT2501-8245 | W05 | 2025-01-14 16:00 | LAM-2300FLEX | CH-B | ExtEdge-05 | Extreme Edge | 0.97 | 162 | 43.74 | 45.56 | 44.32 | 1565.5 | FALSE | FALSE | FALSE | TRUE | 0 | 0
121 | Base | 0 | LOT2501-8245 | W05 | 2025-01-14 16:00 | LAM-2300FLEX | CH-B | ExtEdge-06 | Extreme Edge | 0.97 | 198 | 44.46 | 46.42 | 43.75 | 1491.1 | FALSE | FALSE | FALSE | FALSE | 0 | 0
122 | Base | 0 | LOT2501-8245 | W05 | 2025-01-14 16:00 | LAM-2300FLEX | CH-B | ExtEdge-07 | Extreme Edge | 0.97 | 234 | 43.34 | 46.49 | 44.63 | 1514.7 | FALSE | FALSE | FALSE | FALSE | 0 | 0
123 | Base | 0 | LOT2501-8245 | W05 | 2025-01-14 16:00 | LAM-2300FLEX | CH-B | ExtEdge-08 | Extreme Edge | 0.97 | 270 | 43.49 | 45.43 | 45.04 | 1486.2 | FALSE | FALSE | FALSE | FALSE | 2 | 10 | polymer_residue_particle
124 | Base | 0 | LOT2501-8245 | W05 | 2025-01-14 16:00 | LAM-2300FLEX | CH-B | ExtEdge-09 | Extreme Edge | 0.97 | 306 | 44.3 | 45.67 | 38.7 | 1693.6 | FALSE | FALSE | FALSE | FALSE | 1 | 10 | polymer_residue_particle
125 | Base | 0 | LOT2501-8245 | W05 | 2025-01-14 16:00 | LAM-2300FLEX | CH-B | ExtEdge-10 | Extreme Edge | 0.97 | 342 | 43.88 | 46.14 | 42.88 | 1533.9 | FALSE | FALSE | FALSE | TRUE | 0 | 0
126 | Base | 0 | LOT2501-7848 | W06 | 2025-01-16 09:00 | LAM-2300FLEX | CH-A | C1 | Center | 0 |  | 41.73 | 39.79 | 37.96 | 1509 | TRUE | TRUE | FALSE | FALSE | 0 | 0
127 | Base | 0 | LOT2501-7848 | W06 | 2025-01-16 09:00 | LAM-2300FLEX | CH-A | Mid-Top | Mid | 0.55 | 90 | 42.99 | 43.97 | 40.01 | 1515.5 | FALSE | FALSE | FALSE | FALSE | 0 | 0
128 | Base | 0 | LOT2501-7848 | W06 | 2025-01-16 09:00 | LAM-2300FLEX | CH-A | Mid-Right | Mid | 0.55 | 0 | 42.81 | 42.17 | 42 | 1532.1 | FALSE | FALSE | FALSE | TRUE | 0 | 0
129 | Base | 0 | LOT2501-7848 | W06 | 2025-01-16 09:00 | LAM-2300FLEX | CH-A | Mid-Bottom | Mid | 0.55 | 270 | 43.28 | 42.26 | 40.95 | 1546.7 | FALSE | FALSE | FALSE | TRUE | 0 | 0
130 | Base | 0 | LOT2501-7848 | W06 | 2025-01-16 09:00 | LAM-2300FLEX | CH-A | Mid-Left | Mid | 0.55 | 180 | 42.57 | 43.13 | 41.13 | 1546.3 | FALSE | FALSE | FALSE | TRUE | 0 | 0
131 | Base | 0 | LOT2501-7848 | W06 | 2025-01-16 09:00 | LAM-2300FLEX | CH-A | Edge-01 | Edge | 0.85 | 0 | 43.89 | 43.65 | 43.65 | 1600 | FALSE | FALSE | FALSE | TRUE | 0 | 0
132 | Base | 0 | LOT2501-7848 | W06 | 2025-01-16 09:00 | LAM-2300FLEX | CH-A | Edge-02 | Edge | 0.85 | 36 | 43.51 | 44.51 | 42.48 | 1516.1 | FALSE | FALSE | FALSE | FALSE | 2 | 10 | polymer_residue_particle
133 | Base | 0 | LOT2501-7848 | W06 | 2025-01-16 09:00 | LAM-2300FLEX | CH-A | Edge-03 | Edge | 0.85 | 72 | 43.19 | 44.9 | 42.15 | 1530.8 | FALSE | FALSE | FALSE | TRUE | 0 | 0
134 | Base | 0 | LOT2501-7848 | W06 | 2025-01-16 09:00 | LAM-2300FLEX | CH-A | Edge-04 | Edge | 0.85 | 108 | 42.69 | 44.13 | 41.04 | 1292.1 | FALSE | FALSE | FALSE | FALSE | 1 | 10 | polymer_residue_particle
135 | Base | 0 | LOT2501-7848 | W06 | 2025-01-16 09:00 | LAM-2300FLEX | CH-A | Edge-05 | Edge | 0.85 | 144 | 43.49 | 44.34 | 45.48 | 1463.6 | FALSE | FALSE | FALSE | FALSE | 1 | 10 | polymer_residue_particle
136 | Base | 0 | LOT2501-7848 | W06 | 2025-01-16 09:00 | LAM-2300FLEX | CH-A | Edge-06 | Edge | 0.85 | 180 | 43.96 | 44.93 | 42.17 | 1530.8 | FALSE | FALSE | FALSE | TRUE | 0 | 0
137 | Base | 0 | LOT2501-7848 | W06 | 2025-01-16 09:00 | LAM-2300FLEX | CH-A | Edge-07 | Edge | 0.85 | 216 | 44.18 | 44.61 | 43.87 | 1554.8 | FALSE | FALSE | FALSE | TRUE | 0 | 0
138 | Base | 0 | LOT2501-7848 | W06 | 2025-01-16 09:00 | LAM-2300FLEX | CH-A | Edge-08 | Edge | 0.85 | 252 | 43.03 | 45.12 | 46.54 | 1541.9 | FALSE | FALSE | FALSE | TRUE | 1 | 10 | polymer_residue_particle
139 | Base | 0 | LOT2501-7848 | W06 | 2025-01-16 09:00 | LAM-2300FLEX | CH-A | Edge-09 | Edge | 0.85 | 288 | 43.53 | 44.9 | 43.14 | 1491.8 | FALSE | FALSE | FALSE | FALSE | 0 | 0
140 | Base | 0 | LOT2501-7848 | W06 | 2025-01-16 09:00 | LAM-2300FLEX | CH-A | Edge-10 | Edge | 0.85 | 324 | 42.71 | 44.61 | 42.71 | 1484.8 | FALSE | FALSE | FALSE | FALSE | 0 | 0
141 | Base | 0 | LOT2501-7848 | W06 | 2025-01-16 09:00 | LAM-2300FLEX | CH-A | ExtEdge-01 | Extreme Edge | 0.97 | 18 | 43.7 | 46.62 | 42.58 | 1541.8 | FALSE | FALSE | FALSE | TRUE | 0 | 0
142 | Base | 0 | LOT2501-7848 | W06 | 2025-01-16 09:00 | LAM-2300FLEX | CH-A | ExtEdge-02 | Extreme Edge | 0.97 | 54 | 43.71 | 45.98 | 43.68 | 1549.9 | FALSE | FALSE | FALSE | TRUE | 0 | 0
143 | Base | 0 | LOT2501-7848 | W06 | 2025-01-16 09:00 | LAM-2300FLEX | CH-A | ExtEdge-03 | Extreme Edge | 0.97 | 90 | 44.18 | 44.25 | 43.73 | 1536.1 | FALSE | FALSE | FALSE | TRUE | 0 | 0
144 | Base | 0 | LOT2501-7848 | W06 | 2025-01-16 09:00 | LAM-2300FLEX | CH-A | ExtEdge-04 | Extreme Edge | 0.97 | 126 | 44.32 | 45.66 | 43.93 | 1506.7 | FALSE | FALSE | FALSE | FALSE | 0 | 0
145 | Base | 0 | LOT2501-7848 | W06 | 2025-01-16 09:00 | LAM-2300FLEX | CH-A | ExtEdge-05 | Extreme Edge | 0.97 | 162 | 43.84 | 45.39 | 44.33 | 1525.2 | FALSE | FALSE | FALSE | TRUE | 0 | 0
146 | Base | 0 | LOT2501-7848 | W06 | 2025-01-16 09:00 | LAM-2300FLEX | CH-A | ExtEdge-06 | Extreme Edge | 0.97 | 198 | 43.24 | 45.27 | 45.71 | 1446.2 | FALSE | FALSE | FALSE | FALSE | 1 | 10 | polymer_residue_particle
147 | Base | 0 | LOT2501-7848 | W06 | 2025-01-16 09:00 | LAM-2300FLEX | CH-A | ExtEdge-07 | Extreme Edge | 0.97 | 234 | 43.3 | 45.23 | 47.57 | 1477.5 | FALSE | FALSE | FALSE | FALSE | 1 | 10 | polymer_residue_particle
148 | Base | 0 | LOT2501-7848 | W06 | 2025-01-16 09:00 | LAM-2300FLEX | CH-A | ExtEdge-08 | Extreme Edge | 0.97 | 270 | 43.41 | 46.15 | 44.04 | 1562 | FALSE | FALSE | FALSE | TRUE | 0 | 0
149 | Base | 0 | LOT2501-7848 | W06 | 2025-01-16 09:00 | LAM-2300FLEX | CH-A | ExtEdge-09 | Extreme Edge | 0.97 | 306 | 43.48 | 44.84 | 44.09 | 1567.7 | FALSE | FALSE | FALSE | TRUE | 0 | 0
150 | Base | 0 | LOT2501-7848 | W06 | 2025-01-16 09:00 | LAM-2300FLEX | CH-A | ExtEdge-10 | Extreme Edge | 0.97 | 342 | 43.53 | 45.38 | 41.62 | 1471.5 | FALSE | FALSE | FALSE | FALSE | 1 | 10 | polymer_residue_particle
151 | Base | 0 | LOT2501-6412 | W07 | 2025-01-19 15:00 | AMAT-CENTRIS | CH-C | C1 | Center | 0 |  | 41.25 | 40.02 | 37.96 | 1592.4 | TRUE | TRUE | FALSE | TRUE | 2 | 10 | polymer_residue_particle
152 | Base | 0 | LOT2501-6412 | W07 | 2025-01-19 15:00 | AMAT-CENTRIS | CH-C | Mid-Top | Mid | 0.55 | 90 | 42.22 | 43.23 | 40.95 | 1444 | FALSE | FALSE | FALSE | FALSE | 1 | 10 | polymer_residue_particle
153 | Base | 0 | LOT2501-6412 | W07 | 2025-01-19 15:00 | AMAT-CENTRIS | CH-C | Mid-Right | Mid | 0.55 | 0 | 42.5 | 43.67 | 45.26 | 1409.8 | FALSE | FALSE | FALSE | FALSE | 1 | 9.89 | polymer_residue_particle
154 | Base | 0 | LOT2501-6412 | W07 | 2025-01-19 15:00 | AMAT-CENTRIS | CH-C | Mid-Bottom | Mid | 0.55 | 270 | 42.1 | 43.46 | 37.59 | 1549.9 | FALSE | FALSE | TRUE | TRUE | 1 | 10 | polymer_residue_particle
155 | Base | 0 | LOT2501-6412 | W07 | 2025-01-19 15:00 | AMAT-CENTRIS | CH-C | Mid-Left | Mid | 0.55 | 180 | 43.17 | 43.63 | 41.74 | 1499.8 | FALSE | FALSE | FALSE | FALSE | 0 | 0
156 | Base | 0 | LOT2501-6412 | W07 | 2025-01-19 15:00 | AMAT-CENTRIS | CH-C | Edge-01 | Edge | 0.85 | 0 | 43.32 | 44.81 | 45.91 | 1425.7 | FALSE | FALSE | FALSE | FALSE | 1 | 10 | polymer_residue_particle
157 | Base | 0 | LOT2501-6412 | W07 | 2025-01-19 15:00 | AMAT-CENTRIS | CH-C | Edge-02 | Edge | 0.85 | 36 | 43.78 | 44.05 | 45.05 | 1488.1 | FALSE | FALSE | FALSE | FALSE | 1 | 10 | polymer_residue_particle
158 | Base | 0 | LOT2501-6412 | W07 | 2025-01-19 15:00 | AMAT-CENTRIS | CH-C | Edge-03 | Edge | 0.85 | 72 | 43.78 | 45.17 | 43.61 | 1512.9 | FALSE | FALSE | FALSE | FALSE | 0 | 0
159 | Base | 0 | LOT2501-6412 | W07 | 2025-01-19 15:00 | AMAT-CENTRIS | CH-C | Edge-04 | Edge | 0.85 | 108 | 43.62 | 45.23 | 43.65 | 1505.2 | FALSE | FALSE | FALSE | FALSE | 0 | 0
160 | Base | 0 | LOT2501-6412 | W07 | 2025-01-19 15:00 | AMAT-CENTRIS | CH-C | Edge-05 | Edge | 0.85 | 144 | 42.62 | 44.55 | 42.97 | 1493.7 | FALSE | FALSE | FALSE | FALSE | 0 | 0
161 | Base | 0 | LOT2501-6412 | W07 | 2025-01-19 15:00 | AMAT-CENTRIS | CH-C | Edge-06 | Edge | 0.85 | 180 | 43.56 | 45.36 | 42.65 | 1541.1 | FALSE | FALSE | FALSE | TRUE | 0 | 0
162 | Base | 0 | LOT2501-6412 | W07 | 2025-01-19 15:00 | AMAT-CENTRIS | CH-C | Edge-07 | Edge | 0.85 | 216 | 42.92 | 44.87 | 42.61 | 1504.8 | FALSE | FALSE | FALSE | FALSE | 0 | 0
163 | Base | 0 | LOT2501-6412 | W07 | 2025-01-19 15:00 | AMAT-CENTRIS | CH-C | Edge-08 | Edge | 0.85 | 252 | 42.75 | 44.87 | 42.96 | 1539.5 | FALSE | FALSE | FALSE | TRUE | 0 | 0
164 | Base | 0 | LOT2501-6412 | W07 | 2025-01-19 15:00 | AMAT-CENTRIS | CH-C | Edge-09 | Edge | 0.85 | 288 | 43.31 | 44.54 | 34.62 | 1441.3 | FALSE | FALSE | TRUE | FALSE | 1 | 10 | polymer_residue_particle
165 | Base | 0 | LOT2501-6412 | W07 | 2025-01-19 15:00 | AMAT-CENTRIS | CH-C | Edge-10 | Edge | 0.85 | 324 | 43.06 | 44.56 | 42.03 | 1516.3 | FALSE | FALSE | FALSE | FALSE | 0 | 0
166 | Base | 0 | LOT2501-6412 | W07 | 2025-01-19 15:00 | AMAT-CENTRIS | CH-C | ExtEdge-01 | Extreme Edge | 0.97 | 18 | 43 | 45.59 | 43.75 | 1620.8 | FALSE | FALSE | FALSE | TRUE | 1 | 10 | polymer_residue_particle
167 | Base | 0 | LOT2501-6412 | W07 | 2025-01-19 15:00 | AMAT-CENTRIS | CH-C | ExtEdge-02 | Extreme Edge | 0.97 | 54 | 43.72 | 45.64 | 38.73 | 1532.9 | FALSE | FALSE | FALSE | TRUE | 1 | 10 | polymer_residue_particle
168 | Base | 0 | LOT2501-6412 | W07 | 2025-01-19 15:00 | AMAT-CENTRIS | CH-C | ExtEdge-03 | Extreme Edge | 0.97 | 90 | 43.79 | 45.51 | 44.05 | 1521.7 | FALSE | FALSE | FALSE | TRUE | 0 | 0
169 | Base | 0 | LOT2501-6412 | W07 | 2025-01-19 15:00 | AMAT-CENTRIS | CH-C | ExtEdge-04 | Extreme Edge | 0.97 | 126 | 43.58 | 46.5 | 42.84 | 1584.1 | FALSE | FALSE | FALSE | TRUE | 0 | 0
170 | Base | 0 | LOT2501-6412 | W07 | 2025-01-19 15:00 | AMAT-CENTRIS | CH-C | ExtEdge-05 | Extreme Edge | 0.97 | 162 | 43.4 | 45.6 | 44.05 | 1529.3 | FALSE | FALSE | FALSE | TRUE | 0 | 0
171 | Base | 0 | LOT2501-6412 | W07 | 2025-01-19 15:00 | AMAT-CENTRIS | CH-C | ExtEdge-06 | Extreme Edge | 0.97 | 198 | 44.26 | 46.87 | 45.48 | 1452.3 | FALSE | FALSE | FALSE | FALSE | 1 | 10 | polymer_residue_particle
172 | Base | 0 | LOT2501-6412 | W07 | 2025-01-19 15:00 | AMAT-CENTRIS | CH-C | ExtEdge-07 | Extreme Edge | 0.97 | 234 | 42.25 | 46.69 | 44.37 | 1554.7 | FALSE | FALSE | FALSE | TRUE | 0 | 0
173 | Base | 0 | LOT2501-6412 | W07 | 2025-01-19 15:00 | AMAT-CENTRIS | CH-C | ExtEdge-08 | Extreme Edge | 0.97 | 270 | 42.77 | 45.32 | 43.76 | 1549.5 | FALSE | FALSE | FALSE | TRUE | 0 | 0
174 | Base | 0 | LOT2501-6412 | W07 | 2025-01-19 15:00 | AMAT-CENTRIS | CH-C | ExtEdge-09 | Extreme Edge | 0.97 | 306 | 44.21 | 45.64 | 41.33 | 1686.9 | FALSE | FALSE | FALSE | FALSE | 1 | 10 | polymer_residue_particle
175 | Base | 0 | LOT2501-6412 | W07 | 2025-01-19 15:00 | AMAT-CENTRIS | CH-C | ExtEdge-10 | Extreme Edge | 0.97 | 342 | 44.11 | 45.74 | 44.53 | 1540.4 | FALSE | FALSE | FALSE | TRUE | 0 | 0
176 | Base | 0 | LOT2501-1244 | W08 | 2025-01-20 07:00 | LAM-2300FLEX | CH-A | C1 | Center | 0 |  | 40.42 | 40.29 | 37.57 | 1534.6 | TRUE | TRUE | TRUE | TRUE | 0 | 0
177 | Base | 0 | LOT2501-1244 | W08 | 2025-01-20 07:00 | LAM-2300FLEX | CH-A | Mid-Top | Mid | 0.55 | 90 | 42.6 | 42.89 | 40.82 | 1535.2 | FALSE | FALSE | FALSE | TRUE | 0 | 0
178 | Base | 0 | LOT2501-1244 | W08 | 2025-01-20 07:00 | LAM-2300FLEX | CH-A | Mid-Right | Mid | 0.55 | 0 | 42.05 | 43.36 | 41.72 | 1537 | FALSE | FALSE | FALSE | TRUE | 5 | 10 | polymer_residue_particle
179 | Base | 0 | LOT2501-1244 | W08 | 2025-01-20 07:00 | LAM-2300FLEX | CH-A | Mid-Bottom | Mid | 0.55 | 270 | 42.11 | 42.67 | 42.31 | 1576.3 | FALSE | FALSE | FALSE | TRUE | 0 | 0
180 | Base | 0 | LOT2501-1244 | W08 | 2025-01-20 07:00 | LAM-2300FLEX | CH-A | Mid-Left | Mid | 0.55 | 180 | 42.19 | 42.6 | 37.81 | 1408.4 | FALSE | FALSE | FALSE | FALSE | 2 | 10 | polymer_residue_particle
181 | Base | 0 | LOT2501-1244 | W08 | 2025-01-20 07:00 | LAM-2300FLEX | CH-A | Edge-01 | Edge | 0.85 | 0 | 43.88 | 44.09 | 42.63 | 1553 | FALSE | FALSE | FALSE | TRUE | 0 | 0
182 | Base | 0 | LOT2501-1244 | W08 | 2025-01-20 07:00 | LAM-2300FLEX | CH-A | Edge-02 | Edge | 0.85 | 36 | 43.49 | 44.83 | 42.11 | 1507 | FALSE | FALSE | FALSE | FALSE | 0 | 0
183 | Base | 0 | LOT2501-1244 | W08 | 2025-01-20 07:00 | LAM-2300FLEX | CH-A | Edge-03 | Edge | 0.85 | 72 | 41.92 | 44.43 | 42.66 | 1524.1 | TRUE | FALSE | FALSE | TRUE | 0 | 0
184 | Base | 0 | LOT2501-1244 | W08 | 2025-01-20 07:00 | LAM-2300FLEX | CH-A | Edge-04 | Edge | 0.85 | 108 | 43.45 | 44.81 | 43.78 | 1530.5 | FALSE | FALSE | FALSE | TRUE | 0 | 0
185 | Base | 0 | LOT2501-1244 | W08 | 2025-01-20 07:00 | LAM-2300FLEX | CH-A | Edge-05 | Edge | 0.85 | 144 | 43.06 | 44.84 | 42.91 | 1520.4 | FALSE | FALSE | FALSE | TRUE | 0 | 0
186 | Base | 0 | LOT2501-1244 | W08 | 2025-01-20 07:00 | LAM-2300FLEX | CH-A | Edge-06 | Edge | 0.85 | 180 | 42.69 | 44.91 | 42.7 | 1520 | FALSE | FALSE | FALSE | TRUE | 0 | 0
187 | Base | 0 | LOT2501-1244 | W08 | 2025-01-20 07:00 | LAM-2300FLEX | CH-A | Edge-07 | Edge | 0.85 | 216 | 43.4 | 44.98 | 51.79 | 1570.5 | FALSE | FALSE | FALSE | TRUE | 1 | 10 | polymer_residue_particle
188 | Base | 0 | LOT2501-1244 | W08 | 2025-01-20 07:00 | LAM-2300FLEX | CH-A | Edge-08 | Edge | 0.85 | 252 | 42.65 | 44.69 | 42.01 | 1501.4 | FALSE | FALSE | FALSE | FALSE | 0 | 0
189 | Base | 0 | LOT2501-1244 | W08 | 2025-01-20 07:00 | LAM-2300FLEX | CH-A | Edge-09 | Edge | 0.85 | 288 | 43.2 | 44.29 | 43.64 | 1529.6 | FALSE | FALSE | FALSE | TRUE | 0 | 0
190 | Base | 0 | LOT2501-1244 | W08 | 2025-01-20 07:00 | LAM-2300FLEX | CH-A | Edge-10 | Edge | 0.85 | 324 | 43.4 | 43.92 | 45.03 | 1496.2 | FALSE | FALSE | FALSE | FALSE | 1 | 10 | polymer_residue_particle
191 | Base | 0 | LOT2501-1244 | W08 | 2025-01-20 07:00 | LAM-2300FLEX | CH-A | ExtEdge-01 | Extreme Edge | 0.97 | 18 | 43.93 | 44.78 | 42.78 | 1535.1 | FALSE | FALSE | FALSE | TRUE | 0 | 0
192 | Base | 0 | LOT2501-1244 | W08 | 2025-01-20 07:00 | LAM-2300FLEX | CH-A | ExtEdge-02 | Extreme Edge | 0.97 | 54 | 43.71 | 46.06 | 43.21 | 1544.5 | FALSE | FALSE | FALSE | TRUE | 0 | 0
193 | Base | 0 | LOT2501-1244 | W08 | 2025-01-20 07:00 | LAM-2300FLEX | CH-A | ExtEdge-03 | Extreme Edge | 0.97 | 90 | 43.8 | 45.55 | 42.26 | 1517.5 | FALSE | FALSE | FALSE | FALSE | 0 | 0
194 | Base | 0 | LOT2501-1244 | W08 | 2025-01-20 07:00 | LAM-2300FLEX | CH-A | ExtEdge-04 | Extreme Edge | 0.97 | 126 | 43.57 | 45.71 | 43.69 | 1450.5 | FALSE | FALSE | FALSE | FALSE | 0 | 0
195 | Base | 0 | LOT2501-1244 | W08 | 2025-01-20 07:00 | LAM-2300FLEX | CH-A | ExtEdge-05 | Extreme Edge | 0.97 | 162 | 43.39 | 44.95 | 43.09 | 1520.8 | FALSE | FALSE | FALSE | TRUE | 0 | 0
196 | Base | 0 | LOT2501-1244 | W08 | 2025-01-20 07:00 | LAM-2300FLEX | CH-A | ExtEdge-06 | Extreme Edge | 0.97 | 198 | 43.39 | 44.25 | 44.64 | 1569.8 | FALSE | FALSE | FALSE | TRUE | 0 | 0
197 | Base | 0 | LOT2501-1244 | W08 | 2025-01-20 07:00 | LAM-2300FLEX | CH-A | ExtEdge-07 | Extreme Edge | 0.97 | 234 | 43.68 | 44.82 | 42.01 | 1467.7 | FALSE | FALSE | FALSE | FALSE | 1 | 10 | polymer_residue_particle
198 | Base | 0 | LOT2501-1244 | W08 | 2025-01-20 07:00 | LAM-2300FLEX | CH-A | ExtEdge-08 | Extreme Edge | 0.97 | 270 | 43.4 | 44.54 | 42.2 | 1496.4 | FALSE | FALSE | FALSE | FALSE | 2 | 10 | polymer_residue_particle
199 | Base | 0 | LOT2501-1244 | W08 | 2025-01-20 07:00 | LAM-2300FLEX | CH-A | ExtEdge-09 | Extreme Edge | 0.97 | 306 | 43.8 | 46.59 | 42.54 | 1513.2 | FALSE | FALSE | FALSE | FALSE | 0 | 0
200 | Base | 0 | LOT2501-1244 | W08 | 2025-01-20 07:00 | LAM-2300FLEX | CH-A | ExtEdge-10 | Extreme Edge | 0.97 | 342 | 43.08 | 44.58 | 39.09 | 1604.3 | FALSE | FALSE | FALSE | TRUE | 1 | 9.9 | polymer_residue_particle
201 | Base | 0 | LOT2501-6878 | W09 | 2025-01-22 09:00 | LAM-2300FLEX | CH-A | C1 | Center | 0 |  | 41.08 | 40.68 | 39.73 | 1497.2 | TRUE | TRUE | FALSE | FALSE | 0 | 0
202 | Base | 0 | LOT2501-6878 | W09 | 2025-01-22 09:00 | LAM-2300FLEX | CH-A | Mid-Top | Mid | 0.55 | 90 | 42.79 | 43.6 | 41.17 | 1513.3 | FALSE | FALSE | FALSE | FALSE | 0 | 0
203 | Base | 0 | LOT2501-6878 | W09 | 2025-01-22 09:00 | LAM-2300FLEX | CH-A | Mid-Right | Mid | 0.55 | 0 | 42.4 | 42.72 | 39.43 | 1481 | FALSE | FALSE | FALSE | FALSE | 2 | 10 | polymer_residue_particle
204 | Base | 0 | LOT2501-6878 | W09 | 2025-01-22 09:00 | LAM-2300FLEX | CH-A | Mid-Bottom | Mid | 0.55 | 270 | 42.53 | 43.7 | 42.82 | 1384.4 | FALSE | FALSE | FALSE | FALSE | 1 | 10 | polymer_residue_particle
205 | Base | 0 | LOT2501-6878 | W09 | 2025-01-22 09:00 | LAM-2300FLEX | CH-A | Mid-Left | Mid | 0.55 | 180 | 41.47 | 42.92 | 41.44 | 1548.3 | TRUE | FALSE | FALSE | TRUE | 0 | 0
206 | Base | 0 | LOT2501-6878 | W09 | 2025-01-22 09:00 | LAM-2300FLEX | CH-A | Edge-01 | Edge | 0.85 | 0 | 43.58 | 43.48 | 43.2 | 1490.6 | FALSE | FALSE | FALSE | FALSE | 0 | 0
207 | Base | 0 | LOT2501-6878 | W09 | 2025-01-22 09:00 | LAM-2300FLEX | CH-A | Edge-02 | Edge | 0.85 | 36 | 44.31 | 45.39 | 38 | 1561.4 | FALSE | FALSE | FALSE | TRUE | 1 | 10 | polymer_residue_particle
208 | Base | 0 | LOT2501-6878 | W09 | 2025-01-22 09:00 | LAM-2300FLEX | CH-A | Edge-03 | Edge | 0.85 | 72 | 43.76 | 44.41 | 41.58 | 1579.5 | FALSE | FALSE | FALSE | TRUE | 0 | 0
209 | Base | 0 | LOT2501-6878 | W09 | 2025-01-22 09:00 | LAM-2300FLEX | CH-A | Edge-04 | Edge | 0.85 | 108 | 43.64 | 44.38 | 42.41 | 1556.7 | FALSE | FALSE | FALSE | TRUE | 0 | 0
210 | Base | 0 | LOT2501-6878 | W09 | 2025-01-22 09:00 | LAM-2300FLEX | CH-A | Edge-05 | Edge | 0.85 | 144 | 43.82 | 45.29 | 42.39 | 1451.7 | FALSE | FALSE | FALSE | FALSE | 1 | 10 | polymer_residue_particle
211 | Base | 0 | LOT2501-6878 | W09 | 2025-01-22 09:00 | LAM-2300FLEX | CH-A | Edge-06 | Edge | 0.85 | 180 | 43.82 | 44.91 | 42.04 | 1521.8 | FALSE | FALSE | FALSE | TRUE | 0 | 0
212 | Base | 0 | LOT2501-6878 | W09 | 2025-01-22 09:00 | LAM-2300FLEX | CH-A | Edge-07 | Edge | 0.85 | 216 | 43.14 | 44.47 | 41.85 | 1534 | FALSE | FALSE | FALSE | TRUE | 0 | 0
213 | Base | 0 | LOT2501-6878 | W09 | 2025-01-22 09:00 | LAM-2300FLEX | CH-A | Edge-08 | Edge | 0.85 | 252 | 43.9 | 44.81 | 43.45 | 1499.3 | FALSE | FALSE | FALSE | FALSE | 0 | 0
214 | Base | 0 | LOT2501-6878 | W09 | 2025-01-22 09:00 | LAM-2300FLEX | CH-A | Edge-09 | Edge | 0.85 | 288 | 43.8 | 45.27 | 42.73 | 1507.7 | FALSE | FALSE | FALSE | FALSE | 0 | 0
215 | Base | 0 | LOT2501-6878 | W09 | 2025-01-22 09:00 | LAM-2300FLEX | CH-A | Edge-10 | Edge | 0.85 | 324 | 43.35 | 44.21 | 42.78 | 1540.6 | FALSE | FALSE | FALSE | TRUE | 0 | 0
216 | Base | 0 | LOT2501-6878 | W09 | 2025-01-22 09:00 | LAM-2300FLEX | CH-A | ExtEdge-01 | Extreme Edge | 0.97 | 18 | 44.01 | 46.01 | 43.53 | 1563.7 | FALSE | FALSE | FALSE | TRUE | 0 | 0
217 | Base | 0 | LOT2501-6878 | W09 | 2025-01-22 09:00 | LAM-2300FLEX | CH-A | ExtEdge-02 | Extreme Edge | 0.97 | 54 | 43.57 | 46.39 | 43.97 | 1539.6 | FALSE | FALSE | FALSE | TRUE | 0 | 0
218 | Base | 0 | LOT2501-6878 | W09 | 2025-01-22 09:00 | LAM-2300FLEX | CH-A | ExtEdge-03 | Extreme Edge | 0.97 | 90 | 43.12 | 44.61 | 38.81 | 1454.6 | FALSE | FALSE | FALSE | FALSE | 1 | 9.91 | polymer_residue_particle
219 | Base | 0 | LOT2501-6878 | W09 | 2025-01-22 09:00 | LAM-2300FLEX | CH-A | ExtEdge-04 | Extreme Edge | 0.97 | 126 | 44.03 | 45.68 | 43.04 | 1604 | FALSE | FALSE | FALSE | TRUE | 1 | 10 | polymer_residue_particle
220 | Base | 0 | LOT2501-6878 | W09 | 2025-01-22 09:00 | LAM-2300FLEX | CH-A | ExtEdge-05 | Extreme Edge | 0.97 | 162 | 43.4 | 45.45 | 47.64 | 1692.4 | FALSE | FALSE | FALSE | FALSE | 1 | 10 | polymer_residue_particle
221 | Base | 0 | LOT2501-6878 | W09 | 2025-01-22 09:00 | LAM-2300FLEX | CH-A | ExtEdge-06 | Extreme Edge | 0.97 | 198 | 44.65 | 45.14 | 43.06 | 1571.5 | FALSE | FALSE | FALSE | TRUE | 0 | 0
222 | Base | 0 | LOT2501-6878 | W09 | 2025-01-22 09:00 | LAM-2300FLEX | CH-A | ExtEdge-07 | Extreme Edge | 0.97 | 234 | 42.93 | 45.28 | 45.8 | 1525.2 | FALSE | FALSE | FALSE | TRUE | 1 | 9.99 | polymer_residue_particle
223 | Base | 0 | LOT2501-6878 | W09 | 2025-01-22 09:00 | LAM-2300FLEX | CH-A | ExtEdge-08 | Extreme Edge | 0.97 | 270 | 43.54 | 44.75 | 44.62 | 1512.6 | FALSE | FALSE | FALSE | FALSE | 0 | 0
224 | Base | 0 | LOT2501-6878 | W09 | 2025-01-22 09:00 | LAM-2300FLEX | CH-A | ExtEdge-09 | Extreme Edge | 0.97 | 306 | 44.23 | 45.29 | 48.12 | 1455.2 | FALSE | FALSE | FALSE | FALSE | 2 | 10 | polymer_residue_particle
225 | Base | 0 | LOT2501-6878 | W09 | 2025-01-22 09:00 | LAM-2300FLEX | CH-A | ExtEdge-10 | Extreme Edge | 0.97 | 342 | 44.09 | 45.69 | 42.54 | 1567.1 | FALSE | FALSE | FALSE | TRUE | 0 | 0
226 | Base | 0 | LOT2501-1100 | W10 | 2025-01-23 18:00 | AMAT-CENTRIS | CH-C | C1 | Center | 0 |  | 40.86 | 40.34 | 37.76 | 1452.2 | TRUE | TRUE | TRUE | FALSE | 0 | 0
227 | Base | 0 | LOT2501-1100 | W10 | 2025-01-23 18:00 | AMAT-CENTRIS | CH-C | Mid-Top | Mid | 0.55 | 90 | 42.15 | 44.15 | 32.34 | 1402.7 | FALSE | FALSE | FALSE | FALSE | 1 | 10 | polymer_residue_particle
228 | Base | 0 | LOT2501-1100 | W10 | 2025-01-23 18:00 | AMAT-CENTRIS | CH-C | Mid-Right | Mid | 0.55 | 0 | 42.8 | 42.14 | 41.26 | 1512.2 | FALSE | FALSE | FALSE | FALSE | 0 | 0
229 | Base | 0 | LOT2501-1100 | W10 | 2025-01-23 18:00 | AMAT-CENTRIS | CH-C | Mid-Bottom | Mid | 0.55 | 270 | 42.41 | 43.46 | 41.11 | 1537.6 | FALSE | FALSE | FALSE | TRUE | 0 | 0
230 | Base | 0 | LOT2501-1100 | W10 | 2025-01-23 18:00 | AMAT-CENTRIS | CH-C | Mid-Left | Mid | 0.55 | 180 | 43.31 | 42.84 | 40.26 | 1467.5 | FALSE | FALSE | FALSE | FALSE | 1 | 10 | polymer_residue_particle
231 | Base | 0 | LOT2501-1100 | W10 | 2025-01-23 18:00 | AMAT-CENTRIS | CH-C | Edge-01 | Edge | 0.85 | 0 | 43.51 | 44.21 | 42.23 | 1505.3 | FALSE | FALSE | FALSE | FALSE | 0 | 0
232 | Base | 0 | LOT2501-1100 | W10 | 2025-01-23 18:00 | AMAT-CENTRIS | CH-C | Edge-02 | Edge | 0.85 | 36 | 43.7 | 44.4 | 38.58 | 1683.1 | FALSE | FALSE | FALSE | FALSE | 1 | 10 | polymer_residue_particle
233 | Base | 0 | LOT2501-1100 | W10 | 2025-01-23 18:00 | AMAT-CENTRIS | CH-C | Edge-03 | Edge | 0.85 | 72 | 43.52 | 45.16 | 42.46 | 1553.1 | FALSE | FALSE | FALSE | TRUE | 0 | 0
234 | Base | 0 | LOT2501-1100 | W10 | 2025-01-23 18:00 | AMAT-CENTRIS | CH-C | Edge-04 | Edge | 0.85 | 108 | 43.79 | 44.75 | 43.24 | 1508.8 | FALSE | FALSE | FALSE | FALSE | 0 | 0
235 | Base | 0 | LOT2501-1100 | W10 | 2025-01-23 18:00 | AMAT-CENTRIS | CH-C | Edge-05 | Edge | 0.85 | 144 | 43 | 44.41 | 42.49 | 1505.5 | FALSE | FALSE | FALSE | FALSE | 0 | 0
236 | Base | 0 | LOT2501-1100 | W10 | 2025-01-23 18:00 | AMAT-CENTRIS | CH-C | Edge-06 | Edge | 0.85 | 180 | 42.78 | 44.54 | 43.6 | 1597.9 | FALSE | FALSE | FALSE | TRUE | 0 | 0
237 | Base | 0 | LOT2501-1100 | W10 | 2025-01-23 18:00 | AMAT-CENTRIS | CH-C | Edge-07 | Edge | 0.85 | 216 | 43.01 | 44.8 | 47.91 | 1485.6 | FALSE | FALSE | FALSE | FALSE | 2 | 10 | polymer_residue_particle
238 | Base | 0 | LOT2501-1100 | W10 | 2025-01-23 18:00 | AMAT-CENTRIS | CH-C | Edge-08 | Edge | 0.85 | 252 | 44.08 | 44.52 | 41.75 | 1518.3 | FALSE | FALSE | FALSE | FALSE | 0 | 0
239 | Base | 0 | LOT2501-1100 | W10 | 2025-01-23 18:00 | AMAT-CENTRIS | CH-C | Edge-09 | Edge | 0.85 | 288 | 43.46 | 44.3 | 42.69 | 1531 | FALSE | FALSE | FALSE | TRUE | 0 | 0
240 | Base | 0 | LOT2501-1100 | W10 | 2025-01-23 18:00 | AMAT-CENTRIS | CH-C | Edge-10 | Edge | 0.85 | 324 | 43.54 | 44.82 | 43.35 | 1525.5 | FALSE | FALSE | FALSE | TRUE | 0 | 0
241 | Base | 0 | LOT2501-1100 | W10 | 2025-01-23 18:00 | AMAT-CENTRIS | CH-C | ExtEdge-01 | Extreme Edge | 0.97 | 18 | 43.91 | 45.56 | 44.47 | 1482.2 | FALSE | FALSE | FALSE | FALSE | 2 | 10 | polymer_residue_particle
242 | Base | 0 | LOT2501-1100 | W10 | 2025-01-23 18:00 | AMAT-CENTRIS | CH-C | ExtEdge-02 | Extreme Edge | 0.97 | 54 | 43.82 | 45.55 | 42.76 | 1496.7 | FALSE | FALSE | FALSE | FALSE | 0 | 0
243 | Base | 0 | LOT2501-1100 | W10 | 2025-01-23 18:00 | AMAT-CENTRIS | CH-C | ExtEdge-03 | Extreme Edge | 0.97 | 90 | 43.45 | 45.06 | 42.56 | 1555.4 | FALSE | FALSE | FALSE | TRUE | 0 | 0
244 | Base | 0 | LOT2501-1100 | W10 | 2025-01-23 18:00 | AMAT-CENTRIS | CH-C | ExtEdge-04 | Extreme Edge | 0.97 | 126 | 43.95 | 44.34 | 42.89 | 1569.2 | FALSE | FALSE | FALSE | TRUE | 0 | 0
245 | Base | 0 | LOT2501-1100 | W10 | 2025-01-23 18:00 | AMAT-CENTRIS | CH-C | ExtEdge-05 | Extreme Edge | 0.97 | 162 | 43.87 | 46.38 | 41.35 | 1596 | FALSE | FALSE | FALSE | TRUE | 1 | 10 | polymer_residue_particle
246 | Base | 0 | LOT2501-1100 | W10 | 2025-01-23 18:00 | AMAT-CENTRIS | CH-C | ExtEdge-06 | Extreme Edge | 0.97 | 198 | 42.84 | 44.65 | 44.12 | 1529.5 | FALSE | FALSE | FALSE | TRUE | 0 | 0
247 | Base | 0 | LOT2501-1100 | W10 | 2025-01-23 18:00 | AMAT-CENTRIS | CH-C | ExtEdge-07 | Extreme Edge | 0.97 | 234 | 44.57 | 44.27 | 41.33 | 1573.8 | FALSE | FALSE | FALSE | TRUE | 0 | 0
248 | Base | 0 | LOT2501-1100 | W10 | 2025-01-23 18:00 | AMAT-CENTRIS | CH-C | ExtEdge-08 | Extreme Edge | 0.97 | 270 | 43.77 | 44.34 | 42.54 | 1678.7 | FALSE | FALSE | FALSE | TRUE | 1 | 9.43 | polymer_residue_particle
249 | Base | 0 | LOT2501-1100 | W10 | 2025-01-23 18:00 | AMAT-CENTRIS | CH-C | ExtEdge-09 | Extreme Edge | 0.97 | 306 | 42.86 | 45.64 | 47.83 | 1703.3 | FALSE | FALSE | FALSE | FALSE | 3 | 10 | polymer_residue_particle
250 | Base | 0 | LOT2501-1100 | W10 | 2025-01-23 18:00 | AMAT-CENTRIS | CH-C | ExtEdge-10 | Extreme Edge | 0.97 | 342 | 43.83 | 45.47 | 42.89 | 1567.4 | FALSE | FALSE | FALSE | TRUE | 0 | 0
251 | Base | 0 | LOT2501-4686 | W11 | 2025-01-24 17:00 | AMAT-CENTRIS | CH-D | C1 | Center | 0 |  | 41.83 | 40.99 | 38.82 | 1477.9 | TRUE | FALSE | FALSE | FALSE | 0 | 0
252 | Base | 0 | LOT2501-4686 | W11 | 2025-01-24 17:00 | AMAT-CENTRIS | CH-D | Mid-Top | Mid | 0.55 | 90 | 41.94 | 43.29 | 40.2 | 1420 | TRUE | FALSE | FALSE | FALSE | 1 | 9.44 | polymer_residue_particle
253 | Base | 0 | LOT2501-4686 | W11 | 2025-01-24 17:00 | AMAT-CENTRIS | CH-D | Mid-Right | Mid | 0.55 | 0 | 42.9 | 43.59 | 40.03 | 1483.4 | FALSE | FALSE | FALSE | FALSE | 0 | 0
254 | Base | 0 | LOT2501-4686 | W11 | 2025-01-24 17:00 | AMAT-CENTRIS | CH-D | Mid-Bottom | Mid | 0.55 | 270 | 43.46 | 42.51 | 43.06 | 1488.6 | FALSE | FALSE | FALSE | FALSE | 1 | 10 | polymer_residue_particle
255 | Base | 0 | LOT2501-4686 | W11 | 2025-01-24 17:00 | AMAT-CENTRIS | CH-D | Mid-Left | Mid | 0.55 | 180 | 42.47 | 42.91 | 41.92 | 1521.8 | FALSE | FALSE | FALSE | TRUE | 0 | 0
256 | Base | 0 | LOT2501-4686 | W11 | 2025-01-24 17:00 | AMAT-CENTRIS | CH-D | Edge-01 | Edge | 0.85 | 0 | 43.14 | 44.45 | 41.79 | 1476.9 | FALSE | FALSE | FALSE | FALSE | 0 | 0
257 | Base | 0 | LOT2501-4686 | W11 | 2025-01-24 17:00 | AMAT-CENTRIS | CH-D | Edge-02 | Edge | 0.85 | 36 | 43.32 | 44.14 | 37.72 | 1431.4 | FALSE | FALSE | TRUE | FALSE | 3 | 10 | polymer_residue_particle
258 | Base | 0 | LOT2501-4686 | W11 | 2025-01-24 17:00 | AMAT-CENTRIS | CH-D | Edge-03 | Edge | 0.85 | 72 | 43.25 | 44.98 | 41.77 | 1493.4 | FALSE | FALSE | FALSE | FALSE | 0 | 0
259 | Base | 0 | LOT2501-4686 | W11 | 2025-01-24 17:00 | AMAT-CENTRIS | CH-D | Edge-04 | Edge | 0.85 | 108 | 43.33 | 44.14 | 43.25 | 1485.9 | FALSE | FALSE | FALSE | FALSE | 0 | 0
260 | Base | 0 | LOT2501-4686 | W11 | 2025-01-24 17:00 | AMAT-CENTRIS | CH-D | Edge-05 | Edge | 0.85 | 144 | 43.25 | 43.89 | 41.51 | 1567.2 | FALSE | FALSE | FALSE | TRUE | 1 | 9.71 | polymer_residue_particle
261 | Base | 0 | LOT2501-4686 | W11 | 2025-01-24 17:00 | AMAT-CENTRIS | CH-D | Edge-06 | Edge | 0.85 | 180 | 42.87 | 44.45 | 44.39 | 1615.9 | FALSE | FALSE | FALSE | TRUE | 2 | 10 | polymer_residue_particle
262 | Base | 0 | LOT2501-4686 | W11 | 2025-01-24 17:00 | AMAT-CENTRIS | CH-D | Edge-07 | Edge | 0.85 | 216 | 42.92 | 44.25 | 43.22 | 1535 | FALSE | FALSE | FALSE | TRUE | 0 | 0
263 | Base | 0 | LOT2501-4686 | W11 | 2025-01-24 17:00 | AMAT-CENTRIS | CH-D | Edge-08 | Edge | 0.85 | 252 | 42.8 | 44.34 | 43.48 | 1547 | FALSE | FALSE | FALSE | TRUE | 0 | 0
264 | Base | 0 | LOT2501-4686 | W11 | 2025-01-24 17:00 | AMAT-CENTRIS | CH-D | Edge-09 | Edge | 0.85 | 288 | 43.24 | 44.41 | 41.38 | 1531.8 | FALSE | FALSE | FALSE | TRUE | 0 | 0
265 | Base | 0 | LOT2501-4686 | W11 | 2025-01-24 17:00 | AMAT-CENTRIS | CH-D | Edge-10 | Edge | 0.85 | 324 | 43.18 | 43.89 | 42.71 | 1521.5 | FALSE | FALSE | FALSE | TRUE | 0 | 0
266 | Base | 0 | LOT2501-4686 | W11 | 2025-01-24 17:00 | AMAT-CENTRIS | CH-D | ExtEdge-01 | Extreme Edge | 0.97 | 18 | 44.5 | 44.76 | 41.3 | 1528.9 | FALSE | FALSE | FALSE | TRUE | 1 | 9.94 | polymer_residue_particle
267 | Base | 0 | LOT2501-4686 | W11 | 2025-01-24 17:00 | AMAT-CENTRIS | CH-D | ExtEdge-02 | Extreme Edge | 0.97 | 54 | 42.88 | 44.37 | 44.44 | 1520.2 | FALSE | FALSE | FALSE | TRUE | 0 | 0
268 | Base | 0 | LOT2501-4686 | W11 | 2025-01-24 17:00 | AMAT-CENTRIS | CH-D | ExtEdge-03 | Extreme Edge | 0.97 | 90 | 43.96 | 44.7 | 40.84 | 1615.3 | FALSE | FALSE | FALSE | TRUE | 1 | 10 | polymer_residue_particle
269 | Base | 0 | LOT2501-4686 | W11 | 2025-01-24 17:00 | AMAT-CENTRIS | CH-D | ExtEdge-04 | Extreme Edge | 0.97 | 126 | 43.65 | 44.67 | 43.34 | 1546 | FALSE | FALSE | FALSE | TRUE | 0 | 0
270 | Base | 0 | LOT2501-4686 | W11 | 2025-01-24 17:00 | AMAT-CENTRIS | CH-D | ExtEdge-05 | Extreme Edge | 0.97 | 162 | 43.19 | 44.91 | 46.52 | 1657.7 | FALSE | FALSE | FALSE | TRUE | 1 | 10 | polymer_residue_particle
271 | Base | 0 | LOT2501-4686 | W11 | 2025-01-24 17:00 | AMAT-CENTRIS | CH-D | ExtEdge-06 | Extreme Edge | 0.97 | 198 | 43.38 | 44.32 | 40.96 | 1658.2 | FALSE | FALSE | FALSE | TRUE | 1 | 10 | polymer_residue_particle
272 | Base | 0 | LOT2501-4686 | W11 | 2025-01-24 17:00 | AMAT-CENTRIS | CH-D | ExtEdge-07 | Extreme Edge | 0.97 | 234 | 43.61 | 45.43 | 40.5 | 1497.4 | FALSE | FALSE | FALSE | FALSE | 1 | 9.33 | polymer_residue_particle
273 | Base | 0 | LOT2501-4686 | W11 | 2025-01-24 17:00 | AMAT-CENTRIS | CH-D | ExtEdge-08 | Extreme Edge | 0.97 | 270 | 43.75 | 44.34 | 44.2 | 1569.9 | FALSE | FALSE | FALSE | TRUE | 0 | 0
274 | Base | 0 | LOT2501-4686 | W11 | 2025-01-24 17:00 | AMAT-CENTRIS | CH-D | ExtEdge-09 | Extreme Edge | 0.97 | 306 | 42.66 | 44.09 | 44.39 | 1561.8 | FALSE | FALSE | FALSE | TRUE | 1 | 10 | polymer_residue_particle
275 | Base | 0 | LOT2501-4686 | W11 | 2025-01-24 17:00 | AMAT-CENTRIS | CH-D | ExtEdge-10 | Extreme Edge | 0.97 | 342 | 42.93 | 45.33 | 43.5 | 1562.7 | FALSE | FALSE | FALSE | TRUE | 0 | 0
276 | Base | 0 | LOT2501-2013 | W12 | 2025-01-27 10:00 | AMAT-CENTRIS | CH-D | C1 | Center | 0 |  | 40.59 | 40.36 | 38.15 | 1467.2 | TRUE | TRUE | FALSE | FALSE | 0 | 0
277 | Base | 0 | LOT2501-2013 | W12 | 2025-01-27 10:00 | AMAT-CENTRIS | CH-D | Mid-Top | Mid | 0.55 | 90 | 42.93 | 42.95 | 41.5 | 1449.2 | FALSE | FALSE | FALSE | FALSE | 1 | 10 | polymer_residue_particle
278 | Base | 0 | LOT2501-2013 | W12 | 2025-01-27 10:00 | AMAT-CENTRIS | CH-D | Mid-Right | Mid | 0.55 | 0 | 42.21 | 43.1 | 43.11 | 1596.7 | FALSE | FALSE | FALSE | TRUE | 1 | 10 | polymer_residue_particle
279 | Base | 0 | LOT2501-2013 | W12 | 2025-01-27 10:00 | AMAT-CENTRIS | CH-D | Mid-Bottom | Mid | 0.55 | 270 | 42.5 | 43.4 | 41.31 | 1501.1 | FALSE | FALSE | FALSE | FALSE | 1 | 9.76 | polymer_residue_particle
280 | Base | 0 | LOT2501-2013 | W12 | 2025-01-27 10:00 | AMAT-CENTRIS | CH-D | Mid-Left | Mid | 0.55 | 180 | 42.31 | 43.45 | 34.35 | 1574.9 | FALSE | FALSE | TRUE | TRUE | 1 | 10 | polymer_residue_particle
281 | Base | 0 | LOT2501-2013 | W12 | 2025-01-27 10:00 | AMAT-CENTRIS | CH-D | Edge-01 | Edge | 0.85 | 0 | 42.96 | 45.24 | 43.42 | 1510.2 | FALSE | FALSE | FALSE | FALSE | 0 | 0
282 | Base | 0 | LOT2501-2013 | W12 | 2025-01-27 10:00 | AMAT-CENTRIS | CH-D | Edge-02 | Edge | 0.85 | 36 | 43.53 | 44.85 | 41.64 | 1529.9 | FALSE | FALSE | FALSE | TRUE | 1 | 10 | polymer_residue_particle
283 | Base | 0 | LOT2501-2013 | W12 | 2025-01-27 10:00 | AMAT-CENTRIS | CH-D | Edge-03 | Edge | 0.85 | 72 | 43.39 | 45.3 | 43.23 | 1485.6 | FALSE | FALSE | FALSE | FALSE | 0 | 0
284 | Base | 0 | LOT2501-2013 | W12 | 2025-01-27 10:00 | AMAT-CENTRIS | CH-D | Edge-04 | Edge | 0.85 | 108 | 43.33 | 44.71 | 43.97 | 1608.4 | FALSE | FALSE | FALSE | TRUE | 1 | 10 | polymer_residue_particle
285 | Base | 0 | LOT2501-2013 | W12 | 2025-01-27 10:00 | AMAT-CENTRIS | CH-D | Edge-05 | Edge | 0.85 | 144 | 43.66 | 44.97 | 42.48 | 1506.5 | FALSE | FALSE | FALSE | FALSE | 0 | 0
286 | Base | 0 | LOT2501-2013 | W12 | 2025-01-27 10:00 | AMAT-CENTRIS | CH-D | Edge-06 | Edge | 0.85 | 180 | 44.04 | 44.21 | 42.69 | 1569.7 | FALSE | FALSE | FALSE | TRUE | 0 | 0
287 | Base | 0 | LOT2501-2013 | W12 | 2025-01-27 10:00 | AMAT-CENTRIS | CH-D | Edge-07 | Edge | 0.85 | 216 | 43.63 | 45.23 | 43.16 | 1517.3 | FALSE | FALSE | FALSE | FALSE | 0 | 0
288 | Base | 0 | LOT2501-2013 | W12 | 2025-01-27 10:00 | AMAT-CENTRIS | CH-D | Edge-08 | Edge | 0.85 | 252 | 44.31 | 44.27 | 41.91 | 1551.4 | FALSE | FALSE | FALSE | TRUE | 0 | 0
289 | Base | 0 | LOT2501-2013 | W12 | 2025-01-27 10:00 | AMAT-CENTRIS | CH-D | Edge-09 | Edge | 0.85 | 288 | 43.07 | 45.28 | 45.22 | 1568.1 | FALSE | FALSE | FALSE | TRUE | 1 | 10 | polymer_residue_particle
290 | Base | 0 | LOT2501-2013 | W12 | 2025-01-27 10:00 | AMAT-CENTRIS | CH-D | Edge-10 | Edge | 0.85 | 324 | 43.27 | 44.63 | 40 | 1433.6 | FALSE | FALSE | FALSE | FALSE | 1 | 10 | polymer_residue_particle
291 | Base | 0 | LOT2501-2013 | W12 | 2025-01-27 10:00 | AMAT-CENTRIS | CH-D | ExtEdge-01 | Extreme Edge | 0.97 | 18 | 44.72 | 45.13 | 47.18 | 1542.8 | FALSE | FALSE | FALSE | TRUE | 1 | 10 | polymer_residue_particle
292 | Base | 0 | LOT2501-2013 | W12 | 2025-01-27 10:00 | AMAT-CENTRIS | CH-D | ExtEdge-02 | Extreme Edge | 0.97 | 54 | 43.55 | 45.9 | 50.18 | 1534.5 | FALSE | FALSE | FALSE | TRUE | 1 | 9.99 | polymer_residue_particle
293 | Base | 0 | LOT2501-2013 | W12 | 2025-01-27 10:00 | AMAT-CENTRIS | CH-D | ExtEdge-03 | Extreme Edge | 0.97 | 90 | 43.84 | 44.56 | 43.93 | 1555.7 | FALSE | FALSE | FALSE | TRUE | 0 | 0
294 | Base | 0 | LOT2501-2013 | W12 | 2025-01-27 10:00 | AMAT-CENTRIS | CH-D | ExtEdge-04 | Extreme Edge | 0.97 | 126 | 44.48 | 45.25 | 47.73 | 1588.8 | FALSE | FALSE | FALSE | TRUE | 1 | 10 | polymer_residue_particle
295 | Base | 0 | LOT2501-2013 | W12 | 2025-01-27 10:00 | AMAT-CENTRIS | CH-D | ExtEdge-05 | Extreme Edge | 0.97 | 162 | 43.48 | 45.52 | 44.25 | 1734.6 | FALSE | FALSE | FALSE | FALSE | 1 | 10 | polymer_residue_particle
296 | Base | 0 | LOT2501-2013 | W12 | 2025-01-27 10:00 | AMAT-CENTRIS | CH-D | ExtEdge-06 | Extreme Edge | 0.97 | 198 | 43.73 | 45.49 | 43.35 | 1569.9 | FALSE | FALSE | FALSE | TRUE | 0 | 0
297 | Base | 0 | LOT2501-2013 | W12 | 2025-01-27 10:00 | AMAT-CENTRIS | CH-D | ExtEdge-07 | Extreme Edge | 0.97 | 234 | 44.39 | 45.45 | 33.24 | 1505.5 | FALSE | FALSE | FALSE | FALSE | 1 | 10 | polymer_residue_particle
298 | Base | 0 | LOT2501-2013 | W12 | 2025-01-27 10:00 | AMAT-CENTRIS | CH-D | ExtEdge-08 | Extreme Edge | 0.97 | 270 | 43.34 | 44.49 | 43.11 | 1491.5 | FALSE | FALSE | FALSE | FALSE | 0 | 0
299 | Base | 0 | LOT2501-2013 | W12 | 2025-01-27 10:00 | AMAT-CENTRIS | CH-D | ExtEdge-09 | Extreme Edge | 0.97 | 306 | 44.03 | 45.79 | 42.94 | 1611.4 | FALSE | FALSE | FALSE | TRUE | 1 | 9.63 | polymer_residue_particle
300 | Base | 0 | LOT2501-2013 | W12 | 2025-01-27 10:00 | AMAT-CENTRIS | CH-D | ExtEdge-10 | Extreme Edge | 0.97 | 342 | 44.75 | 45.88 | 43.5 | 1480 | FALSE | FALSE | FALSE | FALSE | 0 | 0
301 | Base | 0 | LOT2501-7629 | W13 | 2025-01-29 11:00 | AMAT-CENTRIS | CH-D | C1 | Center | 0 |  | 41.19 | 40.28 | 38.13 | 1441.4 | TRUE | TRUE | FALSE | FALSE | 0 | 0
302 | Base | 0 | LOT2501-7629 | W13 | 2025-01-29 11:00 | AMAT-CENTRIS | CH-D | Mid-Top | Mid | 0.55 | 90 | 42.25 | 43.31 | 40.32 | 1522.8 | FALSE | FALSE | FALSE | TRUE | 0 | 0
303 | Base | 0 | LOT2501-7629 | W13 | 2025-01-29 11:00 | AMAT-CENTRIS | CH-D | Mid-Right | Mid | 0.55 | 0 | 43.21 | 42.89 | 45.83 | 1616.5 | FALSE | FALSE | FALSE | TRUE | 2 | 10 | polymer_residue_particle
304 | Base | 0 | LOT2501-7629 | W13 | 2025-01-29 11:00 | AMAT-CENTRIS | CH-D | Mid-Bottom | Mid | 0.55 | 270 | 41.43 | 41.98 | 40.85 | 1522.4 | TRUE | FALSE | FALSE | TRUE | 0 | 0
305 | Base | 0 | LOT2501-7629 | W13 | 2025-01-29 11:00 | AMAT-CENTRIS | CH-D | Mid-Left | Mid | 0.55 | 180 | 43.22 | 43.32 | 38.39 | 1469.9 | FALSE | FALSE | FALSE | FALSE | 2 | 10 | polymer_residue_particle
306 | Base | 0 | LOT2501-7629 | W13 | 2025-01-29 11:00 | AMAT-CENTRIS | CH-D | Edge-01 | Edge | 0.85 | 0 | 44.23 | 44.79 | 43.09 | 1524.3 | FALSE | FALSE | FALSE | TRUE | 0 | 0
307 | Base | 0 | LOT2501-7629 | W13 | 2025-01-29 11:00 | AMAT-CENTRIS | CH-D | Edge-02 | Edge | 0.85 | 36 | 42.87 | 45.15 | 42.31 | 1516.4 | FALSE | FALSE | FALSE | FALSE | 0 | 0
308 | Base | 0 | LOT2501-7629 | W13 | 2025-01-29 11:00 | AMAT-CENTRIS | CH-D | Edge-03 | Edge | 0.85 | 72 | 42.67 | 44.52 | 42.87 | 1533.7 | FALSE | FALSE | FALSE | TRUE | 0 | 0
309 | Base | 0 | LOT2501-7629 | W13 | 2025-01-29 11:00 | AMAT-CENTRIS | CH-D | Edge-04 | Edge | 0.85 | 108 | 44.75 | 45.77 | 41.44 | 1523.3 | FALSE | FALSE | FALSE | TRUE | 0 | 0
310 | Base | 0 | LOT2501-7629 | W13 | 2025-01-29 11:00 | AMAT-CENTRIS | CH-D | Edge-05 | Edge | 0.85 | 144 | 43.52 | 45.5 | 46.8 | 1379 | FALSE | FALSE | FALSE | FALSE | 1 | 10 | polymer_residue_particle
311 | Base | 0 | LOT2501-7629 | W13 | 2025-01-29 11:00 | AMAT-CENTRIS | CH-D | Edge-06 | Edge | 0.85 | 180 | 43.86 | 44.58 | 43 | 1521.6 | FALSE | FALSE | FALSE | TRUE | 0 | 0
312 | Base | 0 | LOT2501-7629 | W13 | 2025-01-29 11:00 | AMAT-CENTRIS | CH-D | Edge-07 | Edge | 0.85 | 216 | 43.09 | 45.16 | 46.54 | 1377.2 | FALSE | FALSE | FALSE | FALSE | 1 | 10 | polymer_residue_particle
313 | Base | 0 | LOT2501-7629 | W13 | 2025-01-29 11:00 | AMAT-CENTRIS | CH-D | Edge-08 | Edge | 0.85 | 252 | 43.01 | 44 | 43.01 | 1592.6 | FALSE | FALSE | FALSE | TRUE | 0 | 0
314 | Base | 0 | LOT2501-7629 | W13 | 2025-01-29 11:00 | AMAT-CENTRIS | CH-D | Edge-09 | Edge | 0.85 | 288 | 43.96 | 45.52 | 41.48 | 1484.2 | FALSE | FALSE | FALSE | FALSE | 0 | 0
315 | Base | 0 | LOT2501-7629 | W13 | 2025-01-29 11:00 | AMAT-CENTRIS | CH-D | Edge-10 | Edge | 0.85 | 324 | 42.85 | 44.89 | 43.75 | 1539 | FALSE | FALSE | FALSE | TRUE | 0 | 0
316 | Base | 0 | LOT2501-7629 | W13 | 2025-01-29 11:00 | AMAT-CENTRIS | CH-D | ExtEdge-01 | Extreme Edge | 0.97 | 18 | 43.96 | 45.56 | 42.68 | 1508.4 | FALSE | FALSE | FALSE | FALSE | 0 | 0
317 | Base | 0 | LOT2501-7629 | W13 | 2025-01-29 11:00 | AMAT-CENTRIS | CH-D | ExtEdge-02 | Extreme Edge | 0.97 | 54 | 43.64 | 45.54 | 43.57 | 1476.1 | FALSE | FALSE | FALSE | FALSE | 2 | 10 | polymer_residue_particle
318 | Base | 0 | LOT2501-7629 | W13 | 2025-01-29 11:00 | AMAT-CENTRIS | CH-D | ExtEdge-03 | Extreme Edge | 0.97 | 90 | 43.39 | 44.96 | 43.43 | 1529.1 | FALSE | FALSE | FALSE | TRUE | 0 | 0
319 | Base | 0 | LOT2501-7629 | W13 | 2025-01-29 11:00 | AMAT-CENTRIS | CH-D | ExtEdge-04 | Extreme Edge | 0.97 | 126 | 43.83 | 44.89 | 43.12 | 1517.9 | FALSE | FALSE | FALSE | FALSE | 0 | 0
320 | Base | 0 | LOT2501-7629 | W13 | 2025-01-29 11:00 | AMAT-CENTRIS | CH-D | ExtEdge-05 | Extreme Edge | 0.97 | 162 | 43.52 | 45.57 | 43.83 | 1694.9 | FALSE | FALSE | FALSE | FALSE | 1 | 10 | polymer_residue_particle
321 | Base | 0 | LOT2501-7629 | W13 | 2025-01-29 11:00 | AMAT-CENTRIS | CH-D | ExtEdge-06 | Extreme Edge | 0.97 | 198 | 43.41 | 44.9 | 44.18 | 1535.2 | FALSE | FALSE | FALSE | TRUE | 0 | 0
322 | Base | 0 | LOT2501-7629 | W13 | 2025-01-29 11:00 | AMAT-CENTRIS | CH-D | ExtEdge-07 | Extreme Edge | 0.97 | 234 | 42.46 | 45.57 | 43.42 | 1526.3 | FALSE | FALSE | FALSE | TRUE | 0 | 0
323 | Base | 0 | LOT2501-7629 | W13 | 2025-01-29 11:00 | AMAT-CENTRIS | CH-D | ExtEdge-08 | Extreme Edge | 0.97 | 270 | 44.32 | 45.34 | 44.09 | 1426.5 | FALSE | FALSE | FALSE | FALSE | 1 | 10 | polymer_residue_particle
324 | Base | 0 | LOT2501-7629 | W13 | 2025-01-29 11:00 | AMAT-CENTRIS | CH-D | ExtEdge-09 | Extreme Edge | 0.97 | 306 | 43.57 | 46.14 | 43.57 | 1523.3 | FALSE | FALSE | FALSE | TRUE | 0 | 0
325 | Base | 0 | LOT2501-7629 | W13 | 2025-01-29 11:00 | AMAT-CENTRIS | CH-D | ExtEdge-10 | Extreme Edge | 0.97 | 342 | 43.84 | 45.84 | 43.25 | 1513.5 | FALSE | FALSE | FALSE | FALSE | 0 | 0
326 | Base | 0 | LOT2501-4208 | W14 | 2025-01-31 14:00 | LAM-2300FLEX | CH-A | C1 | Center | 0 |  | 41.26 | 39.81 | 37.4 | 1451.9 | TRUE | TRUE | TRUE | FALSE | 0 | 0
327 | Base | 0 | LOT2501-4208 | W14 | 2025-01-31 14:00 | LAM-2300FLEX | CH-A | Mid-Top | Mid | 0.55 | 90 | 41.7 | 42.33 | 42.06 | 1494.1 | TRUE | FALSE | FALSE | FALSE | 1 | 10 | polymer_residue_particle
328 | Base | 0 | LOT2501-4208 | W14 | 2025-01-31 14:00 | LAM-2300FLEX | CH-A | Mid-Right | Mid | 0.55 | 0 | 42.54 | 43.21 | 39.51 | 1426.2 | FALSE | FALSE | FALSE | FALSE | 1 | 10 | polymer_residue_particle
329 | Base | 0 | LOT2501-4208 | W14 | 2025-01-31 14:00 | LAM-2300FLEX | CH-A | Mid-Bottom | Mid | 0.55 | 270 | 42.51 | 43.56 | 41.82 | 1516 | FALSE | FALSE | FALSE | FALSE | 0 | 0
330 | Base | 0 | LOT2501-4208 | W14 | 2025-01-31 14:00 | LAM-2300FLEX | CH-A | Mid-Left | Mid | 0.55 | 180 | 41.76 | 42.91 | 42.19 | 1460.7 | TRUE | FALSE | FALSE | FALSE | 1 | 10 | polymer_residue_particle
331 | Base | 0 | LOT2501-4208 | W14 | 2025-01-31 14:00 | LAM-2300FLEX | CH-A | Edge-01 | Edge | 0.85 | 0 | 42.25 | 43.86 | 42.29 | 1546.2 | FALSE | FALSE | FALSE | TRUE | 0 | 0
332 | Base | 0 | LOT2501-4208 | W14 | 2025-01-31 14:00 | LAM-2300FLEX | CH-A | Edge-02 | Edge | 0.85 | 36 | 43.9 | 43.83 | 44.31 | 1662.8 | FALSE | FALSE | FALSE | TRUE | 1 | 9.95 | polymer_residue_particle
333 | Base | 0 | LOT2501-4208 | W14 | 2025-01-31 14:00 | LAM-2300FLEX | CH-A | Edge-03 | Edge | 0.85 | 72 | 42.72 | 44.31 | 43.15 | 1533.6 | FALSE | FALSE | FALSE | TRUE | 0 | 0
334 | Base | 0 | LOT2501-4208 | W14 | 2025-01-31 14:00 | LAM-2300FLEX | CH-A | Edge-04 | Edge | 0.85 | 108 | 43.18 | 44.01 | 41.54 | 1535.4 | FALSE | FALSE | FALSE | TRUE | 0 | 0
335 | Base | 0 | LOT2501-4208 | W14 | 2025-01-31 14:00 | LAM-2300FLEX | CH-A | Edge-05 | Edge | 0.85 | 144 | 43.27 | 43.98 | 42.77 | 1517.2 | FALSE | FALSE | FALSE | FALSE | 0 | 0
336 | Base | 0 | LOT2501-4208 | W14 | 2025-01-31 14:00 | LAM-2300FLEX | CH-A | Edge-06 | Edge | 0.85 | 180 | 42.55 | 44.62 | 42.2 | 1505 | FALSE | FALSE | FALSE | FALSE | 0 | 0
337 | Base | 0 | LOT2501-4208 | W14 | 2025-01-31 14:00 | LAM-2300FLEX | CH-A | Edge-07 | Edge | 0.85 | 216 | 43.77 | 45.41 | 42.6 | 1532.5 | FALSE | FALSE | FALSE | TRUE | 0 | 0
338 | Base | 0 | LOT2501-4208 | W14 | 2025-01-31 14:00 | LAM-2300FLEX | CH-A | Edge-08 | Edge | 0.85 | 252 | 42.98 | 45.12 | 39.76 | 1546.4 | FALSE | FALSE | FALSE | TRUE | 1 | 10 | polymer_residue_particle
339 | Base | 0 | LOT2501-4208 | W14 | 2025-01-31 14:00 | LAM-2300FLEX | CH-A | Edge-09 | Edge | 0.85 | 288 | 43.23 | 44.6 | 42.44 | 1555.1 | FALSE | FALSE | FALSE | TRUE | 0 | 0
340 | Base | 0 | LOT2501-4208 | W14 | 2025-01-31 14:00 | LAM-2300FLEX | CH-A | Edge-10 | Edge | 0.85 | 324 | 43.7 | 44.73 | 41.86 | 1512.8 | FALSE | FALSE | FALSE | FALSE | 0 | 0
341 | Base | 0 | LOT2501-4208 | W14 | 2025-01-31 14:00 | LAM-2300FLEX | CH-A | ExtEdge-01 | Extreme Edge | 0.97 | 18 | 43.92 | 44.31 | 43.54 | 1511.5 | FALSE | FALSE | FALSE | FALSE | 0 | 0
342 | Base | 0 | LOT2501-4208 | W14 | 2025-01-31 14:00 | LAM-2300FLEX | CH-A | ExtEdge-02 | Extreme Edge | 0.97 | 54 | 43.94 | 44.09 | 42.59 | 1541.6 | FALSE | FALSE | FALSE | TRUE | 0 | 0
343 | Base | 0 | LOT2501-4208 | W14 | 2025-01-31 14:00 | LAM-2300FLEX | CH-A | ExtEdge-03 | Extreme Edge | 0.97 | 90 | 44.08 | 44.93 | 43.04 | 1580.1 | FALSE | FALSE | FALSE | TRUE | 0 | 0
344 | Base | 0 | LOT2501-4208 | W14 | 2025-01-31 14:00 | LAM-2300FLEX | CH-A | ExtEdge-04 | Extreme Edge | 0.97 | 126 | 44.09 | 44.98 | 39.7 | 1358.8 | FALSE | FALSE | FALSE | FALSE | 1 | 9.82 | polymer_residue_particle
345 | Base | 0 | LOT2501-4208 | W14 | 2025-01-31 14:00 | LAM-2300FLEX | CH-A | ExtEdge-05 | Extreme Edge | 0.97 | 162 | 43.96 | 45.57 | 42.67 | 1520.1 | FALSE | FALSE | FALSE | TRUE | 0 | 0
346 | Base | 0 | LOT2501-4208 | W14 | 2025-01-31 14:00 | LAM-2300FLEX | CH-A | ExtEdge-06 | Extreme Edge | 0.97 | 198 | 44.47 | 45.62 | 43.84 | 1528 | FALSE | FALSE | FALSE | TRUE | 0 | 0
347 | Base | 0 | LOT2501-4208 | W14 | 2025-01-31 14:00 | LAM-2300FLEX | CH-A | ExtEdge-07 | Extreme Edge | 0.97 | 234 | 44.23 | 44.21 | 43.44 | 1497 | FALSE | FALSE | FALSE | FALSE | 0 | 0
348 | Base | 0 | LOT2501-4208 | W14 | 2025-01-31 14:00 | LAM-2300FLEX | CH-A | ExtEdge-08 | Extreme Edge | 0.97 | 270 | 43.93 | 44.63 | 43.25 | 1501.4 | FALSE | FALSE | FALSE | FALSE | 0 | 0
349 | Base | 0 | LOT2501-4208 | W14 | 2025-01-31 14:00 | LAM-2300FLEX | CH-A | ExtEdge-09 | Extreme Edge | 0.97 | 306 | 43.48 | 44.7 | 43.74 | 1588.2 | FALSE | FALSE | FALSE | TRUE | 0 | 0
350 | Base | 0 | LOT2501-4208 | W14 | 2025-01-31 14:00 | LAM-2300FLEX | CH-A | ExtEdge-10 | Extreme Edge | 0.97 | 342 | 43.67 | 45.53 | 42.89 | 1544 | FALSE | FALSE | FALSE | TRUE | 0 | 0
351 | Base | 0 | LOT2502-6201 | W15 | 2025-02-02 15:00 | AMAT-CENTRIS | CH-D | C1 | Center | 0 |  | 40.48 | 40.22 | 38.11 | 1494.3 | TRUE | TRUE | FALSE | FALSE | 0 | 0
352 | Base | 0 | LOT2502-6201 | W15 | 2025-02-02 15:00 | AMAT-CENTRIS | CH-D | Mid-Top | Mid | 0.55 | 90 | 43.56 | 43.45 | 41.11 | 1524.1 | FALSE | FALSE | FALSE | TRUE | 1 | 10 | polymer_residue_particle
353 | Base | 0 | LOT2502-6201 | W15 | 2025-02-02 15:00 | AMAT-CENTRIS | CH-D | Mid-Right | Mid | 0.55 | 0 | 42.35 | 43.29 | 37.07 | 1495.1 | FALSE | FALSE | TRUE | FALSE | 2 | 10 | polymer_residue_particle
354 | Base | 0 | LOT2502-6201 | W15 | 2025-02-02 15:00 | AMAT-CENTRIS | CH-D | Mid-Bottom | Mid | 0.55 | 270 | 42.82 | 43.91 | 41.4 | 1530.4 | FALSE | FALSE | FALSE | TRUE | 0 | 0
355 | Base | 0 | LOT2502-6201 | W15 | 2025-02-02 15:00 | AMAT-CENTRIS | CH-D | Mid-Left | Mid | 0.55 | 180 | 41.78 | 42.83 | 40.86 | 1508.5 | TRUE | FALSE | FALSE | FALSE | 0 | 0
356 | Base | 0 | LOT2502-6201 | W15 | 2025-02-02 15:00 | AMAT-CENTRIS | CH-D | Edge-01 | Edge | 0.85 | 0 | 44.04 | 44.37 | 42.19 | 1533.6 | FALSE | FALSE | FALSE | TRUE | 0 | 0
357 | Base | 0 | LOT2502-6201 | W15 | 2025-02-02 15:00 | AMAT-CENTRIS | CH-D | Edge-02 | Edge | 0.85 | 36 | 42.98 | 44 | 40.4 | 1535.5 | FALSE | FALSE | FALSE | TRUE | 1 | 10 | polymer_residue_particle
358 | Base | 0 | LOT2502-6201 | W15 | 2025-02-02 15:00 | AMAT-CENTRIS | CH-D | Edge-03 | Edge | 0.85 | 72 | 42.89 | 44.79 | 39.3 | 1410.1 | FALSE | FALSE | FALSE | FALSE | 1 | 10 | polymer_residue_particle
359 | Base | 0 | LOT2502-6201 | W15 | 2025-02-02 15:00 | AMAT-CENTRIS | CH-D | Edge-04 | Edge | 0.85 | 108 | 43.32 | 45.39 | 37.08 | 1512.8 | FALSE | FALSE | TRUE | FALSE | 1 | 10 | polymer_residue_particle
360 | Base | 0 | LOT2502-6201 | W15 | 2025-02-02 15:00 | AMAT-CENTRIS | CH-D | Edge-05 | Edge | 0.85 | 144 | 43.43 | 45.25 | 43.4 | 1478.9 | FALSE | FALSE | FALSE | FALSE | 0 | 0
361 | Base | 0 | LOT2502-6201 | W15 | 2025-02-02 15:00 | AMAT-CENTRIS | CH-D | Edge-06 | Edge | 0.85 | 180 | 43.75 | 45.4 | 42.54 | 1538.1 | FALSE | FALSE | FALSE | TRUE | 0 | 0
362 | Base | 0 | LOT2502-6201 | W15 | 2025-02-02 15:00 | AMAT-CENTRIS | CH-D | Edge-07 | Edge | 0.85 | 216 | 44.17 | 44.37 | 43.9 | 1507.4 | FALSE | FALSE | FALSE | FALSE | 1 | 9.96 | polymer_residue_particle
363 | Base | 0 | LOT2502-6201 | W15 | 2025-02-02 15:00 | AMAT-CENTRIS | CH-D | Edge-08 | Edge | 0.85 | 252 | 43.39 | 45.01 | 44.64 | 1634.3 | FALSE | FALSE | FALSE | TRUE | 1 | 10 | polymer_residue_particle
364 | Base | 0 | LOT2502-6201 | W15 | 2025-02-02 15:00 | AMAT-CENTRIS | CH-D | Edge-09 | Edge | 0.85 | 288 | 44.22 | 44.87 | 38.29 | 1415 | FALSE | FALSE | FALSE | FALSE | 1 | 9.85 | polymer_residue_particle
365 | Base | 0 | LOT2502-6201 | W15 | 2025-02-02 15:00 | AMAT-CENTRIS | CH-D | Edge-10 | Edge | 0.85 | 324 | 43.72 | 44.04 | 44.61 | 1385.9 | FALSE | FALSE | FALSE | FALSE | 1 | 10 | polymer_residue_particle
366 | Base | 0 | LOT2502-6201 | W15 | 2025-02-02 15:00 | AMAT-CENTRIS | CH-D | ExtEdge-01 | Extreme Edge | 0.97 | 18 | 42.65 | 45.05 | 44.27 | 1478.7 | FALSE | FALSE | FALSE | FALSE | 1 | 10 | polymer_residue_particle
367 | Base | 0 | LOT2502-6201 | W15 | 2025-02-02 15:00 | AMAT-CENTRIS | CH-D | ExtEdge-02 | Extreme Edge | 0.97 | 54 | 43.94 | 44.64 | 43.9 | 1534.7 | FALSE | FALSE | FALSE | TRUE | 0 | 0
368 | Base | 0 | LOT2502-6201 | W15 | 2025-02-02 15:00 | AMAT-CENTRIS | CH-D | ExtEdge-03 | Extreme Edge | 0.97 | 90 | 43.49 | 44.52 | 44.01 | 1485.8 | FALSE | FALSE | FALSE | FALSE | 0 | 0
369 | Base | 0 | LOT2502-6201 | W15 | 2025-02-02 15:00 | AMAT-CENTRIS | CH-D | ExtEdge-04 | Extreme Edge | 0.97 | 126 | 43.81 | 45.47 | 44.07 | 1619.6 | FALSE | FALSE | FALSE | TRUE | 2 | 10 | polymer_residue_particle
370 | Base | 0 | LOT2502-6201 | W15 | 2025-02-02 15:00 | AMAT-CENTRIS | CH-D | ExtEdge-05 | Extreme Edge | 0.97 | 162 | 44.28 | 44.64 | 43.25 | 1537.2 | FALSE | FALSE | FALSE | TRUE | 0 | 0
371 | Base | 0 | LOT2502-6201 | W15 | 2025-02-02 15:00 | AMAT-CENTRIS | CH-D | ExtEdge-06 | Extreme Edge | 0.97 | 198 | 44.62 | 45.04 | 42.37 | 1477.7 | FALSE | FALSE | FALSE | FALSE | 0 | 0
372 | Base | 0 | LOT2502-6201 | W15 | 2025-02-02 15:00 | AMAT-CENTRIS | CH-D | ExtEdge-07 | Extreme Edge | 0.97 | 234 | 43.63 | 45.13 | 39.49 | 1451.1 | FALSE | FALSE | FALSE | FALSE | 1 | 10 | polymer_residue_particle
373 | Base | 0 | LOT2502-6201 | W15 | 2025-02-02 15:00 | AMAT-CENTRIS | CH-D | ExtEdge-08 | Extreme Edge | 0.97 | 270 | 44.55 | 45.75 | 43.8 | 1589 | FALSE | FALSE | FALSE | TRUE | 0 | 0
374 | Base | 0 | LOT2502-6201 | W15 | 2025-02-02 15:00 | AMAT-CENTRIS | CH-D | ExtEdge-09 | Extreme Edge | 0.97 | 306 | 43.88 | 45.44 | 44.17 | 1552.1 | FALSE | FALSE | FALSE | TRUE | 0 | 0
375 | Base | 0 | LOT2502-6201 | W15 | 2025-02-02 15:00 | AMAT-CENTRIS | CH-D | ExtEdge-10 | Extreme Edge | 0.97 | 342 | 43.48 | 45.57 | 43.57 | 1539.4 | FALSE | FALSE | FALSE | TRUE | 0 | 0
376 | Base | 0 | LOT2502-8581 | W16 | 2025-02-03 08:00 | LAM-2300FLEX | CH-A | C1 | Center | 0 |  | 41.32 | 40.73 | 38.16 | 1495.3 | TRUE | TRUE | FALSE | FALSE | 0 | 0
377 | Base | 0 | LOT2502-8581 | W16 | 2025-02-03 08:00 | LAM-2300FLEX | CH-A | Mid-Top | Mid | 0.55 | 90 | 42.14 | 42.49 | 42.24 | 1524.8 | FALSE | FALSE | FALSE | TRUE | 0 | 0
378 | Base | 0 | LOT2502-8581 | W16 | 2025-02-03 08:00 | LAM-2300FLEX | CH-A | Mid-Right | Mid | 0.55 | 0 | 41.81 | 42.27 | 45.6 | 1416.6 | TRUE | FALSE | FALSE | FALSE | 1 | 10 | polymer_residue_particle
379 | Base | 0 | LOT2502-8581 | W16 | 2025-02-03 08:00 | LAM-2300FLEX | CH-A | Mid-Bottom | Mid | 0.55 | 270 | 42.17 | 43.12 | 38.7 | 1578.4 | FALSE | FALSE | FALSE | TRUE | 2 | 10 | polymer_residue_particle
380 | Base | 0 | LOT2502-8581 | W16 | 2025-02-03 08:00 | LAM-2300FLEX | CH-A | Mid-Left | Mid | 0.55 | 180 | 42.54 | 42.85 | 40.11 | 1494.8 | FALSE | FALSE | FALSE | FALSE | 0 | 0
381 | Base | 0 | LOT2502-8581 | W16 | 2025-02-03 08:00 | LAM-2300FLEX | CH-A | Edge-01 | Edge | 0.85 | 0 | 43.46 | 45.77 | 41.92 | 1550.9 | FALSE | FALSE | FALSE | TRUE | 0 | 0
382 | Base | 0 | LOT2502-8581 | W16 | 2025-02-03 08:00 | LAM-2300FLEX | CH-A | Edge-02 | Edge | 0.85 | 36 | 42.81 | 43.29 | 45.48 | 1502.2 | FALSE | FALSE | FALSE | FALSE | 1 | 10 | polymer_residue_particle
383 | Base | 0 | LOT2502-8581 | W16 | 2025-02-03 08:00 | LAM-2300FLEX | CH-A | Edge-03 | Edge | 0.85 | 72 | 43.77 | 45.27 | 42.21 | 1488.9 | FALSE | FALSE | FALSE | FALSE | 0 | 0
384 | Base | 0 | LOT2502-8581 | W16 | 2025-02-03 08:00 | LAM-2300FLEX | CH-A | Edge-04 | Edge | 0.85 | 108 | 42.89 | 44.06 | 42.16 | 1549.9 | FALSE | FALSE | FALSE | TRUE | 0 | 0
385 | Base | 0 | LOT2502-8581 | W16 | 2025-02-03 08:00 | LAM-2300FLEX | CH-A | Edge-05 | Edge | 0.85 | 144 | 43.66 | 44.22 | 45.53 | 1603.3 | FALSE | FALSE | FALSE | TRUE | 1 | 10 | polymer_residue_particle
386 | Base | 0 | LOT2502-8581 | W16 | 2025-02-03 08:00 | LAM-2300FLEX | CH-A | Edge-06 | Edge | 0.85 | 180 | 42.99 | 44.44 | 37.36 | 1387.9 | FALSE | FALSE | TRUE | FALSE | 1 | 10 | polymer_residue_particle
387 | Base | 0 | LOT2502-8581 | W16 | 2025-02-03 08:00 | LAM-2300FLEX | CH-A | Edge-07 | Edge | 0.85 | 216 | 42.39 | 44.78 | 41.79 | 1503.8 | FALSE | FALSE | FALSE | FALSE | 0 | 0
388 | Base | 0 | LOT2502-8581 | W16 | 2025-02-03 08:00 | LAM-2300FLEX | CH-A | Edge-08 | Edge | 0.85 | 252 | 44.21 | 43.97 | 43.26 | 1540.5 | FALSE | FALSE | FALSE | TRUE | 0 | 0
389 | Base | 0 | LOT2502-8581 | W16 | 2025-02-03 08:00 | LAM-2300FLEX | CH-A | Edge-09 | Edge | 0.85 | 288 | 42.74 | 43.61 | 42.41 | 1529.4 | FALSE | FALSE | FALSE | TRUE | 0 | 0
390 | Base | 0 | LOT2502-8581 | W16 | 2025-02-03 08:00 | LAM-2300FLEX | CH-A | Edge-10 | Edge | 0.85 | 324 | 42.84 | 43.66 | 39.04 | 1593 | FALSE | FALSE | FALSE | TRUE | 2 | 10 | polymer_residue_particle
391 | Base | 0 | LOT2502-8581 | W16 | 2025-02-03 08:00 | LAM-2300FLEX | CH-A | ExtEdge-01 | Extreme Edge | 0.97 | 18 | 43.47 | 44.36 | 44.84 | 1374.8 | FALSE | FALSE | FALSE | FALSE | 1 | 9.09 | polymer_residue_particle
392 | Base | 0 | LOT2502-8581 | W16 | 2025-02-03 08:00 | LAM-2300FLEX | CH-A | ExtEdge-02 | Extreme Edge | 0.97 | 54 | 44.63 | 45.09 | 43.04 | 1557.1 | FALSE | FALSE | FALSE | TRUE | 0 | 0
393 | Base | 0 | LOT2502-8581 | W16 | 2025-02-03 08:00 | LAM-2300FLEX | CH-A | ExtEdge-03 | Extreme Edge | 0.97 | 90 | 43.54 | 44.76 | 43.03 | 1532.2 | FALSE | FALSE | FALSE | TRUE | 0 | 0
394 | Base | 0 | LOT2502-8581 | W16 | 2025-02-03 08:00 | LAM-2300FLEX | CH-A | ExtEdge-04 | Extreme Edge | 0.97 | 126 | 42 | 44.92 | 41.91 | 1603.6 | FALSE | FALSE | FALSE | TRUE | 0 | 0
395 | Base | 0 | LOT2502-8581 | W16 | 2025-02-03 08:00 | LAM-2300FLEX | CH-A | ExtEdge-05 | Extreme Edge | 0.97 | 162 | 44.14 | 45.23 | 43.38 | 1505.8 | FALSE | FALSE | FALSE | FALSE | 0 | 0
396 | Base | 0 | LOT2502-8581 | W16 | 2025-02-03 08:00 | LAM-2300FLEX | CH-A | ExtEdge-06 | Extreme Edge | 0.97 | 198 | 44.1 | 45.07 | 43.45 | 1558.7 | FALSE | FALSE | FALSE | TRUE | 0 | 0
397 | Base | 0 | LOT2502-8581 | W16 | 2025-02-03 08:00 | LAM-2300FLEX | CH-A | ExtEdge-07 | Extreme Edge | 0.97 | 234 | 44.22 | 44.36 | 45.64 | 1645.6 | FALSE | FALSE | FALSE | TRUE | 1 | 10 | polymer_residue_particle
398 | Base | 0 | LOT2502-8581 | W16 | 2025-02-03 08:00 | LAM-2300FLEX | CH-A | ExtEdge-08 | Extreme Edge | 0.97 | 270 | 43.14 | 45.14 | 42.76 | 1574.4 | FALSE | FALSE | FALSE | TRUE | 1 | 10 | polymer_residue_particle
399 | Base | 0 | LOT2502-8581 | W16 | 2025-02-03 08:00 | LAM-2300FLEX | CH-A | ExtEdge-09 | Extreme Edge | 0.97 | 306 | 44.23 | 44.21 | 47.21 | 1491.8 | FALSE | FALSE | FALSE | FALSE | 1 | 9.88 | polymer_residue_particle
400 | Base | 0 | LOT2502-8581 | W16 | 2025-02-03 08:00 | LAM-2300FLEX | CH-A | ExtEdge-10 | Extreme Edge | 0.97 | 342 | 43.7 | 43.55 | 43.68 | 1522.6 | FALSE | FALSE | FALSE | TRUE | 0 | 0
401 | Base | 0 | LOT2502-2910 | W17 | 2025-02-06 16:00 | AMAT-CENTRIS | CH-D | C1 | Center | 0 |  | 42.24 | 39.46 | 45.32 | 1498.8 | FALSE | TRUE | FALSE | FALSE | 1 | 9.86 | polymer_residue_particle
402 | Base | 0 | LOT2502-2910 | W17 | 2025-02-06 16:00 | AMAT-CENTRIS | CH-D | Mid-Top | Mid | 0.55 | 90 | 43.1 | 43.45 | 42 | 1469.6 | FALSE | FALSE | FALSE | FALSE | 2 | 10 | polymer_residue_particle
403 | Base | 0 | LOT2502-2910 | W17 | 2025-02-06 16:00 | AMAT-CENTRIS | CH-D | Mid-Right | Mid | 0.55 | 0 | 42.63 | 43.23 | 40.21 | 1508.5 | FALSE | FALSE | FALSE | FALSE | 0 | 0
404 | Base | 0 | LOT2502-2910 | W17 | 2025-02-06 16:00 | AMAT-CENTRIS | CH-D | Mid-Bottom | Mid | 0.55 | 270 | 41.67 | 41.57 | 40.94 | 1450.4 | TRUE | FALSE | FALSE | FALSE | 0 | 0
405 | Base | 0 | LOT2502-2910 | W17 | 2025-02-06 16:00 | AMAT-CENTRIS | CH-D | Mid-Left | Mid | 0.55 | 180 | 41.69 | 43.2 | 41.78 | 1605.7 | TRUE | FALSE | FALSE | TRUE | 1 | 10 | polymer_residue_particle
406 | Base | 0 | LOT2502-2910 | W17 | 2025-02-06 16:00 | AMAT-CENTRIS | CH-D | Edge-01 | Edge | 0.85 | 0 | 44.24 | 45.74 | 42.43 | 1483.8 | FALSE | FALSE | FALSE | FALSE | 0 | 0
407 | Base | 0 | LOT2502-2910 | W17 | 2025-02-06 16:00 | AMAT-CENTRIS | CH-D | Edge-02 | Edge | 0.85 | 36 | 44.13 | 45.5 | 42.66 | 1527.4 | FALSE | FALSE | FALSE | TRUE | 0 | 0
408 | Base | 0 | LOT2502-2910 | W17 | 2025-02-06 16:00 | AMAT-CENTRIS | CH-D | Edge-03 | Edge | 0.85 | 72 | 43.52 | 44.99 | 43.2 | 1510.9 | FALSE | FALSE | FALSE | FALSE | 0 | 0
409 | Base | 0 | LOT2502-2910 | W17 | 2025-02-06 16:00 | AMAT-CENTRIS | CH-D | Edge-04 | Edge | 0.85 | 108 | 44.71 | 44.27 | 41.86 | 1509.9 | FALSE | FALSE | FALSE | FALSE | 0 | 0
410 | Base | 0 | LOT2502-2910 | W17 | 2025-02-06 16:00 | AMAT-CENTRIS | CH-D | Edge-05 | Edge | 0.85 | 144 | 43.58 | 44.42 | 39.26 | 1456.3 | FALSE | FALSE | FALSE | FALSE | 1 | 10 | polymer_residue_particle
411 | Base | 0 | LOT2502-2910 | W17 | 2025-02-06 16:00 | AMAT-CENTRIS | CH-D | Edge-06 | Edge | 0.85 | 180 | 43.07 | 44.54 | 38.67 | 1536.9 | FALSE | FALSE | FALSE | TRUE | 1 | 9.62 | polymer_residue_particle
412 | Base | 0 | LOT2502-2910 | W17 | 2025-02-06 16:00 | AMAT-CENTRIS | CH-D | Edge-07 | Edge | 0.85 | 216 | 43.48 | 44.69 | 42.99 | 1529.2 | FALSE | FALSE | FALSE | TRUE | 0 | 0
413 | Base | 0 | LOT2502-2910 | W17 | 2025-02-06 16:00 | AMAT-CENTRIS | CH-D | Edge-08 | Edge | 0.85 | 252 | 44.42 | 44.99 | 40.73 | 1532.9 | FALSE | FALSE | FALSE | TRUE | 0 | 0
414 | Base | 0 | LOT2502-2910 | W17 | 2025-02-06 16:00 | AMAT-CENTRIS | CH-D | Edge-09 | Edge | 0.85 | 288 | 43.69 | 44.26 | 43.04 | 1629.5 | FALSE | FALSE | FALSE | TRUE | 1 | 9.51 | polymer_residue_particle
415 | Base | 0 | LOT2502-2910 | W17 | 2025-02-06 16:00 | AMAT-CENTRIS | CH-D | Edge-10 | Edge | 0.85 | 324 | 43.83 | 46.07 | 42.97 | 1521.5 | FALSE | FALSE | FALSE | TRUE | 2 | 10 | polymer_residue_particle
416 | Base | 0 | LOT2502-2910 | W17 | 2025-02-06 16:00 | AMAT-CENTRIS | CH-D | ExtEdge-01 | Extreme Edge | 0.97 | 18 | 44.43 | 46.56 | 42.77 | 1512.6 | FALSE | FALSE | FALSE | FALSE | 0 | 0
417 | Base | 0 | LOT2502-2910 | W17 | 2025-02-06 16:00 | AMAT-CENTRIS | CH-D | ExtEdge-02 | Extreme Edge | 0.97 | 54 | 44.17 | 44.56 | 43.25 | 1534.1 | FALSE | FALSE | FALSE | TRUE | 0 | 0
418 | Base | 0 | LOT2502-2910 | W17 | 2025-02-06 16:00 | AMAT-CENTRIS | CH-D | ExtEdge-03 | Extreme Edge | 0.97 | 90 | 43.74 | 44.93 | 42.73 | 1548.6 | FALSE | FALSE | FALSE | TRUE | 0 | 0
419 | Base | 0 | LOT2502-2910 | W17 | 2025-02-06 16:00 | AMAT-CENTRIS | CH-D | ExtEdge-04 | Extreme Edge | 0.97 | 126 | 43.8 | 45.64 | 45.03 | 1672.1 | FALSE | FALSE | FALSE | TRUE | 2 | 10 | polymer_residue_particle
420 | Base | 0 | LOT2502-2910 | W17 | 2025-02-06 16:00 | AMAT-CENTRIS | CH-D | ExtEdge-05 | Extreme Edge | 0.97 | 162 | 44.57 | 45.17 | 43.28 | 1551.5 | FALSE | FALSE | FALSE | TRUE | 0 | 0
421 | Base | 0 | LOT2502-2910 | W17 | 2025-02-06 16:00 | AMAT-CENTRIS | CH-D | ExtEdge-06 | Extreme Edge | 0.97 | 198 | 43.25 | 44.47 | 41.75 | 1388.1 | FALSE | FALSE | FALSE | FALSE | 1 | 9.64 | polymer_residue_particle
422 | Base | 0 | LOT2502-2910 | W17 | 2025-02-06 16:00 | AMAT-CENTRIS | CH-D | ExtEdge-07 | Extreme Edge | 0.97 | 234 | 43.16 | 45 | 43.46 | 1521.8 | FALSE | FALSE | FALSE | TRUE | 0 | 0
423 | Base | 0 | LOT2502-2910 | W17 | 2025-02-06 16:00 | AMAT-CENTRIS | CH-D | ExtEdge-08 | Extreme Edge | 0.97 | 270 | 43.73 | 44.96 | 45.44 | 1527.9 | FALSE | FALSE | FALSE | TRUE | 1 | 10 | polymer_residue_particle
424 | Base | 0 | LOT2502-2910 | W17 | 2025-02-06 16:00 | AMAT-CENTRIS | CH-D | ExtEdge-09 | Extreme Edge | 0.97 | 306 | 43.88 | 45.25 | 42.43 | 1490.1 | FALSE | FALSE | FALSE | FALSE | 0 | 0
425 | Base | 0 | LOT2502-2910 | W17 | 2025-02-06 16:00 | AMAT-CENTRIS | CH-D | ExtEdge-10 | Extreme Edge | 0.97 | 342 | 44.23 | 44.84 | 50.47 | 1377.7 | FALSE | FALSE | FALSE | FALSE | 1 | 10 | polymer_residue_particle
426 | Rev1 | 1 | LOT2502-8321 | W01 | 2025-02-07 17:00 | LAM-2300FLEX | CH-B | C1 | Center | 0 |  | 42.04 | 39.44 | 37.69 | 1469.9 | FALSE | TRUE | TRUE | FALSE | 1 | 8.26 | polymer_residue_particle
427 | Rev1 | 1 | LOT2502-8321 | W01 | 2025-02-07 17:00 | LAM-2300FLEX | CH-B | Mid-Top | Mid | 0.55 | 90 | 43.21 | 41.54 | 38.22 | 1501.2 | FALSE | FALSE | FALSE | FALSE | 0 | 0
428 | Rev1 | 1 | LOT2502-8321 | W01 | 2025-02-07 17:00 | LAM-2300FLEX | CH-B | Mid-Right | Mid | 0.55 | 0 | 42.47 | 41.62 | 37.13 | 1537.1 | FALSE | FALSE | TRUE | TRUE | 0 | 0
429 | Rev1 | 1 | LOT2502-8321 | W01 | 2025-02-07 17:00 | LAM-2300FLEX | CH-B | Mid-Bottom | Mid | 0.55 | 270 | 41.5 | 41.28 | 39.14 | 1494.4 | TRUE | FALSE | FALSE | FALSE | 0 | 0
430 | Rev1 | 1 | LOT2502-8321 | W01 | 2025-02-07 17:00 | LAM-2300FLEX | CH-B | Mid-Left | Mid | 0.55 | 180 | 42.38 | 40.8 | 33.76 | 1462.6 | FALSE | TRUE | FALSE | FALSE | 1 | 8.79 | polymer_residue_particle
431 | Rev1 | 1 | LOT2502-8321 | W01 | 2025-02-07 17:00 | LAM-2300FLEX | CH-B | Edge-01 | Edge | 0.85 | 0 | 43.43 | 42.64 | 39.58 | 1538.9 | FALSE | FALSE | FALSE | TRUE | 0 | 0
432 | Rev1 | 1 | LOT2502-8321 | W01 | 2025-02-07 17:00 | LAM-2300FLEX | CH-B | Edge-02 | Edge | 0.85 | 36 | 42.7 | 42.04 | 37.64 | 1529.4 | FALSE | FALSE | TRUE | TRUE | 0 | 0
433 | Rev1 | 1 | LOT2502-8321 | W01 | 2025-02-07 17:00 | LAM-2300FLEX | CH-B | Edge-03 | Edge | 0.85 | 72 | 43.02 | 42.08 | 38.95 | 1572.6 | FALSE | FALSE | FALSE | TRUE | 0 | 0
434 | Rev1 | 1 | LOT2502-8321 | W01 | 2025-02-07 17:00 | LAM-2300FLEX | CH-B | Edge-04 | Edge | 0.85 | 108 | 43.14 | 42.34 | 37.77 | 1583.5 | FALSE | FALSE | TRUE | TRUE | 0 | 0
435 | Rev1 | 1 | LOT2502-8321 | W01 | 2025-02-07 17:00 | LAM-2300FLEX | CH-B | Edge-05 | Edge | 0.85 | 144 | 43.24 | 42.35 | 39.15 | 1524.1 | FALSE | FALSE | FALSE | TRUE | 0 | 0
436 | Rev1 | 1 | LOT2502-8321 | W01 | 2025-02-07 17:00 | LAM-2300FLEX | CH-B | Edge-06 | Edge | 0.85 | 180 | 42.67 | 42.05 | 41.64 | 1558.1 | FALSE | FALSE | FALSE | TRUE | 1 | 8.44 | polymer_residue_particle
437 | Rev1 | 1 | LOT2502-8321 | W01 | 2025-02-07 17:00 | LAM-2300FLEX | CH-B | Edge-07 | Edge | 0.85 | 216 | 43.41 | 42.4 | 39 | 1520.4 | FALSE | FALSE | FALSE | TRUE | 0 | 0
438 | Rev1 | 1 | LOT2502-8321 | W01 | 2025-02-07 17:00 | LAM-2300FLEX | CH-B | Edge-08 | Edge | 0.85 | 252 | 43.49 | 42.58 | 38.92 | 1529 | FALSE | FALSE | FALSE | TRUE | 0 | 0
439 | Rev1 | 1 | LOT2502-8321 | W01 | 2025-02-07 17:00 | LAM-2300FLEX | CH-B | Edge-09 | Edge | 0.85 | 288 | 42.82 | 42.6 | 38.41 | 1613.7 | FALSE | FALSE | FALSE | TRUE | 1 | 8.69 | polymer_residue_particle
440 | Rev1 | 1 | LOT2502-8321 | W01 | 2025-02-07 17:00 | LAM-2300FLEX | CH-B | Edge-10 | Edge | 0.85 | 324 | 44.01 | 40.71 | 39.06 | 1545.5 | FALSE | TRUE | FALSE | TRUE | 0 | 0
441 | Rev1 | 1 | LOT2502-8321 | W01 | 2025-02-07 17:00 | LAM-2300FLEX | CH-B | ExtEdge-01 | Extreme Edge | 0.97 | 18 | 44.03 | 41.89 | 39.77 | 1591.6 | FALSE | FALSE | FALSE | TRUE | 1 | 8.57 | polymer_residue_particle
442 | Rev1 | 1 | LOT2502-8321 | W01 | 2025-02-07 17:00 | LAM-2300FLEX | CH-B | ExtEdge-02 | Extreme Edge | 0.97 | 54 | 43.1 | 42.16 | 38.71 | 1540.6 | FALSE | FALSE | FALSE | TRUE | 0 | 0
443 | Rev1 | 1 | LOT2502-8321 | W01 | 2025-02-07 17:00 | LAM-2300FLEX | CH-B | ExtEdge-03 | Extreme Edge | 0.97 | 90 | 42.88 | 42.58 | 39.73 | 1523.4 | FALSE | FALSE | FALSE | TRUE | 0 | 0
444 | Rev1 | 1 | LOT2502-8321 | W01 | 2025-02-07 17:00 | LAM-2300FLEX | CH-B | ExtEdge-04 | Extreme Edge | 0.97 | 126 | 43.38 | 42.44 | 37.21 | 1576.1 | FALSE | FALSE | TRUE | TRUE | 1 | 8.46 | polymer_residue_particle
445 | Rev1 | 1 | LOT2502-8321 | W01 | 2025-02-07 17:00 | LAM-2300FLEX | CH-B | ExtEdge-05 | Extreme Edge | 0.97 | 162 | 42.94 | 41.88 | 39.51 | 1523.8 | FALSE | FALSE | FALSE | TRUE | 0 | 0
446 | Rev1 | 1 | LOT2502-8321 | W01 | 2025-02-07 17:00 | LAM-2300FLEX | CH-B | ExtEdge-06 | Extreme Edge | 0.97 | 198 | 43.03 | 42.38 | 38.65 | 1542.7 | FALSE | FALSE | FALSE | TRUE | 0 | 0
447 | Rev1 | 1 | LOT2502-8321 | W01 | 2025-02-07 17:00 | LAM-2300FLEX | CH-B | ExtEdge-07 | Extreme Edge | 0.97 | 234 | 43.33 | 41.93 | 39.45 | 1563.9 | FALSE | FALSE | FALSE | TRUE | 0 | 0
448 | Rev1 | 1 | LOT2502-8321 | W01 | 2025-02-07 17:00 | LAM-2300FLEX | CH-B | ExtEdge-08 | Extreme Edge | 0.97 | 270 | 42.75 | 42.77 | 39.72 | 1520.2 | FALSE | FALSE | FALSE | TRUE | 0 | 0
449 | Rev1 | 1 | LOT2502-8321 | W01 | 2025-02-07 17:00 | LAM-2300FLEX | CH-B | ExtEdge-09 | Extreme Edge | 0.97 | 306 | 43.9 | 42.11 | 39.06 | 1519.8 | FALSE | FALSE | FALSE | FALSE | 0 | 0
450 | Rev1 | 1 | LOT2502-8321 | W01 | 2025-02-07 17:00 | LAM-2300FLEX | CH-B | ExtEdge-10 | Extreme Edge | 0.97 | 342 | 43.64 | 42.47 | 40.15 | 1513.5 | FALSE | FALSE | FALSE | FALSE | 0 | 0
451 | Rev1 | 1 | LOT2502-1769 | W02 | 2025-02-10 07:00 | LAM-2300FLEX | CH-A | C1 | Center | 0 |  | 41.98 | 38.76 | 43.19 | 1511.2 | TRUE | TRUE | FALSE | FALSE | 1 | 8.41 | polymer_residue_particle
452 | Rev1 | 1 | LOT2502-1769 | W02 | 2025-02-10 07:00 | LAM-2300FLEX | CH-A | Mid-Top | Mid | 0.55 | 90 | 43.35 | 40.7 | 38.23 | 1536.3 | FALSE | TRUE | FALSE | TRUE | 0 | 0
453 | Rev1 | 1 | LOT2502-1769 | W02 | 2025-02-10 07:00 | LAM-2300FLEX | CH-A | Mid-Right | Mid | 0.55 | 0 | 42.54 | 41.07 | 38.83 | 1528 | FALSE | FALSE | FALSE | TRUE | 0 | 0
454 | Rev1 | 1 | LOT2502-1769 | W02 | 2025-02-10 07:00 | LAM-2300FLEX | CH-A | Mid-Bottom | Mid | 0.55 | 270 | 42.34 | 40.46 | 37.11 | 1540.6 | FALSE | TRUE | TRUE | TRUE | 0 | 0
455 | Rev1 | 1 | LOT2502-1769 | W02 | 2025-02-10 07:00 | LAM-2300FLEX | CH-A | Mid-Left | Mid | 0.55 | 180 | 42.27 | 40.87 | 39.38 | 1515.7 | FALSE | TRUE | FALSE | FALSE | 0 | 0
456 | Rev1 | 1 | LOT2502-1769 | W02 | 2025-02-10 07:00 | LAM-2300FLEX | CH-A | Edge-01 | Edge | 0.85 | 0 | 43.64 | 42.59 | 38.93 | 1553.8 | FALSE | FALSE | FALSE | TRUE | 0 | 0
457 | Rev1 | 1 | LOT2502-1769 | W02 | 2025-02-10 07:00 | LAM-2300FLEX | CH-A | Edge-02 | Edge | 0.85 | 36 | 43.9 | 41.87 | 38.13 | 1540.5 | FALSE | FALSE | FALSE | TRUE | 0 | 0
458 | Rev1 | 1 | LOT2502-1769 | W02 | 2025-02-10 07:00 | LAM-2300FLEX | CH-A | Edge-03 | Edge | 0.85 | 72 | 43.6 | 42.46 | 38.46 | 1486.3 | FALSE | FALSE | FALSE | FALSE | 0 | 0
459 | Rev1 | 1 | LOT2502-1769 | W02 | 2025-02-10 07:00 | LAM-2300FLEX | CH-A | Edge-04 | Edge | 0.85 | 108 | 43.02 | 41.8 | 39.84 | 1479.9 | FALSE | FALSE | FALSE | FALSE | 0 | 0
460 | Rev1 | 1 | LOT2502-1769 | W02 | 2025-02-10 07:00 | LAM-2300FLEX | CH-A | Edge-05 | Edge | 0.85 | 144 | 43.74 | 42.09 | 42.37 | 1510.7 | FALSE | FALSE | FALSE | FALSE | 1 | 8.76 | polymer_residue_particle
461 | Rev1 | 1 | LOT2502-1769 | W02 | 2025-02-10 07:00 | LAM-2300FLEX | CH-A | Edge-06 | Edge | 0.85 | 180 | 43.91 | 42.28 | 35.6 | 1410.2 | FALSE | FALSE | TRUE | FALSE | 1 | 8.16 | polymer_residue_particle
462 | Rev1 | 1 | LOT2502-1769 | W02 | 2025-02-10 07:00 | LAM-2300FLEX | CH-A | Edge-07 | Edge | 0.85 | 216 | 43.11 | 42.85 | 43.15 | 1547 | FALSE | FALSE | FALSE | TRUE | 2 | 10 | polymer_residue_particle
463 | Rev1 | 1 | LOT2502-1769 | W02 | 2025-02-10 07:00 | LAM-2300FLEX | CH-A | Edge-08 | Edge | 0.85 | 252 | 44.21 | 41.59 | 38.71 | 1508.1 | FALSE | FALSE | FALSE | FALSE | 0 | 0
464 | Rev1 | 1 | LOT2502-1769 | W02 | 2025-02-10 07:00 | LAM-2300FLEX | CH-A | Edge-09 | Edge | 0.85 | 288 | 43.35 | 41.77 | 39 | 1514.3 | FALSE | FALSE | FALSE | FALSE | 0 | 0
465 | Rev1 | 1 | LOT2502-1769 | W02 | 2025-02-10 07:00 | LAM-2300FLEX | CH-A | Edge-10 | Edge | 0.85 | 324 | 43.08 | 42.55 | 39.7 | 1577.1 | FALSE | FALSE | FALSE | TRUE | 0 | 0
466 | Rev1 | 1 | LOT2502-1769 | W02 | 2025-02-10 07:00 | LAM-2300FLEX | CH-A | ExtEdge-01 | Extreme Edge | 0.97 | 18 | 43.83 | 41.79 | 38.17 | 1527.3 | FALSE | FALSE | FALSE | TRUE | 0 | 0
467 | Rev1 | 1 | LOT2502-1769 | W02 | 2025-02-10 07:00 | LAM-2300FLEX | CH-A | ExtEdge-02 | Extreme Edge | 0.97 | 54 | 44.21 | 42.41 | 38 | 1523.7 | FALSE | FALSE | FALSE | TRUE | 0 | 0
468 | Rev1 | 1 | LOT2502-1769 | W02 | 2025-02-10 07:00 | LAM-2300FLEX | CH-A | ExtEdge-03 | Extreme Edge | 0.97 | 90 | 44.39 | 42.39 | 39.22 | 1537.9 | FALSE | FALSE | FALSE | TRUE | 0 | 0
469 | Rev1 | 1 | LOT2502-1769 | W02 | 2025-02-10 07:00 | LAM-2300FLEX | CH-A | ExtEdge-04 | Extreme Edge | 0.97 | 126 | 43.92 | 42.35 | 38.48 | 1536.2 | FALSE | FALSE | FALSE | TRUE | 0 | 0
470 | Rev1 | 1 | LOT2502-1769 | W02 | 2025-02-10 07:00 | LAM-2300FLEX | CH-A | ExtEdge-05 | Extreme Edge | 0.97 | 162 | 44.04 | 42.3 | 38.83 | 1483.5 | FALSE | FALSE | FALSE | FALSE | 0 | 0
471 | Rev1 | 1 | LOT2502-1769 | W02 | 2025-02-10 07:00 | LAM-2300FLEX | CH-A | ExtEdge-06 | Extreme Edge | 0.97 | 198 | 44.2 | 42.52 | 35.45 | 1429.7 | FALSE | FALSE | TRUE | FALSE | 2 | 10 | polymer_residue_particle
472 | Rev1 | 1 | LOT2502-1769 | W02 | 2025-02-10 07:00 | LAM-2300FLEX | CH-A | ExtEdge-07 | Extreme Edge | 0.97 | 234 | 44.51 | 42.19 | 38.43 | 1415.1 | FALSE | FALSE | FALSE | FALSE | 2 | 10 | polymer_residue_particle
473 | Rev1 | 1 | LOT2502-1769 | W02 | 2025-02-10 07:00 | LAM-2300FLEX | CH-A | ExtEdge-08 | Extreme Edge | 0.97 | 270 | 43.86 | 42.34 | 38.74 | 1533.6 | FALSE | FALSE | FALSE | TRUE | 0 | 0
474 | Rev1 | 1 | LOT2502-1769 | W02 | 2025-02-10 07:00 | LAM-2300FLEX | CH-A | ExtEdge-09 | Extreme Edge | 0.97 | 306 | 43.34 | 42.17 | 44.06 | 1590.2 | FALSE | FALSE | FALSE | TRUE | 1 | 8.66 | polymer_residue_particle
475 | Rev1 | 1 | LOT2502-1769 | W02 | 2025-02-10 07:00 | LAM-2300FLEX | CH-A | ExtEdge-10 | Extreme Edge | 0.97 | 342 | 44.39 | 42.55 | 38.54 | 1522.5 | FALSE | FALSE | FALSE | TRUE | 0 | 0
476 | Rev1 | 1 | LOT2502-3409 | W03 | 2025-02-12 17:00 | AMAT-CENTRIS | CH-D | C1 | Center | 0 |  | 40.97 | 39.35 | 37.15 | 1502.5 | TRUE | TRUE | TRUE | FALSE | 0 | 0
477 | Rev1 | 1 | LOT2502-3409 | W03 | 2025-02-12 17:00 | AMAT-CENTRIS | CH-D | Mid-Top | Mid | 0.55 | 90 | 42.93 | 41.84 | 33.69 | 1767.1 | FALSE | FALSE | FALSE | FALSE | 1 | 9.41 | polymer_residue_particle
478 | Rev1 | 1 | LOT2502-3409 | W03 | 2025-02-12 17:00 | AMAT-CENTRIS | CH-D | Mid-Right | Mid | 0.55 | 0 | 42.96 | 41.98 | 38.67 | 1494.3 | FALSE | FALSE | FALSE | FALSE | 0 | 0
479 | Rev1 | 1 | LOT2502-3409 | W03 | 2025-02-12 17:00 | AMAT-CENTRIS | CH-D | Mid-Bottom | Mid | 0.55 | 270 | 42.65 | 41.82 | 37.97 | 1456.6 | FALSE | FALSE | FALSE | FALSE | 0 | 0
480 | Rev1 | 1 | LOT2502-3409 | W03 | 2025-02-12 17:00 | AMAT-CENTRIS | CH-D | Mid-Left | Mid | 0.55 | 180 | 42.5 | 41.72 | 37.96 | 1525.6 | FALSE | FALSE | FALSE | TRUE | 0 | 0
481 | Rev1 | 1 | LOT2502-3409 | W03 | 2025-02-12 17:00 | AMAT-CENTRIS | CH-D | Edge-01 | Edge | 0.85 | 0 | 43.22 | 42.58 | 38.85 | 1529.4 | FALSE | FALSE | FALSE | TRUE | 0 | 0
482 | Rev1 | 1 | LOT2502-3409 | W03 | 2025-02-12 17:00 | AMAT-CENTRIS | CH-D | Edge-02 | Edge | 0.85 | 36 | 43.42 | 43.09 | 38.87 | 1525.2 | FALSE | FALSE | FALSE | TRUE | 0 | 0
483 | Rev1 | 1 | LOT2502-3409 | W03 | 2025-02-12 17:00 | AMAT-CENTRIS | CH-D | Edge-03 | Edge | 0.85 | 72 | 43.95 | 42.29 | 39.28 | 1558.8 | FALSE | FALSE | FALSE | TRUE | 0 | 0
484 | Rev1 | 1 | LOT2502-3409 | W03 | 2025-02-12 17:00 | AMAT-CENTRIS | CH-D | Edge-04 | Edge | 0.85 | 108 | 43.68 | 41.57 | 41.25 | 1554.8 | FALSE | FALSE | FALSE | TRUE | 1 | 8.8 | polymer_residue_particle
485 | Rev1 | 1 | LOT2502-3409 | W03 | 2025-02-12 17:00 | AMAT-CENTRIS | CH-D | Edge-05 | Edge | 0.85 | 144 | 43.46 | 43.02 | 38.74 | 1524.5 | FALSE | FALSE | FALSE | TRUE | 0 | 0
486 | Rev1 | 1 | LOT2502-3409 | W03 | 2025-02-12 17:00 | AMAT-CENTRIS | CH-D | Edge-06 | Edge | 0.85 | 180 | 44.07 | 41.9 | 38.55 | 1570.1 | FALSE | FALSE | FALSE | TRUE | 0 | 0
487 | Rev1 | 1 | LOT2502-3409 | W03 | 2025-02-12 17:00 | AMAT-CENTRIS | CH-D | Edge-07 | Edge | 0.85 | 216 | 43.49 | 41.84 | 39.16 | 1514.6 | FALSE | FALSE | FALSE | FALSE | 0 | 0
488 | Rev1 | 1 | LOT2502-3409 | W03 | 2025-02-12 17:00 | AMAT-CENTRIS | CH-D | Edge-08 | Edge | 0.85 | 252 | 43.63 | 42.25 | 39.13 | 1558 | FALSE | FALSE | FALSE | TRUE | 0 | 0
489 | Rev1 | 1 | LOT2502-3409 | W03 | 2025-02-12 17:00 | AMAT-CENTRIS | CH-D | Edge-09 | Edge | 0.85 | 288 | 43.07 | 42.66 | 43.07 | 1512.6 | FALSE | FALSE | FALSE | FALSE | 2 | 10 | polymer_residue_particle
490 | Rev1 | 1 | LOT2502-3409 | W03 | 2025-02-12 17:00 | AMAT-CENTRIS | CH-D | Edge-10 | Edge | 0.85 | 324 | 43.66 | 42.16 | 38.74 | 1523.3 | FALSE | FALSE | FALSE | TRUE | 0 | 0
491 | Rev1 | 1 | LOT2502-3409 | W03 | 2025-02-12 17:00 | AMAT-CENTRIS | CH-D | ExtEdge-01 | Extreme Edge | 0.97 | 18 | 43.21 | 41.66 | 39.85 | 1555.6 | FALSE | FALSE | FALSE | TRUE | 0 | 0
492 | Rev1 | 1 | LOT2502-3409 | W03 | 2025-02-12 17:00 | AMAT-CENTRIS | CH-D | ExtEdge-02 | Extreme Edge | 0.97 | 54 | 43.88 | 42.91 | 38.93 | 1531.6 | FALSE | FALSE | FALSE | TRUE | 0 | 0
493 | Rev1 | 1 | LOT2502-3409 | W03 | 2025-02-12 17:00 | AMAT-CENTRIS | CH-D | ExtEdge-03 | Extreme Edge | 0.97 | 90 | 44.78 | 42.17 | 41.53 | 1440.1 | FALSE | FALSE | FALSE | FALSE | 1 | 9.18 | polymer_residue_particle
494 | Rev1 | 1 | LOT2502-3409 | W03 | 2025-02-12 17:00 | AMAT-CENTRIS | CH-D | ExtEdge-04 | Extreme Edge | 0.97 | 126 | 44.39 | 42.22 | 39.42 | 1526.3 | FALSE | FALSE | FALSE | TRUE | 0 | 0
495 | Rev1 | 1 | LOT2502-3409 | W03 | 2025-02-12 17:00 | AMAT-CENTRIS | CH-D | ExtEdge-05 | Extreme Edge | 0.97 | 162 | 44.12 | 43.36 | 36.68 | 1487.8 | FALSE | FALSE | TRUE | FALSE | 2 | 10 | polymer_residue_particle
496 | Rev1 | 1 | LOT2502-3409 | W03 | 2025-02-12 17:00 | AMAT-CENTRIS | CH-D | ExtEdge-06 | Extreme Edge | 0.97 | 198 | 43.72 | 42.65 | 39.66 | 1548.5 | FALSE | FALSE | FALSE | TRUE | 0 | 0
497 | Rev1 | 1 | LOT2502-3409 | W03 | 2025-02-12 17:00 | AMAT-CENTRIS | CH-D | ExtEdge-07 | Extreme Edge | 0.97 | 234 | 44.14 | 42.14 | 39.29 | 1519 | FALSE | FALSE | FALSE | FALSE | 0 | 0
498 | Rev1 | 1 | LOT2502-3409 | W03 | 2025-02-12 17:00 | AMAT-CENTRIS | CH-D | ExtEdge-08 | Extreme Edge | 0.97 | 270 | 44.14 | 42.26 | 38.42 | 1550.4 | FALSE | FALSE | FALSE | TRUE | 0 | 0
499 | Rev1 | 1 | LOT2502-3409 | W03 | 2025-02-12 17:00 | AMAT-CENTRIS | CH-D | ExtEdge-09 | Extreme Edge | 0.97 | 306 | 44.48 | 42.33 | 40.24 | 1562 | FALSE | FALSE | FALSE | TRUE | 0 | 0
500 | Rev1 | 1 | LOT2502-3409 | W03 | 2025-02-12 17:00 | AMAT-CENTRIS | CH-D | ExtEdge-10 | Extreme Edge | 0.97 | 342 | 43.61 | 42.68 | 39.16 | 1522 | FALSE | FALSE | FALSE | TRUE | 0 | 0
501 | Rev1 | 1 | LOT2502-2003 | W04 | 2025-02-13 18:00 | LAM-2300FLEX | CH-A | C1 | Center | 0 |  | 40.71 | 38.75 | 36.38 | 1544 | TRUE | TRUE | TRUE | TRUE | 0 | 0
502 | Rev1 | 1 | LOT2502-2003 | W04 | 2025-02-13 18:00 | LAM-2300FLEX | CH-A | Mid-Top | Mid | 0.55 | 90 | 42.39 | 40.96 | 38.21 | 1489.8 | FALSE | FALSE | FALSE | FALSE | 0 | 0
503 | Rev1 | 1 | LOT2502-2003 | W04 | 2025-02-13 18:00 | LAM-2300FLEX | CH-A | Mid-Right | Mid | 0.55 | 0 | 42.9 | 40.89 | 38.39 | 1511.4 | FALSE | TRUE | FALSE | FALSE | 0 | 0
504 | Rev1 | 1 | LOT2502-2003 | W04 | 2025-02-13 18:00 | LAM-2300FLEX | CH-A | Mid-Bottom | Mid | 0.55 | 270 | 42.21 | 40.86 | 41.22 | 1465.7 | FALSE | TRUE | FALSE | FALSE | 1 | 9.27 | polymer_residue_particle
505 | Rev1 | 1 | LOT2502-2003 | W04 | 2025-02-13 18:00 | LAM-2300FLEX | CH-A | Mid-Left | Mid | 0.55 | 180 | 43.09 | 40.59 | 37.23 | 1532.2 | FALSE | TRUE | TRUE | TRUE | 0 | 0
506 | Rev1 | 1 | LOT2502-2003 | W04 | 2025-02-13 18:00 | LAM-2300FLEX | CH-A | Edge-01 | Edge | 0.85 | 0 | 44.11 | 42.2 | 40.6 | 1614.2 | FALSE | FALSE | FALSE | TRUE | 1 | 8.82 | polymer_residue_particle
507 | Rev1 | 1 | LOT2502-2003 | W04 | 2025-02-13 18:00 | LAM-2300FLEX | CH-A | Edge-02 | Edge | 0.85 | 36 | 44.1 | 42.59 | 39.2 | 1573.1 | FALSE | FALSE | FALSE | TRUE | 0 | 0
508 | Rev1 | 1 | LOT2502-2003 | W04 | 2025-02-13 18:00 | LAM-2300FLEX | CH-A | Edge-03 | Edge | 0.85 | 72 | 44.32 | 42.02 | 43.68 | 1509 | FALSE | FALSE | FALSE | FALSE | 2 | 10 | polymer_residue_particle
509 | Rev1 | 1 | LOT2502-2003 | W04 | 2025-02-13 18:00 | LAM-2300FLEX | CH-A | Edge-04 | Edge | 0.85 | 108 | 43.52 | 42.48 | 37.31 | 1336 | FALSE | FALSE | TRUE | FALSE | 1 | 9.13 | polymer_residue_particle
510 | Rev1 | 1 | LOT2502-2003 | W04 | 2025-02-13 18:00 | LAM-2300FLEX | CH-A | Edge-05 | Edge | 0.85 | 144 | 43.68 | 41.97 | 39.07 | 1507.9 | FALSE | FALSE | FALSE | FALSE | 0 | 0
511 | Rev1 | 1 | LOT2502-2003 | W04 | 2025-02-13 18:00 | LAM-2300FLEX | CH-A | Edge-06 | Edge | 0.85 | 180 | 43.27 | 42.39 | 39.33 | 1519.4 | FALSE | FALSE | FALSE | FALSE | 0 | 0
512 | Rev1 | 1 | LOT2502-2003 | W04 | 2025-02-13 18:00 | LAM-2300FLEX | CH-A | Edge-07 | Edge | 0.85 | 216 | 42.67 | 42.61 | 38.4 | 1509.9 | FALSE | FALSE | FALSE | FALSE | 0 | 0
513 | Rev1 | 1 | LOT2502-2003 | W04 | 2025-02-13 18:00 | LAM-2300FLEX | CH-A | Edge-08 | Edge | 0.85 | 252 | 43.34 | 42.2 | 34.51 | 1574.4 | FALSE | FALSE | TRUE | TRUE | 1 | 9.32 | polymer_residue_particle
514 | Rev1 | 1 | LOT2502-2003 | W04 | 2025-02-13 18:00 | LAM-2300FLEX | CH-A | Edge-09 | Edge | 0.85 | 288 | 43.9 | 42.41 | 38.42 | 1497.4 | FALSE | FALSE | FALSE | FALSE | 0 | 0
515 | Rev1 | 1 | LOT2502-2003 | W04 | 2025-02-13 18:00 | LAM-2300FLEX | CH-A | Edge-10 | Edge | 0.85 | 324 | 43.76 | 41.94 | 38.58 | 1532.9 | FALSE | FALSE | FALSE | TRUE | 0 | 0
516 | Rev1 | 1 | LOT2502-2003 | W04 | 2025-02-13 18:00 | LAM-2300FLEX | CH-A | ExtEdge-01 | Extreme Edge | 0.97 | 18 | 43.64 | 42.73 | 38.03 | 1502 | FALSE | FALSE | FALSE | FALSE | 0 | 0
517 | Rev1 | 1 | LOT2502-2003 | W04 | 2025-02-13 18:00 | LAM-2300FLEX | CH-A | ExtEdge-02 | Extreme Edge | 0.97 | 54 | 43.72 | 42.66 | 36.8 | 1415.8 | FALSE | FALSE | TRUE | FALSE | 1 | 9.15 | polymer_residue_particle
518 | Rev1 | 1 | LOT2502-2003 | W04 | 2025-02-13 18:00 | LAM-2300FLEX | CH-A | ExtEdge-03 | Extreme Edge | 0.97 | 90 | 42.7 | 42.03 | 32.13 | 1606.8 | FALSE | FALSE | FALSE | TRUE | 1 | 8.57 | polymer_residue_particle
519 | Rev1 | 1 | LOT2502-2003 | W04 | 2025-02-13 18:00 | LAM-2300FLEX | CH-A | ExtEdge-04 | Extreme Edge | 0.97 | 126 | 43.6 | 41.39 | 37.41 | 1550.7 | FALSE | FALSE | TRUE | TRUE | 1 | 9.05 | polymer_residue_particle
520 | Rev1 | 1 | LOT2502-2003 | W04 | 2025-02-13 18:00 | LAM-2300FLEX | CH-A | ExtEdge-05 | Extreme Edge | 0.97 | 162 | 43.63 | 43.15 | 39.14 | 1445.7 | FALSE | FALSE | FALSE | FALSE | 3 | 10 | polymer_residue_particle
521 | Rev1 | 1 | LOT2502-2003 | W04 | 2025-02-13 18:00 | LAM-2300FLEX | CH-A | ExtEdge-06 | Extreme Edge | 0.97 | 198 | 44.2 | 41.85 | 38.23 | 1554.8 | FALSE | FALSE | FALSE | TRUE | 0 | 0
522 | Rev1 | 1 | LOT2502-2003 | W04 | 2025-02-13 18:00 | LAM-2300FLEX | CH-A | ExtEdge-07 | Extreme Edge | 0.97 | 234 | 42.51 | 42.1 | 39.2 | 1568.5 | FALSE | FALSE | FALSE | TRUE | 0 | 0
523 | Rev1 | 1 | LOT2502-2003 | W04 | 2025-02-13 18:00 | LAM-2300FLEX | CH-A | ExtEdge-08 | Extreme Edge | 0.97 | 270 | 44.03 | 42.87 | 39.48 | 1560.3 | FALSE | FALSE | FALSE | TRUE | 0 | 0
524 | Rev1 | 1 | LOT2502-2003 | W04 | 2025-02-13 18:00 | LAM-2300FLEX | CH-A | ExtEdge-09 | Extreme Edge | 0.97 | 306 | 43.84 | 41.55 | 39.51 | 1513.5 | FALSE | FALSE | FALSE | FALSE | 0 | 0
525 | Rev1 | 1 | LOT2502-2003 | W04 | 2025-02-13 18:00 | LAM-2300FLEX | CH-A | ExtEdge-10 | Extreme Edge | 0.97 | 342 | 44.73 | 41.77 | 38.61 | 1530.4 | FALSE | FALSE | FALSE | TRUE | 0 | 0
526 | Rev1 | 1 | LOT2502-6364 | W05 | 2025-02-16 10:00 | AMAT-CENTRIS | CH-D | C1 | Center | 0 |  | 40.99 | 39.93 | 37.37 | 1522.1 | TRUE | TRUE | TRUE | TRUE | 0 | 0
527 | Rev1 | 1 | LOT2502-6364 | W05 | 2025-02-16 10:00 | AMAT-CENTRIS | CH-D | Mid-Top | Mid | 0.55 | 90 | 42.77 | 41.79 | 37.41 | 1510.7 | FALSE | FALSE | TRUE | FALSE | 0 | 0
528 | Rev1 | 1 | LOT2502-6364 | W05 | 2025-02-16 10:00 | AMAT-CENTRIS | CH-D | Mid-Right | Mid | 0.55 | 0 | 42.56 | 41.55 | 39.24 | 1524.5 | FALSE | FALSE | FALSE | TRUE | 0 | 0
529 | Rev1 | 1 | LOT2502-6364 | W05 | 2025-02-16 10:00 | AMAT-CENTRIS | CH-D | Mid-Bottom | Mid | 0.55 | 270 | 42.83 | 41.83 | 41.93 | 1569 | FALSE | FALSE | FALSE | TRUE | 1 | 9.03 | polymer_residue_particle
530 | Rev1 | 1 | LOT2502-6364 | W05 | 2025-02-16 10:00 | AMAT-CENTRIS | CH-D | Mid-Left | Mid | 0.55 | 180 | 41.34 | 42.25 | 38.81 | 1530.2 | TRUE | FALSE | FALSE | TRUE | 0 | 0
531 | Rev1 | 1 | LOT2502-6364 | W05 | 2025-02-16 10:00 | AMAT-CENTRIS | CH-D | Edge-01 | Edge | 0.85 | 0 | 43.14 | 42.29 | 38.9 | 1508.4 | FALSE | FALSE | FALSE | FALSE | 0 | 0
532 | Rev1 | 1 | LOT2502-6364 | W05 | 2025-02-16 10:00 | AMAT-CENTRIS | CH-D | Edge-02 | Edge | 0.85 | 36 | 43.72 | 42.85 | 39.29 | 1526.3 | FALSE | FALSE | FALSE | TRUE | 0 | 0
533 | Rev1 | 1 | LOT2502-6364 | W05 | 2025-02-16 10:00 | AMAT-CENTRIS | CH-D | Edge-03 | Edge | 0.85 | 72 | 44.04 | 42.79 | 38.99 | 1532.6 | FALSE | FALSE | FALSE | TRUE | 0 | 0
534 | Rev1 | 1 | LOT2502-6364 | W05 | 2025-02-16 10:00 | AMAT-CENTRIS | CH-D | Edge-04 | Edge | 0.85 | 108 | 44.55 | 42.8 | 39.89 | 1505.1 | FALSE | FALSE | FALSE | FALSE | 0 | 0
535 | Rev1 | 1 | LOT2502-6364 | W05 | 2025-02-16 10:00 | AMAT-CENTRIS | CH-D | Edge-05 | Edge | 0.85 | 144 | 44.2 | 41.64 | 39.08 | 1481.1 | FALSE | FALSE | FALSE | FALSE | 0 | 0
536 | Rev1 | 1 | LOT2502-6364 | W05 | 2025-02-16 10:00 | AMAT-CENTRIS | CH-D | Edge-06 | Edge | 0.85 | 180 | 43.65 | 42.03 | 37.62 | 1534.8 | FALSE | FALSE | TRUE | TRUE | 1 | 9.41 | polymer_residue_particle
537 | Rev1 | 1 | LOT2502-6364 | W05 | 2025-02-16 10:00 | AMAT-CENTRIS | CH-D | Edge-07 | Edge | 0.85 | 216 | 43.07 | 42.39 | 39.08 | 1498.5 | FALSE | FALSE | FALSE | FALSE | 0 | 0
538 | Rev1 | 1 | LOT2502-6364 | W05 | 2025-02-16 10:00 | AMAT-CENTRIS | CH-D | Edge-08 | Edge | 0.85 | 252 | 43.46 | 42.3 | 39.72 | 1506.3 | FALSE | FALSE | FALSE | FALSE | 0 | 0
539 | Rev1 | 1 | LOT2502-6364 | W05 | 2025-02-16 10:00 | AMAT-CENTRIS | CH-D | Edge-09 | Edge | 0.85 | 288 | 43.24 | 42.86 | 36.66 | 1598.4 | FALSE | FALSE | TRUE | TRUE | 1 | 9.15 | polymer_residue_particle
540 | Rev1 | 1 | LOT2502-6364 | W05 | 2025-02-16 10:00 | AMAT-CENTRIS | CH-D | Edge-10 | Edge | 0.85 | 324 | 43.27 | 42.26 | 36.58 | 1491.1 | FALSE | FALSE | TRUE | FALSE | 3 | 10 | polymer_residue_particle
541 | Rev1 | 1 | LOT2502-6364 | W05 | 2025-02-16 10:00 | AMAT-CENTRIS | CH-D | ExtEdge-01 | Extreme Edge | 0.97 | 18 | 43.81 | 43.33 | 43.08 | 1488.8 | FALSE | FALSE | FALSE | FALSE | 1 | 9.37 | polymer_residue_particle
542 | Rev1 | 1 | LOT2502-6364 | W05 | 2025-02-16 10:00 | AMAT-CENTRIS | CH-D | ExtEdge-02 | Extreme Edge | 0.97 | 54 | 43.61 | 42.94 | 38.94 | 1600.4 | FALSE | FALSE | FALSE | TRUE | 1 | 9 | polymer_residue_particle
543 | Rev1 | 1 | LOT2502-6364 | W05 | 2025-02-16 10:00 | AMAT-CENTRIS | CH-D | ExtEdge-03 | Extreme Edge | 0.97 | 90 | 44.02 | 41.95 | 38.73 | 1547.9 | FALSE | FALSE | FALSE | TRUE | 0 | 0
544 | Rev1 | 1 | LOT2502-6364 | W05 | 2025-02-16 10:00 | AMAT-CENTRIS | CH-D | ExtEdge-04 | Extreme Edge | 0.97 | 126 | 43.67 | 41.98 | 39.53 | 1521.7 | FALSE | FALSE | FALSE | TRUE | 0 | 0
545 | Rev1 | 1 | LOT2502-6364 | W05 | 2025-02-16 10:00 | AMAT-CENTRIS | CH-D | ExtEdge-05 | Extreme Edge | 0.97 | 162 | 44.05 | 42.21 | 38.6 | 1519 | FALSE | FALSE | FALSE | FALSE | 0 | 0
546 | Rev1 | 1 | LOT2502-6364 | W05 | 2025-02-16 10:00 | AMAT-CENTRIS | CH-D | ExtEdge-06 | Extreme Edge | 0.97 | 198 | 44.22 | 41.68 | 40.2 | 1539.9 | FALSE | FALSE | FALSE | TRUE | 0 | 0
547 | Rev1 | 1 | LOT2502-6364 | W05 | 2025-02-16 10:00 | AMAT-CENTRIS | CH-D | ExtEdge-07 | Extreme Edge | 0.97 | 234 | 42.97 | 42.14 | 40.07 | 1534.7 | FALSE | FALSE | FALSE | TRUE | 0 | 0
548 | Rev1 | 1 | LOT2502-6364 | W05 | 2025-02-16 10:00 | AMAT-CENTRIS | CH-D | ExtEdge-08 | Extreme Edge | 0.97 | 270 | 43.73 | 42.41 | 39.16 | 1555.7 | FALSE | FALSE | FALSE | TRUE | 0 | 0
549 | Rev1 | 1 | LOT2502-6364 | W05 | 2025-02-16 10:00 | AMAT-CENTRIS | CH-D | ExtEdge-09 | Extreme Edge | 0.97 | 306 | 44.19 | 42.55 | 42.48 | 1562.7 | FALSE | FALSE | FALSE | TRUE | 2 | 10 | polymer_residue_particle
550 | Rev1 | 1 | LOT2502-6364 | W05 | 2025-02-16 10:00 | AMAT-CENTRIS | CH-D | ExtEdge-10 | Extreme Edge | 0.97 | 342 | 42.2 | 43.08 | 40.06 | 1542.1 | FALSE | FALSE | FALSE | TRUE | 0 | 0
551 | Rev1 | 1 | LOT2502-7292 | W06 | 2025-02-19 14:00 | AMAT-CENTRIS | CH-C | C1 | Center | 0 |  | 41.53 | 39.2 | 36.99 | 1511.3 | TRUE | TRUE | TRUE | FALSE | 0 | 0
552 | Rev1 | 1 | LOT2502-7292 | W06 | 2025-02-19 14:00 | AMAT-CENTRIS | CH-C | Mid-Top | Mid | 0.55 | 90 | 42.84 | 40.28 | 37.68 | 1540.1 | FALSE | TRUE | TRUE | TRUE | 0 | 0
553 | Rev1 | 1 | LOT2502-7292 | W06 | 2025-02-19 14:00 | AMAT-CENTRIS | CH-C | Mid-Right | Mid | 0.55 | 0 | 43.24 | 41.78 | 38.29 | 1566.1 | FALSE | FALSE | FALSE | TRUE | 0 | 0
554 | Rev1 | 1 | LOT2502-7292 | W06 | 2025-02-19 14:00 | AMAT-CENTRIS | CH-C | Mid-Bottom | Mid | 0.55 | 270 | 42.82 | 41.69 | 40.09 | 1580 | FALSE | FALSE | FALSE | TRUE | 1 | 9.3 | polymer_residue_particle
555 | Rev1 | 1 | LOT2502-7292 | W06 | 2025-02-19 14:00 | AMAT-CENTRIS | CH-C | Mid-Left | Mid | 0.55 | 180 | 43.62 | 40.79 | 37.55 | 1595.3 | FALSE | TRUE | TRUE | TRUE | 0 | 0
556 | Rev1 | 1 | LOT2502-7292 | W06 | 2025-02-19 14:00 | AMAT-CENTRIS | CH-C | Edge-01 | Edge | 0.85 | 0 | 43.83 | 41.59 | 38.62 | 1492.9 | FALSE | FALSE | FALSE | FALSE | 0 | 0
557 | Rev1 | 1 | LOT2502-7292 | W06 | 2025-02-19 14:00 | AMAT-CENTRIS | CH-C | Edge-02 | Edge | 0.85 | 36 | 42.7 | 41.9 | 38.99 | 1501.5 | FALSE | FALSE | FALSE | FALSE | 0 | 0
558 | Rev1 | 1 | LOT2502-7292 | W06 | 2025-02-19 14:00 | AMAT-CENTRIS | CH-C | Edge-03 | Edge | 0.85 | 72 | 43.79 | 40.8 | 34.16 | 1534 | FALSE | TRUE | FALSE | TRUE | 1 | 8.63 | polymer_residue_particle
559 | Rev1 | 1 | LOT2502-7292 | W06 | 2025-02-19 14:00 | AMAT-CENTRIS | CH-C | Edge-04 | Edge | 0.85 | 108 | 42.71 | 41.52 | 39.53 | 1539.1 | FALSE | FALSE | FALSE | TRUE | 0 | 0
560 | Rev1 | 1 | LOT2502-7292 | W06 | 2025-02-19 14:00 | AMAT-CENTRIS | CH-C | Edge-05 | Edge | 0.85 | 144 | 43.88 | 42.98 | 38.92 | 1510.4 | FALSE | FALSE | FALSE | FALSE | 0 | 0
561 | Rev1 | 1 | LOT2502-7292 | W06 | 2025-02-19 14:00 | AMAT-CENTRIS | CH-C | Edge-06 | Edge | 0.85 | 180 | 43.5 | 41.85 | 39.13 | 1520 | FALSE | FALSE | FALSE | FALSE | 0 | 0
562 | Rev1 | 1 | LOT2502-7292 | W06 | 2025-02-19 14:00 | AMAT-CENTRIS | CH-C | Edge-07 | Edge | 0.85 | 216 | 43.59 | 41.06 | 38.72 | 1559 | FALSE | FALSE | FALSE | TRUE | 0 | 0
563 | Rev1 | 1 | LOT2502-7292 | W06 | 2025-02-19 14:00 | AMAT-CENTRIS | CH-C | Edge-08 | Edge | 0.85 | 252 | 44.11 | 41.38 | 37.73 | 1562.5 | FALSE | FALSE | TRUE | TRUE | 0 | 0
564 | Rev1 | 1 | LOT2502-7292 | W06 | 2025-02-19 14:00 | AMAT-CENTRIS | CH-C | Edge-09 | Edge | 0.85 | 288 | 43.17 | 42.38 | 38.09 | 1503.6 | FALSE | FALSE | FALSE | FALSE | 0 | 0
565 | Rev1 | 1 | LOT2502-7292 | W06 | 2025-02-19 14:00 | AMAT-CENTRIS | CH-C | Edge-10 | Edge | 0.85 | 324 | 43.69 | 41.84 | 36.92 | 1507.6 | FALSE | FALSE | TRUE | FALSE | 1 | 8.89 | polymer_residue_particle
566 | Rev1 | 1 | LOT2502-7292 | W06 | 2025-02-19 14:00 | AMAT-CENTRIS | CH-C | ExtEdge-01 | Extreme Edge | 0.97 | 18 | 43.32 | 42.44 | 35.38 | 1471 | FALSE | FALSE | TRUE | FALSE | 1 | 8.81 | polymer_residue_particle
567 | Rev1 | 1 | LOT2502-7292 | W06 | 2025-02-19 14:00 | AMAT-CENTRIS | CH-C | ExtEdge-02 | Extreme Edge | 0.97 | 54 | 43.71 | 41.61 | 38.95 | 1553.5 | FALSE | FALSE | FALSE | TRUE | 1 | 8.3 | polymer_residue_particle
568 | Rev1 | 1 | LOT2502-7292 | W06 | 2025-02-19 14:00 | AMAT-CENTRIS | CH-C | ExtEdge-03 | Extreme Edge | 0.97 | 90 | 44.27 | 42.8 | 38.76 | 1682.9 | FALSE | FALSE | FALSE | FALSE | 1 | 8.52 | polymer_residue_particle
569 | Rev1 | 1 | LOT2502-7292 | W06 | 2025-02-19 14:00 | AMAT-CENTRIS | CH-C | ExtEdge-04 | Extreme Edge | 0.97 | 126 | 42.91 | 42.08 | 38.44 | 1517.9 | FALSE | FALSE | FALSE | FALSE | 0 | 0
570 | Rev1 | 1 | LOT2502-7292 | W06 | 2025-02-19 14:00 | AMAT-CENTRIS | CH-C | ExtEdge-05 | Extreme Edge | 0.97 | 162 | 44.03 | 42.59 | 39.72 | 1528 | FALSE | FALSE | FALSE | TRUE | 0 | 0
571 | Rev1 | 1 | LOT2502-7292 | W06 | 2025-02-19 14:00 | AMAT-CENTRIS | CH-C | ExtEdge-06 | Extreme Edge | 0.97 | 198 | 43.92 | 43.03 | 38.31 | 1541.8 | FALSE | FALSE | FALSE | TRUE | 0 | 0
572 | Rev1 | 1 | LOT2502-7292 | W06 | 2025-02-19 14:00 | AMAT-CENTRIS | CH-C | ExtEdge-07 | Extreme Edge | 0.97 | 234 | 43.86 | 41.43 | 38.13 | 1541.9 | FALSE | FALSE | FALSE | TRUE | 0 | 0
573 | Rev1 | 1 | LOT2502-7292 | W06 | 2025-02-19 14:00 | AMAT-CENTRIS | CH-C | ExtEdge-08 | Extreme Edge | 0.97 | 270 | 43.82 | 41.81 | 28.71 | 1480.9 | FALSE | FALSE | FALSE | FALSE | 1 | 8.84 | polymer_residue_particle
574 | Rev1 | 1 | LOT2502-7292 | W06 | 2025-02-19 14:00 | AMAT-CENTRIS | CH-C | ExtEdge-09 | Extreme Edge | 0.97 | 306 | 43.95 | 42.11 | 39.38 | 1554.3 | FALSE | FALSE | FALSE | TRUE | 0 | 0
575 | Rev1 | 1 | LOT2502-7292 | W06 | 2025-02-19 14:00 | AMAT-CENTRIS | CH-C | ExtEdge-10 | Extreme Edge | 0.97 | 342 | 44.13 | 43.05 | 39.35 | 1558.3 | FALSE | FALSE | FALSE | TRUE | 0 | 0
576 | Rev1 | 1 | LOT2502-1171 | W07 | 2025-02-22 11:00 | AMAT-CENTRIS | CH-D | C1 | Center | 0 |  | 41.19 | 40.14 | 36.51 | 1559.5 | TRUE | TRUE | TRUE | TRUE | 0 | 0
577 | Rev1 | 1 | LOT2502-1171 | W07 | 2025-02-22 11:00 | AMAT-CENTRIS | CH-D | Mid-Top | Mid | 0.55 | 90 | 42.45 | 41.62 | 39.58 | 1522.8 | FALSE | FALSE | FALSE | TRUE | 0 | 0
578 | Rev1 | 1 | LOT2502-1171 | W07 | 2025-02-22 11:00 | AMAT-CENTRIS | CH-D | Mid-Right | Mid | 0.55 | 0 | 42.89 | 41.12 | 38.82 | 1516 | FALSE | FALSE | FALSE | FALSE | 0 | 0
579 | Rev1 | 1 | LOT2502-1171 | W07 | 2025-02-22 11:00 | AMAT-CENTRIS | CH-D | Mid-Bottom | Mid | 0.55 | 270 | 42.27 | 41.53 | 38.4 | 1630.3 | FALSE | FALSE | FALSE | TRUE | 1 | 9.03 | polymer_residue_particle
580 | Rev1 | 1 | LOT2502-1171 | W07 | 2025-02-22 11:00 | AMAT-CENTRIS | CH-D | Mid-Left | Mid | 0.55 | 180 | 42.58 | 42.1 | 38.2 | 1540 | FALSE | FALSE | FALSE | TRUE | 0 | 0
581 | Rev1 | 1 | LOT2502-1171 | W07 | 2025-02-22 11:00 | AMAT-CENTRIS | CH-D | Edge-01 | Edge | 0.85 | 0 | 43.89 | 42.05 | 38.86 | 1530.7 | FALSE | FALSE | FALSE | TRUE | 0 | 0
582 | Rev1 | 1 | LOT2502-1171 | W07 | 2025-02-22 11:00 | AMAT-CENTRIS | CH-D | Edge-02 | Edge | 0.85 | 36 | 43.15 | 41.32 | 38.85 | 1529 | FALSE | FALSE | FALSE | TRUE | 0 | 0
583 | Rev1 | 1 | LOT2502-1171 | W07 | 2025-02-22 11:00 | AMAT-CENTRIS | CH-D | Edge-03 | Edge | 0.85 | 72 | 43.13 | 41.48 | 48 | 1487.2 | FALSE | FALSE | FALSE | FALSE | 1 | 8.82 | polymer_residue_particle
584 | Rev1 | 1 | LOT2502-1171 | W07 | 2025-02-22 11:00 | AMAT-CENTRIS | CH-D | Edge-04 | Edge | 0.85 | 108 | 42.83 | 42.03 | 38.53 | 1550.5 | FALSE | FALSE | FALSE | TRUE | 0 | 0
585 | Rev1 | 1 | LOT2502-1171 | W07 | 2025-02-22 11:00 | AMAT-CENTRIS | CH-D | Edge-05 | Edge | 0.85 | 144 | 43.35 | 42.58 | 38.36 | 1456.1 | FALSE | FALSE | FALSE | FALSE | 1 | 9.6 | polymer_residue_particle
586 | Rev1 | 1 | LOT2502-1171 | W07 | 2025-02-22 11:00 | AMAT-CENTRIS | CH-D | Edge-06 | Edge | 0.85 | 180 | 43.41 | 43.08 | 38.94 | 1569.7 | FALSE | FALSE | FALSE | TRUE | 0 | 0
587 | Rev1 | 1 | LOT2502-1171 | W07 | 2025-02-22 11:00 | AMAT-CENTRIS | CH-D | Edge-07 | Edge | 0.85 | 216 | 43.27 | 42.72 | 38.57 | 1456.7 | FALSE | FALSE | FALSE | FALSE | 1 | 8.99 | polymer_residue_particle
588 | Rev1 | 1 | LOT2502-1171 | W07 | 2025-02-22 11:00 | AMAT-CENTRIS | CH-D | Edge-08 | Edge | 0.85 | 252 | 43.44 | 42.85 | 38.99 | 1564.1 | FALSE | FALSE | FALSE | TRUE | 0 | 0
589 | Rev1 | 1 | LOT2502-1171 | W07 | 2025-02-22 11:00 | AMAT-CENTRIS | CH-D | Edge-09 | Edge | 0.85 | 288 | 43.45 | 42.52 | 39.38 | 1527.1 | FALSE | FALSE | FALSE | TRUE | 0 | 0
590 | Rev1 | 1 | LOT2502-1171 | W07 | 2025-02-22 11:00 | AMAT-CENTRIS | CH-D | Edge-10 | Edge | 0.85 | 324 | 43.28 | 42.64 | 44.87 | 1657.7 | FALSE | FALSE | FALSE | TRUE | 1 | 9.1 | polymer_residue_particle
591 | Rev1 | 1 | LOT2502-1171 | W07 | 2025-02-22 11:00 | AMAT-CENTRIS | CH-D | ExtEdge-01 | Extreme Edge | 0.97 | 18 | 44.62 | 41.89 | 39.03 | 1538.4 | FALSE | FALSE | FALSE | TRUE | 0 | 0
592 | Rev1 | 1 | LOT2502-1171 | W07 | 2025-02-22 11:00 | AMAT-CENTRIS | CH-D | ExtEdge-02 | Extreme Edge | 0.97 | 54 | 43.12 | 42.69 | 38.76 | 1531.6 | FALSE | FALSE | FALSE | TRUE | 0 | 0
593 | Rev1 | 1 | LOT2502-1171 | W07 | 2025-02-22 11:00 | AMAT-CENTRIS | CH-D | ExtEdge-03 | Extreme Edge | 0.97 | 90 | 43.98 | 41.53 | 31.16 | 1520.2 | FALSE | FALSE | FALSE | TRUE | 2 | 10 | polymer_residue_particle
594 | Rev1 | 1 | LOT2502-1171 | W07 | 2025-02-22 11:00 | AMAT-CENTRIS | CH-D | ExtEdge-04 | Extreme Edge | 0.97 | 126 | 43.77 | 41.74 | 40.38 | 1556.5 | FALSE | FALSE | FALSE | TRUE | 0 | 0
595 | Rev1 | 1 | LOT2502-1171 | W07 | 2025-02-22 11:00 | AMAT-CENTRIS | CH-D | ExtEdge-05 | Extreme Edge | 0.97 | 162 | 44.1 | 41.81 | 36.31 | 1503.4 | FALSE | FALSE | TRUE | FALSE | 1 | 8.78 | polymer_residue_particle
596 | Rev1 | 1 | LOT2502-1171 | W07 | 2025-02-22 11:00 | AMAT-CENTRIS | CH-D | ExtEdge-06 | Extreme Edge | 0.97 | 198 | 44.66 | 42.6 | 39.12 | 1529 | FALSE | FALSE | FALSE | TRUE | 0 | 0
597 | Rev1 | 1 | LOT2502-1171 | W07 | 2025-02-22 11:00 | AMAT-CENTRIS | CH-D | ExtEdge-07 | Extreme Edge | 0.97 | 234 | 43.41 | 42.8 | 39.08 | 1523.8 | FALSE | FALSE | FALSE | TRUE | 0 | 0
598 | Rev1 | 1 | LOT2502-1171 | W07 | 2025-02-22 11:00 | AMAT-CENTRIS | CH-D | ExtEdge-08 | Extreme Edge | 0.97 | 270 | 43.72 | 42.44 | 38.95 | 1522.5 | FALSE | FALSE | FALSE | TRUE | 0 | 0
599 | Rev1 | 1 | LOT2502-1171 | W07 | 2025-02-22 11:00 | AMAT-CENTRIS | CH-D | ExtEdge-09 | Extreme Edge | 0.97 | 306 | 43.51 | 42.41 | 38.84 | 1531.3 | FALSE | FALSE | FALSE | TRUE | 0 | 0
600 | Rev1 | 1 | LOT2502-1171 | W07 | 2025-02-22 11:00 | AMAT-CENTRIS | CH-D | ExtEdge-10 | Extreme Edge | 0.97 | 342 | 42.8 | 42.62 | 41.28 | 1554.8 | FALSE | FALSE | FALSE | TRUE | 2 | 10 | polymer_residue_particle
601 | Rev1 | 1 | LOT2502-8382 | W08 | 2025-02-23 16:00 | LAM-2300FLEX | CH-A | C1 | Center | 0 |  | 40.71 | 39.8 | 37.11 | 1517.2 | TRUE | TRUE | TRUE | FALSE | 0 | 0
602 | Rev1 | 1 | LOT2502-8382 | W08 | 2025-02-23 16:00 | LAM-2300FLEX | CH-A | Mid-Top | Mid | 0.55 | 90 | 41.63 | 40.46 | 38.23 | 1557 | TRUE | TRUE | FALSE | TRUE | 1 | 7.92 | polymer_residue_particle
603 | Rev1 | 1 | LOT2502-8382 | W08 | 2025-02-23 16:00 | LAM-2300FLEX | CH-A | Mid-Right | Mid | 0.55 | 0 | 42.79 | 41.56 | 38.43 | 1533.6 | FALSE | FALSE | FALSE | TRUE | 0 | 0
604 | Rev1 | 1 | LOT2502-8382 | W08 | 2025-02-23 16:00 | LAM-2300FLEX | CH-A | Mid-Bottom | Mid | 0.55 | 270 | 43.12 | 40.51 | 36.29 | 1607.3 | FALSE | TRUE | TRUE | TRUE | 1 | 8.89 | polymer_residue_particle
605 | Rev1 | 1 | LOT2502-8382 | W08 | 2025-02-23 16:00 | LAM-2300FLEX | CH-A | Mid-Left | Mid | 0.55 | 180 | 42.91 | 41.85 | 38.81 | 1638.6 | FALSE | FALSE | FALSE | TRUE | 1 | 8.9 | polymer_residue_particle
606 | Rev1 | 1 | LOT2502-8382 | W08 | 2025-02-23 16:00 | LAM-2300FLEX | CH-A | Edge-01 | Edge | 0.85 | 0 | 42.04 | 41.71 | 41.68 | 1624.3 | FALSE | FALSE | FALSE | TRUE | 1 | 8.67 | polymer_residue_particle
607 | Rev1 | 1 | LOT2502-8382 | W08 | 2025-02-23 16:00 | LAM-2300FLEX | CH-A | Edge-02 | Edge | 0.85 | 36 | 43.32 | 42.16 | 38.67 | 1514.7 | FALSE | FALSE | FALSE | FALSE | 0 | 0
608 | Rev1 | 1 | LOT2502-8382 | W08 | 2025-02-23 16:00 | LAM-2300FLEX | CH-A | Edge-03 | Edge | 0.85 | 72 | 44.07 | 42.34 | 38.17 | 1548.2 | FALSE | FALSE | FALSE | TRUE | 0 | 0
609 | Rev1 | 1 | LOT2502-8382 | W08 | 2025-02-23 16:00 | LAM-2300FLEX | CH-A | Edge-04 | Edge | 0.85 | 108 | 41.89 | 41.38 | 40.26 | 1471.8 | TRUE | FALSE | FALSE | FALSE | 1 | 8.57 | polymer_residue_particle
610 | Rev1 | 1 | LOT2502-8382 | W08 | 2025-02-23 16:00 | LAM-2300FLEX | CH-A | Edge-05 | Edge | 0.85 | 144 | 42.19 | 42.01 | 38.18 | 1533 | FALSE | FALSE | FALSE | TRUE | 0 | 0
611 | Rev1 | 1 | LOT2502-8382 | W08 | 2025-02-23 16:00 | LAM-2300FLEX | CH-A | Edge-06 | Edge | 0.85 | 180 | 43.39 | 42.16 | 39.51 | 1531.4 | FALSE | FALSE | FALSE | TRUE | 0 | 0
612 | Rev1 | 1 | LOT2502-8382 | W08 | 2025-02-23 16:00 | LAM-2300FLEX | CH-A | Edge-07 | Edge | 0.85 | 216 | 43.33 | 40.86 | 37.48 | 1532.2 | FALSE | TRUE | TRUE | TRUE | 0 | 0
613 | Rev1 | 1 | LOT2502-8382 | W08 | 2025-02-23 16:00 | LAM-2300FLEX | CH-A | Edge-08 | Edge | 0.85 | 252 | 43.42 | 42.51 | 39.15 | 1540.7 | FALSE | FALSE | FALSE | TRUE | 0 | 0
614 | Rev1 | 1 | LOT2502-8382 | W08 | 2025-02-23 16:00 | LAM-2300FLEX | CH-A | Edge-09 | Edge | 0.85 | 288 | 42.98 | 41.97 | 36.73 | 1408 | FALSE | FALSE | TRUE | FALSE | 3 | 10 | polymer_residue_particle
615 | Rev1 | 1 | LOT2502-8382 | W08 | 2025-02-23 16:00 | LAM-2300FLEX | CH-A | Edge-10 | Edge | 0.85 | 324 | 43.94 | 42.01 | 39.09 | 1498.7 | FALSE | FALSE | FALSE | FALSE | 0 | 0
616 | Rev1 | 1 | LOT2502-8382 | W08 | 2025-02-23 16:00 | LAM-2300FLEX | CH-A | ExtEdge-01 | Extreme Edge | 0.97 | 18 | 43.77 | 42.27 | 42.49 | 1511 | FALSE | FALSE | FALSE | FALSE | 2 | 10 | polymer_residue_particle
617 | Rev1 | 1 | LOT2502-8382 | W08 | 2025-02-23 16:00 | LAM-2300FLEX | CH-A | ExtEdge-02 | Extreme Edge | 0.97 | 54 | 43.91 | 42.92 | 38.63 | 1514.7 | FALSE | FALSE | FALSE | FALSE | 1 | 8.75 | polymer_residue_particle
618 | Rev1 | 1 | LOT2502-8382 | W08 | 2025-02-23 16:00 | LAM-2300FLEX | CH-A | ExtEdge-03 | Extreme Edge | 0.97 | 90 | 43.55 | 41.74 | 39.07 | 1534.8 | FALSE | FALSE | FALSE | TRUE | 0 | 0
619 | Rev1 | 1 | LOT2502-8382 | W08 | 2025-02-23 16:00 | LAM-2300FLEX | CH-A | ExtEdge-04 | Extreme Edge | 0.97 | 126 | 43.94 | 42.54 | 37.94 | 1520.1 | FALSE | FALSE | FALSE | TRUE | 0 | 0
620 | Rev1 | 1 | LOT2502-8382 | W08 | 2025-02-23 16:00 | LAM-2300FLEX | CH-A | ExtEdge-05 | Extreme Edge | 0.97 | 162 | 43.92 | 42.19 | 38.96 | 1524.7 | FALSE | FALSE | FALSE | TRUE | 0 | 0
621 | Rev1 | 1 | LOT2502-8382 | W08 | 2025-02-23 16:00 | LAM-2300FLEX | CH-A | ExtEdge-06 | Extreme Edge | 0.97 | 198 | 42.66 | 42.36 | 39.87 | 1536.7 | FALSE | FALSE | FALSE | TRUE | 0 | 0
622 | Rev1 | 1 | LOT2502-8382 | W08 | 2025-02-23 16:00 | LAM-2300FLEX | CH-A | ExtEdge-07 | Extreme Edge | 0.97 | 234 | 44.26 | 42.36 | 39.02 | 1578.1 | FALSE | FALSE | FALSE | TRUE | 0 | 0
623 | Rev1 | 1 | LOT2502-8382 | W08 | 2025-02-23 16:00 | LAM-2300FLEX | CH-A | ExtEdge-08 | Extreme Edge | 0.97 | 270 | 43.32 | 41.75 | 39.48 | 1484.8 | FALSE | FALSE | FALSE | FALSE | 0 | 0
624 | Rev1 | 1 | LOT2502-8382 | W08 | 2025-02-23 16:00 | LAM-2300FLEX | CH-A | ExtEdge-09 | Extreme Edge | 0.97 | 306 | 43.3 | 42.7 | 38.53 | 1531.5 | FALSE | FALSE | FALSE | TRUE | 1 | 8.57 | polymer_residue_particle
625 | Rev1 | 1 | LOT2502-8382 | W08 | 2025-02-23 16:00 | LAM-2300FLEX | CH-A | ExtEdge-10 | Extreme Edge | 0.97 | 342 | 43.9 | 42.31 | 39.6 | 1512.9 | FALSE | FALSE | FALSE | FALSE | 0 | 0
626 | Rev1 | 1 | LOT2502-5860 | W09 | 2025-02-25 18:00 | AMAT-CENTRIS | CH-D | C1 | Center | 0 |  | 40.67 | 39.23 | 36.13 | 1550.2 | TRUE | TRUE | TRUE | TRUE | 0 | 0
627 | Rev1 | 1 | LOT2502-5860 | W09 | 2025-02-25 18:00 | AMAT-CENTRIS | CH-D | Mid-Top | Mid | 0.55 | 90 | 42.21 | 40.93 | 38.05 | 1499.2 | FALSE | TRUE | FALSE | FALSE | 0 | 0
628 | Rev1 | 1 | LOT2502-5860 | W09 | 2025-02-25 18:00 | AMAT-CENTRIS | CH-D | Mid-Right | Mid | 0.55 | 0 | 42.1 | 41.69 | 38.16 | 1607.1 | FALSE | FALSE | FALSE | TRUE | 1 | 8.67 | polymer_residue_particle
629 | Rev1 | 1 | LOT2502-5860 | W09 | 2025-02-25 18:00 | AMAT-CENTRIS | CH-D | Mid-Bottom | Mid | 0.55 | 270 | 42.25 | 40.65 | 42.07 | 1575.8 | FALSE | TRUE | FALSE | TRUE | 1 | 8.66 | polymer_residue_particle
630 | Rev1 | 1 | LOT2502-5860 | W09 | 2025-02-25 18:00 | AMAT-CENTRIS | CH-D | Mid-Left | Mid | 0.55 | 180 | 42.24 | 41.16 | 36.86 | 1545.2 | FALSE | FALSE | TRUE | TRUE | 0 | 0
631 | Rev1 | 1 | LOT2502-5860 | W09 | 2025-02-25 18:00 | AMAT-CENTRIS | CH-D | Edge-01 | Edge | 0.85 | 0 | 43.97 | 41.71 | 43.12 | 1576.9 | FALSE | FALSE | FALSE | TRUE | 1 | 9.04 | polymer_residue_particle
632 | Rev1 | 1 | LOT2502-5860 | W09 | 2025-02-25 18:00 | AMAT-CENTRIS | CH-D | Edge-02 | Edge | 0.85 | 36 | 43.59 | 40.82 | 40.69 | 1511.9 | FALSE | TRUE | FALSE | FALSE | 1 | 9.09 | polymer_residue_particle
633 | Rev1 | 1 | LOT2502-5860 | W09 | 2025-02-25 18:00 | AMAT-CENTRIS | CH-D | Edge-03 | Edge | 0.85 | 72 | 43 | 41.82 | 38.87 | 1498.9 | FALSE | FALSE | FALSE | FALSE | 0 | 0
634 | Rev1 | 1 | LOT2502-5860 | W09 | 2025-02-25 18:00 | AMAT-CENTRIS | CH-D | Edge-04 | Edge | 0.85 | 108 | 44.03 | 41.62 | 38.77 | 1518.7 | FALSE | FALSE | FALSE | FALSE | 0 | 0
635 | Rev1 | 1 | LOT2502-5860 | W09 | 2025-02-25 18:00 | AMAT-CENTRIS | CH-D | Edge-05 | Edge | 0.85 | 144 | 43.06 | 41.91 | 37.47 | 1521.5 | FALSE | FALSE | TRUE | TRUE | 0 | 0
636 | Rev1 | 1 | LOT2502-5860 | W09 | 2025-02-25 18:00 | AMAT-CENTRIS | CH-D | Edge-06 | Edge | 0.85 | 180 | 43.83 | 42.72 | 38.26 | 1533.6 | FALSE | FALSE | FALSE | TRUE | 0 | 0
637 | Rev1 | 1 | LOT2502-5860 | W09 | 2025-02-25 18:00 | AMAT-CENTRIS | CH-D | Edge-07 | Edge | 0.85 | 216 | 43.39 | 42.31 | 40.7 | 1458.2 | FALSE | FALSE | FALSE | FALSE | 1 | 8.34 | polymer_residue_particle
638 | Rev1 | 1 | LOT2502-5860 | W09 | 2025-02-25 18:00 | AMAT-CENTRIS | CH-D | Edge-08 | Edge | 0.85 | 252 | 43.9 | 41.74 | 38.18 | 1539.4 | FALSE | FALSE | FALSE | TRUE | 0 | 0
639 | Rev1 | 1 | LOT2502-5860 | W09 | 2025-02-25 18:00 | AMAT-CENTRIS | CH-D | Edge-09 | Edge | 0.85 | 288 | 43.63 | 41.92 | 35.26 | 1444.5 | FALSE | FALSE | TRUE | FALSE | 1 | 7.97 | polymer_residue_particle
640 | Rev1 | 1 | LOT2502-5860 | W09 | 2025-02-25 18:00 | AMAT-CENTRIS | CH-D | Edge-10 | Edge | 0.85 | 324 | 44.13 | 42.51 | 37.55 | 1375.6 | FALSE | FALSE | TRUE | FALSE | 1 | 8.99 | polymer_residue_particle
641 | Rev1 | 1 | LOT2502-5860 | W09 | 2025-02-25 18:00 | AMAT-CENTRIS | CH-D | ExtEdge-01 | Extreme Edge | 0.97 | 18 | 44.04 | 42.4 | 36.77 | 1456.9 | FALSE | FALSE | TRUE | FALSE | 1 | 8.69 | polymer_residue_particle
642 | Rev1 | 1 | LOT2502-5860 | W09 | 2025-02-25 18:00 | AMAT-CENTRIS | CH-D | ExtEdge-02 | Extreme Edge | 0.97 | 54 | 43.52 | 42.39 | 39.63 | 1531.2 | FALSE | FALSE | FALSE | TRUE | 0 | 0
643 | Rev1 | 1 | LOT2502-5860 | W09 | 2025-02-25 18:00 | AMAT-CENTRIS | CH-D | ExtEdge-03 | Extreme Edge | 0.97 | 90 | 43.76 | 42.54 | 38.11 | 1539.3 | FALSE | FALSE | FALSE | TRUE | 0 | 0
644 | Rev1 | 1 | LOT2502-5860 | W09 | 2025-02-25 18:00 | AMAT-CENTRIS | CH-D | ExtEdge-04 | Extreme Edge | 0.97 | 126 | 43.89 | 43.03 | 39.81 | 1532.3 | FALSE | FALSE | FALSE | TRUE | 0 | 0
645 | Rev1 | 1 | LOT2502-5860 | W09 | 2025-02-25 18:00 | AMAT-CENTRIS | CH-D | ExtEdge-05 | Extreme Edge | 0.97 | 162 | 44.78 | 42.1 | 39.33 | 1575.4 | FALSE | FALSE | FALSE | TRUE | 0 | 0
646 | Rev1 | 1 | LOT2502-5860 | W09 | 2025-02-25 18:00 | AMAT-CENTRIS | CH-D | ExtEdge-06 | Extreme Edge | 0.97 | 198 | 44.75 | 42.58 | 38.71 | 1544.6 | FALSE | FALSE | FALSE | TRUE | 0 | 0
647 | Rev1 | 1 | LOT2502-5860 | W09 | 2025-02-25 18:00 | AMAT-CENTRIS | CH-D | ExtEdge-07 | Extreme Edge | 0.97 | 234 | 43.66 | 42.64 | 38.9 | 1515.6 | FALSE | FALSE | FALSE | FALSE | 0 | 0
648 | Rev1 | 1 | LOT2502-5860 | W09 | 2025-02-25 18:00 | AMAT-CENTRIS | CH-D | ExtEdge-08 | Extreme Edge | 0.97 | 270 | 44.34 | 42.11 | 39.03 | 1581.6 | FALSE | FALSE | FALSE | TRUE | 0 | 0
649 | Rev1 | 1 | LOT2502-5860 | W09 | 2025-02-25 18:00 | AMAT-CENTRIS | CH-D | ExtEdge-09 | Extreme Edge | 0.97 | 306 | 43.2 | 42.93 | 37.47 | 1541.5 | FALSE | FALSE | TRUE | TRUE | 3 | 10 | polymer_residue_particle
650 | Rev1 | 1 | LOT2502-5860 | W09 | 2025-02-25 18:00 | AMAT-CENTRIS | CH-D | ExtEdge-10 | Extreme Edge | 0.97 | 342 | 44.72 | 43.58 | 38.16 | 1538 | FALSE | FALSE | FALSE | TRUE | 0 | 0
651 | Rev1 | 1 | LOT2502-5877 | W10 | 2025-02-27 08:00 | AMAT-CENTRIS | CH-D | C1 | Center | 0 |  | 41.45 | 39.68 | 37.51 | 1502.6 | TRUE | TRUE | TRUE | FALSE | 0 | 0
652 | Rev1 | 1 | LOT2502-5877 | W10 | 2025-02-27 08:00 | AMAT-CENTRIS | CH-D | Mid-Top | Mid | 0.55 | 90 | 42.51 | 41.59 | 39.5 | 1537.9 | FALSE | FALSE | FALSE | TRUE | 0 | 0
653 | Rev1 | 1 | LOT2502-5877 | W10 | 2025-02-27 08:00 | AMAT-CENTRIS | CH-D | Mid-Right | Mid | 0.55 | 0 | 42.83 | 40.93 | 37.07 | 1558 | FALSE | TRUE | TRUE | TRUE | 1 | 8.97 | polymer_residue_particle
654 | Rev1 | 1 | LOT2502-5877 | W10 | 2025-02-27 08:00 | AMAT-CENTRIS | CH-D | Mid-Bottom | Mid | 0.55 | 270 | 42.46 | 41.38 | 38.03 | 1535.6 | FALSE | FALSE | FALSE | TRUE | 0 | 0
655 | Rev1 | 1 | LOT2502-5877 | W10 | 2025-02-27 08:00 | AMAT-CENTRIS | CH-D | Mid-Left | Mid | 0.55 | 180 | 41.86 | 41.47 | 46.57 | 1631.2 | TRUE | FALSE | FALSE | TRUE | 1 | 8.91 | polymer_residue_particle
656 | Rev1 | 1 | LOT2502-5877 | W10 | 2025-02-27 08:00 | AMAT-CENTRIS | CH-D | Edge-01 | Edge | 0.85 | 0 | 43.23 | 42.08 | 39.17 | 1517.3 | FALSE | FALSE | FALSE | FALSE | 0 | 0
657 | Rev1 | 1 | LOT2502-5877 | W10 | 2025-02-27 08:00 | AMAT-CENTRIS | CH-D | Edge-02 | Edge | 0.85 | 36 | 43.79 | 41.7 | 39.71 | 1500.2 | FALSE | FALSE | FALSE | FALSE | 0 | 0
658 | Rev1 | 1 | LOT2502-5877 | W10 | 2025-02-27 08:00 | AMAT-CENTRIS | CH-D | Edge-03 | Edge | 0.85 | 72 | 42.88 | 42.63 | 38.37 | 1519.2 | FALSE | FALSE | FALSE | FALSE | 0 | 0
659 | Rev1 | 1 | LOT2502-5877 | W10 | 2025-02-27 08:00 | AMAT-CENTRIS | CH-D | Edge-04 | Edge | 0.85 | 108 | 43.64 | 42.29 | 38.94 | 1507.4 | FALSE | FALSE | FALSE | FALSE | 0 | 0
660 | Rev1 | 1 | LOT2502-5877 | W10 | 2025-02-27 08:00 | AMAT-CENTRIS | CH-D | Edge-05 | Edge | 0.85 | 144 | 43.47 | 42.26 | 38.49 | 1552 | FALSE | FALSE | FALSE | TRUE | 0 | 0
661 | Rev1 | 1 | LOT2502-5877 | W10 | 2025-02-27 08:00 | AMAT-CENTRIS | CH-D | Edge-06 | Edge | 0.85 | 180 | 43.16 | 41.59 | 43.82 | 1369.3 | FALSE | FALSE | FALSE | FALSE | 1 | 8.85 | polymer_residue_particle
662 | Rev1 | 1 | LOT2502-5877 | W10 | 2025-02-27 08:00 | AMAT-CENTRIS | CH-D | Edge-07 | Edge | 0.85 | 216 | 43.84 | 42.43 | 39.18 | 1614.2 | FALSE | FALSE | FALSE | TRUE | 1 | 8.59 | polymer_residue_particle
663 | Rev1 | 1 | LOT2502-5877 | W10 | 2025-02-27 08:00 | AMAT-CENTRIS | CH-D | Edge-08 | Edge | 0.85 | 252 | 42.98 | 41.88 | 39.21 | 1508.4 | FALSE | FALSE | FALSE | FALSE | 0 | 0
664 | Rev1 | 1 | LOT2502-5877 | W10 | 2025-02-27 08:00 | AMAT-CENTRIS | CH-D | Edge-09 | Edge | 0.85 | 288 | 43.11 | 42.53 | 38.85 | 1555.5 | FALSE | FALSE | FALSE | TRUE | 0 | 0
665 | Rev1 | 1 | LOT2502-5877 | W10 | 2025-02-27 08:00 | AMAT-CENTRIS | CH-D | Edge-10 | Edge | 0.85 | 324 | 43.91 | 42.34 | 39.04 | 1361.7 | FALSE | FALSE | FALSE | FALSE | 1 | 9.21 | polymer_residue_particle
666 | Rev1 | 1 | LOT2502-5877 | W10 | 2025-02-27 08:00 | AMAT-CENTRIS | CH-D | ExtEdge-01 | Extreme Edge | 0.97 | 18 | 44.11 | 42.47 | 38.58 | 1530.5 | FALSE | FALSE | FALSE | TRUE | 0 | 0
667 | Rev1 | 1 | LOT2502-5877 | W10 | 2025-02-27 08:00 | AMAT-CENTRIS | CH-D | ExtEdge-02 | Extreme Edge | 0.97 | 54 | 43.48 | 42.96 | 38.94 | 1539.5 | FALSE | FALSE | FALSE | TRUE | 0 | 0
668 | Rev1 | 1 | LOT2502-5877 | W10 | 2025-02-27 08:00 | AMAT-CENTRIS | CH-D | ExtEdge-03 | Extreme Edge | 0.97 | 90 | 44.25 | 42.66 | 38.42 | 1541.7 | FALSE | FALSE | FALSE | TRUE | 0 | 0
669 | Rev1 | 1 | LOT2502-5877 | W10 | 2025-02-27 08:00 | AMAT-CENTRIS | CH-D | ExtEdge-04 | Extreme Edge | 0.97 | 126 | 43.51 | 41.88 | 39.79 | 1504.4 | FALSE | FALSE | FALSE | FALSE | 0 | 0
670 | Rev1 | 1 | LOT2502-5877 | W10 | 2025-02-27 08:00 | AMAT-CENTRIS | CH-D | ExtEdge-05 | Extreme Edge | 0.97 | 162 | 43.45 | 42.79 | 37.83 | 1557.1 | FALSE | FALSE | FALSE | TRUE | 0 | 0
671 | Rev1 | 1 | LOT2502-5877 | W10 | 2025-02-27 08:00 | AMAT-CENTRIS | CH-D | ExtEdge-06 | Extreme Edge | 0.97 | 198 | 43.35 | 43.47 | 39.02 | 1540 | FALSE | FALSE | FALSE | TRUE | 0 | 0
672 | Rev1 | 1 | LOT2502-5877 | W10 | 2025-02-27 08:00 | AMAT-CENTRIS | CH-D | ExtEdge-07 | Extreme Edge | 0.97 | 234 | 44.16 | 42.16 | 40.03 | 1513.7 | FALSE | FALSE | FALSE | FALSE | 0 | 0
673 | Rev1 | 1 | LOT2502-5877 | W10 | 2025-02-27 08:00 | AMAT-CENTRIS | CH-D | ExtEdge-08 | Extreme Edge | 0.97 | 270 | 43.9 | 43.55 | 38.75 | 1544.9 | FALSE | FALSE | FALSE | TRUE | 0 | 0
674 | Rev1 | 1 | LOT2502-5877 | W10 | 2025-02-27 08:00 | AMAT-CENTRIS | CH-D | ExtEdge-09 | Extreme Edge | 0.97 | 306 | 43.45 | 42.59 | 39.96 | 1500.6 | FALSE | FALSE | FALSE | FALSE | 0 | 0
675 | Rev1 | 1 | LOT2502-5877 | W10 | 2025-02-27 08:00 | AMAT-CENTRIS | CH-D | ExtEdge-10 | Extreme Edge | 0.97 | 342 | 44.05 | 42.33 | 36.94 | 1540.1 | FALSE | FALSE | TRUE | TRUE | 1 | 9.21 | polymer_residue_particle
676 | Rev1 | 1 | LOT2502-5326 | W11 | 2025-02-28 15:00 | AMAT-CENTRIS | CH-C | C1 | Center | 0 |  | 40.86 | 40.34 | 37.49 | 1484.6 | TRUE | TRUE | TRUE | FALSE | 0 | 0
677 | Rev1 | 1 | LOT2502-5326 | W11 | 2025-02-28 15:00 | AMAT-CENTRIS | CH-C | Mid-Top | Mid | 0.55 | 90 | 42.63 | 41.49 | 39.24 | 1522.7 | FALSE | FALSE | FALSE | TRUE | 0 | 0
678 | Rev1 | 1 | LOT2502-5326 | W11 | 2025-02-28 15:00 | AMAT-CENTRIS | CH-C | Mid-Right | Mid | 0.55 | 0 | 42.29 | 42.05 | 38.86 | 1467.8 | FALSE | FALSE | FALSE | FALSE | 0 | 0
679 | Rev1 | 1 | LOT2502-5326 | W11 | 2025-02-28 15:00 | AMAT-CENTRIS | CH-C | Mid-Bottom | Mid | 0.55 | 270 | 42.83 | 39.94 | 38.29 | 1679 | FALSE | TRUE | FALSE | TRUE | 1 | 8.98 | polymer_residue_particle
680 | Rev1 | 1 | LOT2502-5326 | W11 | 2025-02-28 15:00 | AMAT-CENTRIS | CH-C | Mid-Left | Mid | 0.55 | 180 | 42.42 | 41.16 | 38.95 | 1498.5 | FALSE | FALSE | FALSE | FALSE | 0 | 0
681 | Rev1 | 1 | LOT2502-5326 | W11 | 2025-02-28 15:00 | AMAT-CENTRIS | CH-C | Edge-01 | Edge | 0.85 | 0 | 43.88 | 41.48 | 37.03 | 1466.2 | FALSE | FALSE | TRUE | FALSE | 1 | 8.74 | polymer_residue_particle
682 | Rev1 | 1 | LOT2502-5326 | W11 | 2025-02-28 15:00 | AMAT-CENTRIS | CH-C | Edge-02 | Edge | 0.85 | 36 | 43.35 | 42.18 | 38.65 | 1549.8 | FALSE | FALSE | FALSE | TRUE | 0 | 0
683 | Rev1 | 1 | LOT2502-5326 | W11 | 2025-02-28 15:00 | AMAT-CENTRIS | CH-C | Edge-03 | Edge | 0.85 | 72 | 42.81 | 42.93 | 35.96 | 1634.5 | FALSE | FALSE | TRUE | TRUE | 1 | 9.13 | polymer_residue_particle
684 | Rev1 | 1 | LOT2502-5326 | W11 | 2025-02-28 15:00 | AMAT-CENTRIS | CH-C | Edge-04 | Edge | 0.85 | 108 | 44.49 | 42.79 | 37.41 | 1630.8 | FALSE | FALSE | TRUE | TRUE | 1 | 8.79 | polymer_residue_particle
685 | Rev1 | 1 | LOT2502-5326 | W11 | 2025-02-28 15:00 | AMAT-CENTRIS | CH-C | Edge-05 | Edge | 0.85 | 144 | 43.31 | 42.8 | 39.94 | 1545.5 | FALSE | FALSE | FALSE | TRUE | 0 | 0
686 | Rev1 | 1 | LOT2502-5326 | W11 | 2025-02-28 15:00 | AMAT-CENTRIS | CH-C | Edge-06 | Edge | 0.85 | 180 | 43.57 | 41.98 | 39.16 | 1559.2 | FALSE | FALSE | FALSE | TRUE | 0 | 0
687 | Rev1 | 1 | LOT2502-5326 | W11 | 2025-02-28 15:00 | AMAT-CENTRIS | CH-C | Edge-07 | Edge | 0.85 | 216 | 43.25 | 42.62 | 39.65 | 1543 | FALSE | FALSE | FALSE | TRUE | 0 | 0
688 | Rev1 | 1 | LOT2502-5326 | W11 | 2025-02-28 15:00 | AMAT-CENTRIS | CH-C | Edge-08 | Edge | 0.85 | 252 | 43.69 | 42.56 | 39.33 | 1543 | FALSE | FALSE | FALSE | TRUE | 0 | 0
689 | Rev1 | 1 | LOT2502-5326 | W11 | 2025-02-28 15:00 | AMAT-CENTRIS | CH-C | Edge-09 | Edge | 0.85 | 288 | 43.21 | 42.93 | 40.09 | 1536.3 | FALSE | FALSE | FALSE | TRUE | 0 | 0
690 | Rev1 | 1 | LOT2502-5326 | W11 | 2025-02-28 15:00 | AMAT-CENTRIS | CH-C | Edge-10 | Edge | 0.85 | 324 | 42.93 | 42.78 | 38.71 | 1554 | FALSE | FALSE | FALSE | TRUE | 0 | 0
691 | Rev1 | 1 | LOT2502-5326 | W11 | 2025-02-28 15:00 | AMAT-CENTRIS | CH-C | ExtEdge-01 | Extreme Edge | 0.97 | 18 | 44.11 | 42.88 | 38.8 | 1665.8 | FALSE | FALSE | FALSE | TRUE | 1 | 9.25 | polymer_residue_particle
692 | Rev1 | 1 | LOT2502-5326 | W11 | 2025-02-28 15:00 | AMAT-CENTRIS | CH-C | ExtEdge-02 | Extreme Edge | 0.97 | 54 | 42.88 | 42.91 | 39.14 | 1557.6 | FALSE | FALSE | FALSE | TRUE | 0 | 0
693 | Rev1 | 1 | LOT2502-5326 | W11 | 2025-02-28 15:00 | AMAT-CENTRIS | CH-C | ExtEdge-03 | Extreme Edge | 0.97 | 90 | 43.18 | 43.54 | 39.29 | 1538.3 | FALSE | FALSE | FALSE | TRUE | 0 | 0
694 | Rev1 | 1 | LOT2502-5326 | W11 | 2025-02-28 15:00 | AMAT-CENTRIS | CH-C | ExtEdge-04 | Extreme Edge | 0.97 | 126 | 42.76 | 42.54 | 35.62 | 1591.1 | FALSE | FALSE | TRUE | TRUE | 1 | 9.24 | polymer_residue_particle
695 | Rev1 | 1 | LOT2502-5326 | W11 | 2025-02-28 15:00 | AMAT-CENTRIS | CH-C | ExtEdge-05 | Extreme Edge | 0.97 | 162 | 43.88 | 42.67 | 39.05 | 1547.3 | FALSE | FALSE | FALSE | TRUE | 0 | 0
696 | Rev1 | 1 | LOT2502-5326 | W11 | 2025-02-28 15:00 | AMAT-CENTRIS | CH-C | ExtEdge-06 | Extreme Edge | 0.97 | 198 | 43.67 | 42.62 | 40.39 | 1433.5 | FALSE | FALSE | FALSE | FALSE | 1 | 8.63 | polymer_residue_particle
697 | Rev1 | 1 | LOT2502-5326 | W11 | 2025-02-28 15:00 | AMAT-CENTRIS | CH-C | ExtEdge-07 | Extreme Edge | 0.97 | 234 | 43.4 | 43.35 | 40.55 | 1556.6 | FALSE | FALSE | FALSE | TRUE | 0 | 0
698 | Rev1 | 1 | LOT2502-5326 | W11 | 2025-02-28 15:00 | AMAT-CENTRIS | CH-C | ExtEdge-08 | Extreme Edge | 0.97 | 270 | 43.68 | 42.87 | 34.77 | 1635.2 | FALSE | FALSE | TRUE | TRUE | 1 | 8.56 | polymer_residue_particle
699 | Rev1 | 1 | LOT2502-5326 | W11 | 2025-02-28 15:00 | AMAT-CENTRIS | CH-C | ExtEdge-09 | Extreme Edge | 0.97 | 306 | 45.25 | 42.91 | 44.23 | 1627.4 | FALSE | FALSE | FALSE | TRUE | 1 | 9.41 | polymer_residue_particle
700 | Rev1 | 1 | LOT2502-5326 | W11 | 2025-02-28 15:00 | AMAT-CENTRIS | CH-C | ExtEdge-10 | Extreme Edge | 0.97 | 342 | 43.74 | 43.74 | 38.83 | 1531.6 | FALSE | FALSE | FALSE | TRUE | 1 | 9.03 | polymer_residue_particle
701 | Rev1 | 1 | LOT2503-4101 | W12 | 2025-03-02 08:00 | LAM-2300FLEX | CH-A | C1 | Center | 0 |  | 40.69 | 39.96 | 36.78 | 1571 | TRUE | TRUE | TRUE | TRUE | 0 | 0
702 | Rev1 | 1 | LOT2503-4101 | W12 | 2025-03-02 08:00 | LAM-2300FLEX | CH-A | Mid-Top | Mid | 0.55 | 90 | 42.38 | 41.14 | 44.58 | 1535.8 | FALSE | FALSE | FALSE | TRUE | 1 | 8.32 | polymer_residue_particle
703 | Rev1 | 1 | LOT2503-4101 | W12 | 2025-03-02 08:00 | LAM-2300FLEX | CH-A | Mid-Right | Mid | 0.55 | 0 | 42.87 | 41.3 | 37.4 | 1467.2 | FALSE | FALSE | TRUE | FALSE | 1 | 9.05 | polymer_residue_particle
704 | Rev1 | 1 | LOT2503-4101 | W12 | 2025-03-02 08:00 | LAM-2300FLEX | CH-A | Mid-Bottom | Mid | 0.55 | 270 | 43.1 | 40.81 | 37.36 | 1544.5 | FALSE | TRUE | TRUE | TRUE | 0 | 0
705 | Rev1 | 1 | LOT2503-4101 | W12 | 2025-03-02 08:00 | LAM-2300FLEX | CH-A | Mid-Left | Mid | 0.55 | 180 | 42.65 | 40.68 | 39.17 | 1530.8 | FALSE | TRUE | FALSE | TRUE | 0 | 0
706 | Rev1 | 1 | LOT2503-4101 | W12 | 2025-03-02 08:00 | LAM-2300FLEX | CH-A | Edge-01 | Edge | 0.85 | 0 | 43.17 | 41.59 | 38.84 | 1548.6 | FALSE | FALSE | FALSE | TRUE | 0 | 0
707 | Rev1 | 1 | LOT2503-4101 | W12 | 2025-03-02 08:00 | LAM-2300FLEX | CH-A | Edge-02 | Edge | 0.85 | 36 | 44.19 | 42.25 | 39.88 | 1504.3 | FALSE | FALSE | FALSE | FALSE | 0 | 0
708 | Rev1 | 1 | LOT2503-4101 | W12 | 2025-03-02 08:00 | LAM-2300FLEX | CH-A | Edge-03 | Edge | 0.85 | 72 | 42.99 | 42.18 | 42.06 | 1730.2 | FALSE | FALSE | FALSE | FALSE | 2 | 10 | polymer_residue_particle
709 | Rev1 | 1 | LOT2503-4101 | W12 | 2025-03-02 08:00 | LAM-2300FLEX | CH-A | Edge-04 | Edge | 0.85 | 108 | 43.71 | 42.19 | 39.24 | 1517.9 | FALSE | FALSE | FALSE | FALSE | 0 | 0
710 | Rev1 | 1 | LOT2503-4101 | W12 | 2025-03-02 08:00 | LAM-2300FLEX | CH-A | Edge-05 | Edge | 0.85 | 144 | 43.16 | 42.35 | 35.24 | 1647.6 | FALSE | FALSE | TRUE | TRUE | 1 | 9.46 | polymer_residue_particle
711 | Rev1 | 1 | LOT2503-4101 | W12 | 2025-03-02 08:00 | LAM-2300FLEX | CH-A | Edge-06 | Edge | 0.85 | 180 | 43.74 | 42.11 | 37.97 | 1514.8 | FALSE | FALSE | FALSE | FALSE | 0 | 0
712 | Rev1 | 1 | LOT2503-4101 | W12 | 2025-03-02 08:00 | LAM-2300FLEX | CH-A | Edge-07 | Edge | 0.85 | 216 | 43.94 | 42.03 | 38.77 | 1566.7 | FALSE | FALSE | FALSE | TRUE | 0 | 0
713 | Rev1 | 1 | LOT2503-4101 | W12 | 2025-03-02 08:00 | LAM-2300FLEX | CH-A | Edge-08 | Edge | 0.85 | 252 | 43.74 | 42.49 | 37.79 | 1613.1 | FALSE | FALSE | TRUE | TRUE | 0 | 0
714 | Rev1 | 1 | LOT2503-4101 | W12 | 2025-03-02 08:00 | LAM-2300FLEX | CH-A | Edge-09 | Edge | 0.85 | 288 | 44.39 | 41.74 | 34.06 | 1557.7 | FALSE | FALSE | FALSE | TRUE | 1 | 8.87 | polymer_residue_particle
715 | Rev1 | 1 | LOT2503-4101 | W12 | 2025-03-02 08:00 | LAM-2300FLEX | CH-A | Edge-10 | Edge | 0.85 | 324 | 43.46 | 41.98 | 38.59 | 1567.8 | FALSE | FALSE | FALSE | TRUE | 0 | 0
716 | Rev1 | 1 | LOT2503-4101 | W12 | 2025-03-02 08:00 | LAM-2300FLEX | CH-A | ExtEdge-01 | Extreme Edge | 0.97 | 18 | 43.92 | 42.69 | 38.68 | 1529.5 | FALSE | FALSE | FALSE | TRUE | 0 | 0
717 | Rev1 | 1 | LOT2503-4101 | W12 | 2025-03-02 08:00 | LAM-2300FLEX | CH-A | ExtEdge-02 | Extreme Edge | 0.97 | 54 | 43.52 | 43.31 | 38.04 | 1541.6 | FALSE | FALSE | FALSE | TRUE | 0 | 0
718 | Rev1 | 1 | LOT2503-4101 | W12 | 2025-03-02 08:00 | LAM-2300FLEX | CH-A | ExtEdge-03 | Extreme Edge | 0.97 | 90 | 43.69 | 42.61 | 43.52 | 1601.4 | FALSE | FALSE | FALSE | TRUE | 1 | 9.12 | polymer_residue_particle
719 | Rev1 | 1 | LOT2503-4101 | W12 | 2025-03-02 08:00 | LAM-2300FLEX | CH-A | ExtEdge-04 | Extreme Edge | 0.97 | 126 | 44.48 | 42.12 | 38.56 | 1525.7 | FALSE | FALSE | FALSE | TRUE | 0 | 0
720 | Rev1 | 1 | LOT2503-4101 | W12 | 2025-03-02 08:00 | LAM-2300FLEX | CH-A | ExtEdge-05 | Extreme Edge | 0.97 | 162 | 43.65 | 41.9 | 39.62 | 1521.1 | FALSE | FALSE | FALSE | TRUE | 0 | 0
721 | Rev1 | 1 | LOT2503-4101 | W12 | 2025-03-02 08:00 | LAM-2300FLEX | CH-A | ExtEdge-06 | Extreme Edge | 0.97 | 198 | 43.19 | 42.73 | 39.18 | 1560.1 | FALSE | FALSE | FALSE | TRUE | 0 | 0
722 | Rev1 | 1 | LOT2503-4101 | W12 | 2025-03-02 08:00 | LAM-2300FLEX | CH-A | ExtEdge-07 | Extreme Edge | 0.97 | 234 | 43.9 | 43.08 | 39.51 | 1561.9 | FALSE | FALSE | FALSE | TRUE | 1 | 9.11 | polymer_residue_particle
723 | Rev1 | 1 | LOT2503-4101 | W12 | 2025-03-02 08:00 | LAM-2300FLEX | CH-A | ExtEdge-08 | Extreme Edge | 0.97 | 270 | 43.89 | 42.88 | 37.27 | 1554.4 | FALSE | FALSE | TRUE | TRUE | 1 | 8.95 | polymer_residue_particle
724 | Rev1 | 1 | LOT2503-4101 | W12 | 2025-03-02 08:00 | LAM-2300FLEX | CH-A | ExtEdge-09 | Extreme Edge | 0.97 | 306 | 43.52 | 42.85 | 37.7 | 1527.3 | FALSE | FALSE | TRUE | TRUE | 0 | 0
725 | Rev1 | 1 | LOT2503-4101 | W12 | 2025-03-02 08:00 | LAM-2300FLEX | CH-A | ExtEdge-10 | Extreme Edge | 0.97 | 342 | 44 | 42.68 | 38.33 | 1582.5 | FALSE | FALSE | FALSE | TRUE | 2 | 10 | polymer_residue_particle
726 | Rev1 | 1 | LOT2503-3995 | W13 | 2025-03-03 10:00 | AMAT-CENTRIS | CH-D | C1 | Center | 0 |  | 40.43 | 39.31 | 37.28 | 1524.6 | TRUE | TRUE | TRUE | TRUE | 0 | 0
727 | Rev1 | 1 | LOT2503-3995 | W13 | 2025-03-03 10:00 | AMAT-CENTRIS | CH-D | Mid-Top | Mid | 0.55 | 90 | 41.74 | 40.92 | 39.97 | 1628.8 | TRUE | TRUE | FALSE | TRUE | 2 | 10 | polymer_residue_particle
728 | Rev1 | 1 | LOT2503-3995 | W13 | 2025-03-03 10:00 | AMAT-CENTRIS | CH-D | Mid-Right | Mid | 0.55 | 0 | 43.35 | 41.11 | 39.57 | 1554.6 | FALSE | FALSE | FALSE | TRUE | 0 | 0
729 | Rev1 | 1 | LOT2503-3995 | W13 | 2025-03-03 10:00 | AMAT-CENTRIS | CH-D | Mid-Bottom | Mid | 0.55 | 270 | 41.88 | 41.17 | 37.95 | 1448.5 | TRUE | FALSE | FALSE | FALSE | 1 | 9.5 | polymer_residue_particle
730 | Rev1 | 1 | LOT2503-3995 | W13 | 2025-03-03 10:00 | AMAT-CENTRIS | CH-D | Mid-Left | Mid | 0.55 | 180 | 42.32 | 40.91 | 35.8 | 1444.9 | FALSE | TRUE | TRUE | FALSE | 1 | 9.01 | polymer_residue_particle
731 | Rev1 | 1 | LOT2503-3995 | W13 | 2025-03-03 10:00 | AMAT-CENTRIS | CH-D | Edge-01 | Edge | 0.85 | 0 | 44.04 | 41.57 | 39.6 | 1567.9 | FALSE | FALSE | FALSE | TRUE | 0 | 0
732 | Rev1 | 1 | LOT2503-3995 | W13 | 2025-03-03 10:00 | AMAT-CENTRIS | CH-D | Edge-02 | Edge | 0.85 | 36 | 43.39 | 42.47 | 38.6 | 1658.9 | FALSE | FALSE | FALSE | TRUE | 1 | 9.1 | polymer_residue_particle
733 | Rev1 | 1 | LOT2503-3995 | W13 | 2025-03-03 10:00 | AMAT-CENTRIS | CH-D | Edge-03 | Edge | 0.85 | 72 | 43.89 | 41.95 | 38.37 | 1501.3 | FALSE | FALSE | FALSE | FALSE | 0 | 0
734 | Rev1 | 1 | LOT2503-3995 | W13 | 2025-03-03 10:00 | AMAT-CENTRIS | CH-D | Edge-04 | Edge | 0.85 | 108 | 43.27 | 42.04 | 40.48 | 1533.9 | FALSE | FALSE | FALSE | TRUE | 0 | 0
735 | Rev1 | 1 | LOT2503-3995 | W13 | 2025-03-03 10:00 | AMAT-CENTRIS | CH-D | Edge-05 | Edge | 0.85 | 144 | 43.12 | 42.88 | 38.19 | 1541.2 | FALSE | FALSE | FALSE | TRUE | 0 | 0
736 | Rev1 | 1 | LOT2503-3995 | W13 | 2025-03-03 10:00 | AMAT-CENTRIS | CH-D | Edge-06 | Edge | 0.85 | 180 | 43.34 | 42.15 | 38.72 | 1507.2 | FALSE | FALSE | FALSE | FALSE | 0 | 0
737 | Rev1 | 1 | LOT2503-3995 | W13 | 2025-03-03 10:00 | AMAT-CENTRIS | CH-D | Edge-07 | Edge | 0.85 | 216 | 44.04 | 42.48 | 39.84 | 1539.4 | FALSE | FALSE | FALSE | TRUE | 0 | 0
738 | Rev1 | 1 | LOT2503-3995 | W13 | 2025-03-03 10:00 | AMAT-CENTRIS | CH-D | Edge-08 | Edge | 0.85 | 252 | 42.92 | 42.39 | 37.63 | 1538.4 | FALSE | FALSE | TRUE | TRUE | 0 | 0
739 | Rev1 | 1 | LOT2503-3995 | W13 | 2025-03-03 10:00 | AMAT-CENTRIS | CH-D | Edge-09 | Edge | 0.85 | 288 | 43.54 | 41.58 | 40.19 | 1511.5 | FALSE | FALSE | FALSE | FALSE | 2 | 10 | polymer_residue_particle
740 | Rev1 | 1 | LOT2503-3995 | W13 | 2025-03-03 10:00 | AMAT-CENTRIS | CH-D | Edge-10 | Edge | 0.85 | 324 | 43.15 | 42.52 | 40.09 | 1573.7 | FALSE | FALSE | FALSE | TRUE | 1 | 9.32 | polymer_residue_particle
741 | Rev1 | 1 | LOT2503-3995 | W13 | 2025-03-03 10:00 | AMAT-CENTRIS | CH-D | ExtEdge-01 | Extreme Edge | 0.97 | 18 | 44.28 | 42.29 | 38.33 | 1661 | FALSE | FALSE | FALSE | TRUE | 1 | 9.18 | polymer_residue_particle
742 | Rev1 | 1 | LOT2503-3995 | W13 | 2025-03-03 10:00 | AMAT-CENTRIS | CH-D | ExtEdge-02 | Extreme Edge | 0.97 | 54 | 42.51 | 43.04 | 38.19 | 1562.8 | FALSE | FALSE | FALSE | TRUE | 0 | 0
743 | Rev1 | 1 | LOT2503-3995 | W13 | 2025-03-03 10:00 | AMAT-CENTRIS | CH-D | ExtEdge-03 | Extreme Edge | 0.97 | 90 | 43.41 | 42.29 | 41.34 | 1577.9 | FALSE | FALSE | FALSE | TRUE | 1 | 8.82 | polymer_residue_particle
744 | Rev1 | 1 | LOT2503-3995 | W13 | 2025-03-03 10:00 | AMAT-CENTRIS | CH-D | ExtEdge-04 | Extreme Edge | 0.97 | 126 | 43.95 | 42.88 | 39.72 | 1555.1 | FALSE | FALSE | FALSE | TRUE | 0 | 0
745 | Rev1 | 1 | LOT2503-3995 | W13 | 2025-03-03 10:00 | AMAT-CENTRIS | CH-D | ExtEdge-05 | Extreme Edge | 0.97 | 162 | 43.69 | 42.11 | 39.67 | 1513.5 | FALSE | FALSE | FALSE | FALSE | 0 | 0
746 | Rev1 | 1 | LOT2503-3995 | W13 | 2025-03-03 10:00 | AMAT-CENTRIS | CH-D | ExtEdge-06 | Extreme Edge | 0.97 | 198 | 43.69 | 42.79 | 41.13 | 1497.6 | FALSE | FALSE | FALSE | FALSE | 2 | 10 | polymer_residue_particle
747 | Rev1 | 1 | LOT2503-3995 | W13 | 2025-03-03 10:00 | AMAT-CENTRIS | CH-D | ExtEdge-07 | Extreme Edge | 0.97 | 234 | 43.45 | 42.44 | 38.57 | 1533.3 | FALSE | FALSE | FALSE | TRUE | 0 | 0
748 | Rev1 | 1 | LOT2503-3995 | W13 | 2025-03-03 10:00 | AMAT-CENTRIS | CH-D | ExtEdge-08 | Extreme Edge | 0.97 | 270 | 43.16 | 41.8 | 39.91 | 1533.7 | FALSE | FALSE | FALSE | TRUE | 0 | 0
749 | Rev1 | 1 | LOT2503-3995 | W13 | 2025-03-03 10:00 | AMAT-CENTRIS | CH-D | ExtEdge-09 | Extreme Edge | 0.97 | 306 | 43.11 | 43.01 | 39.45 | 1507.3 | FALSE | FALSE | FALSE | FALSE | 0 | 0
750 | Rev1 | 1 | LOT2503-3995 | W13 | 2025-03-03 10:00 | AMAT-CENTRIS | CH-D | ExtEdge-10 | Extreme Edge | 0.97 | 342 | 44.75 | 42.94 | 39.15 | 1679 | FALSE | FALSE | FALSE | TRUE | 2 | 10 | polymer_residue_particle
751 | Rev1 | 1 | LOT2503-2098 | W14 | 2025-03-06 18:00 | LAM-2300FLEX | CH-A | C1 | Center | 0 |  | 40.75 | 39.41 | 42.49 | 1524.1 | TRUE | TRUE | FALSE | TRUE | 1 | 9.29 | polymer_residue_particle
752 | Rev1 | 1 | LOT2503-2098 | W14 | 2025-03-06 18:00 | LAM-2300FLEX | CH-A | Mid-Top | Mid | 0.55 | 90 | 42.55 | 42.26 | 39.31 | 1520.6 | FALSE | FALSE | FALSE | TRUE | 0 | 0
753 | Rev1 | 1 | LOT2503-2098 | W14 | 2025-03-06 18:00 | LAM-2300FLEX | CH-A | Mid-Right | Mid | 0.55 | 0 | 42.7 | 40.83 | 38.27 | 1550.8 | FALSE | TRUE | FALSE | TRUE | 0 | 0
754 | Rev1 | 1 | LOT2503-2098 | W14 | 2025-03-06 18:00 | LAM-2300FLEX | CH-A | Mid-Bottom | Mid | 0.55 | 270 | 42.76 | 41.55 | 38.39 | 1563.3 | FALSE | FALSE | FALSE | TRUE | 0 | 0
755 | Rev1 | 1 | LOT2503-2098 | W14 | 2025-03-06 18:00 | LAM-2300FLEX | CH-A | Mid-Left | Mid | 0.55 | 180 | 42.51 | 40.37 | 36.71 | 1512.9 | FALSE | TRUE | TRUE | FALSE | 0 | 0
756 | Rev1 | 1 | LOT2503-2098 | W14 | 2025-03-06 18:00 | LAM-2300FLEX | CH-A | Edge-01 | Edge | 0.85 | 0 | 43.47 | 42.02 | 40.83 | 1454.2 | FALSE | FALSE | FALSE | FALSE | 1 | 8.22 | polymer_residue_particle
757 | Rev1 | 1 | LOT2503-2098 | W14 | 2025-03-06 18:00 | LAM-2300FLEX | CH-A | Edge-02 | Edge | 0.85 | 36 | 44.16 | 41.61 | 41.7 | 1573.1 | FALSE | FALSE | FALSE | TRUE | 1 | 8.77 | polymer_residue_particle
758 | Rev1 | 1 | LOT2503-2098 | W14 | 2025-03-06 18:00 | LAM-2300FLEX | CH-A | Edge-03 | Edge | 0.85 | 72 | 43.36 | 42.09 | 37.47 | 1471.2 | FALSE | FALSE | TRUE | FALSE | 2 | 10 | polymer_residue_particle
759 | Rev1 | 1 | LOT2503-2098 | W14 | 2025-03-06 18:00 | LAM-2300FLEX | CH-A | Edge-04 | Edge | 0.85 | 108 | 43.48 | 42.11 | 38.39 | 1567 | FALSE | FALSE | FALSE | TRUE | 0 | 0
760 | Rev1 | 1 | LOT2503-2098 | W14 | 2025-03-06 18:00 | LAM-2300FLEX | CH-A | Edge-05 | Edge | 0.85 | 144 | 43.79 | 42.11 | 39.84 | 1541.9 | FALSE | FALSE | FALSE | TRUE | 0 | 0
761 | Rev1 | 1 | LOT2503-2098 | W14 | 2025-03-06 18:00 | LAM-2300FLEX | CH-A | Edge-06 | Edge | 0.85 | 180 | 43.99 | 41.44 | 38.76 | 1538.3 | FALSE | FALSE | FALSE | TRUE | 0 | 0
762 | Rev1 | 1 | LOT2503-2098 | W14 | 2025-03-06 18:00 | LAM-2300FLEX | CH-A | Edge-07 | Edge | 0.85 | 216 | 43.67 | 42.25 | 39.8 | 1581.1 | FALSE | FALSE | FALSE | TRUE | 2 | 10 | polymer_residue_particle
763 | Rev1 | 1 | LOT2503-2098 | W14 | 2025-03-06 18:00 | LAM-2300FLEX | CH-A | Edge-08 | Edge | 0.85 | 252 | 43.54 | 42.23 | 39.83 | 1444.6 | FALSE | FALSE | FALSE | FALSE | 1 | 8.64 | polymer_residue_particle
764 | Rev1 | 1 | LOT2503-2098 | W14 | 2025-03-06 18:00 | LAM-2300FLEX | CH-A | Edge-09 | Edge | 0.85 | 288 | 43.94 | 41.48 | 39.27 | 1567.5 | FALSE | FALSE | FALSE | TRUE | 0 | 0
765 | Rev1 | 1 | LOT2503-2098 | W14 | 2025-03-06 18:00 | LAM-2300FLEX | CH-A | Edge-10 | Edge | 0.85 | 324 | 43.52 | 42.17 | 49.14 | 1582.5 | FALSE | FALSE | FALSE | TRUE | 3 | 10 | polymer_residue_particle
766 | Rev1 | 1 | LOT2503-2098 | W14 | 2025-03-06 18:00 | LAM-2300FLEX | CH-A | ExtEdge-01 | Extreme Edge | 0.97 | 18 | 43.69 | 42.36 | 39.57 | 1562.2 | FALSE | FALSE | FALSE | TRUE | 0 | 0
767 | Rev1 | 1 | LOT2503-2098 | W14 | 2025-03-06 18:00 | LAM-2300FLEX | CH-A | ExtEdge-02 | Extreme Edge | 0.97 | 54 | 44.37 | 42.79 | 38.29 | 1536.7 | FALSE | FALSE | FALSE | TRUE | 0 | 0
768 | Rev1 | 1 | LOT2503-2098 | W14 | 2025-03-06 18:00 | LAM-2300FLEX | CH-A | ExtEdge-03 | Extreme Edge | 0.97 | 90 | 44.01 | 41.91 | 42.11 | 1633 | FALSE | FALSE | FALSE | TRUE | 1 | 8.59 | polymer_residue_particle
769 | Rev1 | 1 | LOT2503-2098 | W14 | 2025-03-06 18:00 | LAM-2300FLEX | CH-A | ExtEdge-04 | Extreme Edge | 0.97 | 126 | 43.86 | 42.86 | 38.4 | 1573.6 | FALSE | FALSE | FALSE | TRUE | 1 | 8.6 | polymer_residue_particle
770 | Rev1 | 1 | LOT2503-2098 | W14 | 2025-03-06 18:00 | LAM-2300FLEX | CH-A | ExtEdge-05 | Extreme Edge | 0.97 | 162 | 44.45 | 43.03 | 35.44 | 1469.5 | FALSE | FALSE | TRUE | FALSE | 1 | 9.02 | polymer_residue_particle
771 | Rev1 | 1 | LOT2503-2098 | W14 | 2025-03-06 18:00 | LAM-2300FLEX | CH-A | ExtEdge-06 | Extreme Edge | 0.97 | 198 | 45.06 | 42.28 | 40.42 | 1849.5 | FALSE | FALSE | FALSE | FALSE | 1 | 9.88 | polymer_residue_particle
772 | Rev1 | 1 | LOT2503-2098 | W14 | 2025-03-06 18:00 | LAM-2300FLEX | CH-A | ExtEdge-07 | Extreme Edge | 0.97 | 234 | 43.61 | 41.28 | 37.27 | 1722.3 | FALSE | FALSE | TRUE | FALSE | 3 | 10 | polymer_residue_particle
773 | Rev1 | 1 | LOT2503-2098 | W14 | 2025-03-06 18:00 | LAM-2300FLEX | CH-A | ExtEdge-08 | Extreme Edge | 0.97 | 270 | 44.32 | 42.4 | 39.08 | 1586.1 | FALSE | FALSE | FALSE | TRUE | 0 | 0
774 | Rev1 | 1 | LOT2503-2098 | W14 | 2025-03-06 18:00 | LAM-2300FLEX | CH-A | ExtEdge-09 | Extreme Edge | 0.97 | 306 | 43.09 | 42.62 | 39.48 | 1554.7 | FALSE | FALSE | FALSE | TRUE | 0 | 0
775 | Rev1 | 1 | LOT2503-2098 | W14 | 2025-03-06 18:00 | LAM-2300FLEX | CH-A | ExtEdge-10 | Extreme Edge | 0.97 | 342 | 43.58 | 41.59 | 39.86 | 1522 | FALSE | FALSE | FALSE | TRUE | 0 | 0
776 | Rev2 | 2 | LOT2503-8060 | W01 | 2025-03-09 09:00 | LAM-2300FLEX | CH-B | C1 | Center | 0 |  | 40.83 | 39.8 | 37.15 | 1511.6 | TRUE | TRUE | TRUE | FALSE | 0 | 0
777 | Rev2 | 2 | LOT2503-8060 | W01 | 2025-03-09 09:00 | LAM-2300FLEX | CH-B | Mid-Top | Mid | 0.55 | 90 | 42.22 | 41.25 | 37.53 | 1520.2 | FALSE | FALSE | TRUE | TRUE | 0 | 0
778 | Rev2 | 2 | LOT2503-8060 | W01 | 2025-03-09 09:00 | LAM-2300FLEX | CH-B | Mid-Right | Mid | 0.55 | 0 | 41.86 | 40.44 | 38.88 | 1541.2 | TRUE | TRUE | FALSE | TRUE | 0 | 0
779 | Rev2 | 2 | LOT2503-8060 | W01 | 2025-03-09 09:00 | LAM-2300FLEX | CH-B | Mid-Bottom | Mid | 0.55 | 270 | 42.27 | 41.38 | 37.5 | 1520.8 | FALSE | FALSE | TRUE | TRUE | 0 | 0
780 | Rev2 | 2 | LOT2503-8060 | W01 | 2025-03-09 09:00 | LAM-2300FLEX | CH-B | Mid-Left | Mid | 0.55 | 180 | 41.92 | 41.1 | 35.92 | 1552.8 | TRUE | FALSE | TRUE | TRUE | 1 | 6.29 | chamber_instability_defect
781 | Rev2 | 2 | LOT2503-8060 | W01 | 2025-03-09 09:00 | LAM-2300FLEX | CH-B | Edge-01 | Edge | 0.85 | 0 | 43.27 | 41.42 | 38.59 | 1575.8 | FALSE | FALSE | FALSE | TRUE | 0 | 0
782 | Rev2 | 2 | LOT2503-8060 | W01 | 2025-03-09 09:00 | LAM-2300FLEX | CH-B | Edge-02 | Edge | 0.85 | 36 | 42.49 | 41.77 | 38.81 | 1526.3 | FALSE | FALSE | FALSE | TRUE | 0 | 0
783 | Rev2 | 2 | LOT2503-8060 | W01 | 2025-03-09 09:00 | LAM-2300FLEX | CH-B | Edge-03 | Edge | 0.85 | 72 | 42.98 | 42.71 | 38.23 | 1529 | FALSE | FALSE | FALSE | TRUE | 0 | 0
784 | Rev2 | 2 | LOT2503-8060 | W01 | 2025-03-09 09:00 | LAM-2300FLEX | CH-B | Edge-04 | Edge | 0.85 | 108 | 42.46 | 41.46 | 40.07 | 1645.8 | FALSE | FALSE | FALSE | TRUE | 1 | 5.75 | chamber_instability_defect
785 | Rev2 | 2 | LOT2503-8060 | W01 | 2025-03-09 09:00 | LAM-2300FLEX | CH-B | Edge-05 | Edge | 0.85 | 144 | 43.04 | 41.67 | 45.76 | 1515.7 | FALSE | FALSE | FALSE | FALSE | 2 | 10 | chamber_instability_defect
786 | Rev2 | 2 | LOT2503-8060 | W01 | 2025-03-09 09:00 | LAM-2300FLEX | CH-B | Edge-06 | Edge | 0.85 | 180 | 43.58 | 41.69 | 39.44 | 1542.7 | FALSE | FALSE | FALSE | TRUE | 0 | 0
787 | Rev2 | 2 | LOT2503-8060 | W01 | 2025-03-09 09:00 | LAM-2300FLEX | CH-B | Edge-07 | Edge | 0.85 | 216 | 43.26 | 41.64 | 33.4 | 1497.4 | FALSE | FALSE | FALSE | FALSE | 1 | 6.03 | chamber_instability_defect
788 | Rev2 | 2 | LOT2503-8060 | W01 | 2025-03-09 09:00 | LAM-2300FLEX | CH-B | Edge-08 | Edge | 0.85 | 252 | 42.91 | 42.64 | 37.64 | 1571.8 | FALSE | FALSE | TRUE | TRUE | 0 | 0
789 | Rev2 | 2 | LOT2503-8060 | W01 | 2025-03-09 09:00 | LAM-2300FLEX | CH-B | Edge-09 | Edge | 0.85 | 288 | 43.36 | 41.81 | 38.94 | 1517 | FALSE | FALSE | FALSE | FALSE | 1 | 6.39 | chamber_instability_defect
790 | Rev2 | 2 | LOT2503-8060 | W01 | 2025-03-09 09:00 | LAM-2300FLEX | CH-B | Edge-10 | Edge | 0.85 | 324 | 43.62 | 42.16 | 37.56 | 1487.8 | FALSE | FALSE | TRUE | FALSE | 0 | 0
791 | Rev2 | 2 | LOT2503-8060 | W01 | 2025-03-09 09:00 | LAM-2300FLEX | CH-B | ExtEdge-01 | Extreme Edge | 0.97 | 18 | 44.15 | 43.19 | 37.2 | 1526.9 | FALSE | FALSE | TRUE | TRUE | 1 | 6.33 | chamber_instability_defect
792 | Rev2 | 2 | LOT2503-8060 | W01 | 2025-03-09 09:00 | LAM-2300FLEX | CH-B | ExtEdge-02 | Extreme Edge | 0.97 | 54 | 43.74 | 43.1 | 39.91 | 1594.6 | FALSE | FALSE | FALSE | TRUE | 0 | 0
793 | Rev2 | 2 | LOT2503-8060 | W01 | 2025-03-09 09:00 | LAM-2300FLEX | CH-B | ExtEdge-03 | Extreme Edge | 0.97 | 90 | 42.52 | 42.3 | 38.11 | 1543.6 | FALSE | FALSE | FALSE | TRUE | 0 | 0
794 | Rev2 | 2 | LOT2503-8060 | W01 | 2025-03-09 09:00 | LAM-2300FLEX | CH-B | ExtEdge-04 | Extreme Edge | 0.97 | 126 | 43.19 | 42.23 | 39.38 | 1540.5 | FALSE | FALSE | FALSE | TRUE | 0 | 0
795 | Rev2 | 2 | LOT2503-8060 | W01 | 2025-03-09 09:00 | LAM-2300FLEX | CH-B | ExtEdge-05 | Extreme Edge | 0.97 | 162 | 43.15 | 41.7 | 38.4 | 1607.6 | FALSE | FALSE | FALSE | TRUE | 1 | 6.2 | chamber_instability_defect
796 | Rev2 | 2 | LOT2503-8060 | W01 | 2025-03-09 09:00 | LAM-2300FLEX | CH-B | ExtEdge-06 | Extreme Edge | 0.97 | 198 | 43.23 | 42.73 | 38.87 | 1542.1 | FALSE | FALSE | FALSE | TRUE | 0 | 0
797 | Rev2 | 2 | LOT2503-8060 | W01 | 2025-03-09 09:00 | LAM-2300FLEX | CH-B | ExtEdge-07 | Extreme Edge | 0.97 | 234 | 43.96 | 43.02 | 38.02 | 1560.9 | FALSE | FALSE | FALSE | TRUE | 0 | 0
798 | Rev2 | 2 | LOT2503-8060 | W01 | 2025-03-09 09:00 | LAM-2300FLEX | CH-B | ExtEdge-08 | Extreme Edge | 0.97 | 270 | 43.68 | 42.4 | 38.48 | 1517.5 | FALSE | FALSE | FALSE | FALSE | 0 | 0
799 | Rev2 | 2 | LOT2503-8060 | W01 | 2025-03-09 09:00 | LAM-2300FLEX | CH-B | ExtEdge-09 | Extreme Edge | 0.97 | 306 | 43.25 | 42.6 | 37.91 | 1526.9 | FALSE | FALSE | FALSE | TRUE | 0 | 0
800 | Rev2 | 2 | LOT2503-8060 | W01 | 2025-03-09 09:00 | LAM-2300FLEX | CH-B | ExtEdge-10 | Extreme Edge | 0.97 | 342 | 43.44 | 41.79 | 38.74 | 1506.6 | FALSE | FALSE | FALSE | FALSE | 0 | 0
801 | Rev2 | 2 | LOT2503-5616 | W02 | 2025-03-10 15:00 | AMAT-CENTRIS | CH-C | C1 | Center | 0 |  | 40.39 | 39.99 | 36.91 | 1522.5 | TRUE | TRUE | TRUE | TRUE | 0 | 0
802 | Rev2 | 2 | LOT2503-5616 | W02 | 2025-03-10 15:00 | AMAT-CENTRIS | CH-C | Mid-Top | Mid | 0.55 | 90 | 41.62 | 40.94 | 38.32 | 1571.4 | TRUE | TRUE | FALSE | TRUE | 0 | 0
803 | Rev2 | 2 | LOT2503-5616 | W02 | 2025-03-10 15:00 | AMAT-CENTRIS | CH-C | Mid-Right | Mid | 0.55 | 0 | 42.44 | 41.21 | 37.87 | 1581.5 | FALSE | FALSE | FALSE | TRUE | 0 | 0
804 | Rev2 | 2 | LOT2503-5616 | W02 | 2025-03-10 15:00 | AMAT-CENTRIS | CH-C | Mid-Bottom | Mid | 0.55 | 270 | 42.84 | 40.14 | 37.69 | 1549.1 | FALSE | TRUE | TRUE | TRUE | 0 | 0
805 | Rev2 | 2 | LOT2503-5616 | W02 | 2025-03-10 15:00 | AMAT-CENTRIS | CH-C | Mid-Left | Mid | 0.55 | 180 | 41.42 | 40.89 | 39.72 | 1547.1 | TRUE | TRUE | FALSE | TRUE | 1 | 5.98 | chamber_instability_defect
806 | Rev2 | 2 | LOT2503-5616 | W02 | 2025-03-10 15:00 | AMAT-CENTRIS | CH-C | Edge-01 | Edge | 0.85 | 0 | 42.82 | 41.71 | 39.5 | 1551 | FALSE | FALSE | FALSE | TRUE | 0 | 0
807 | Rev2 | 2 | LOT2503-5616 | W02 | 2025-03-10 15:00 | AMAT-CENTRIS | CH-C | Edge-02 | Edge | 0.85 | 36 | 43.52 | 42.46 | 41.06 | 1444.7 | FALSE | FALSE | FALSE | FALSE | 1 | 6.38 | chamber_instability_defect
808 | Rev2 | 2 | LOT2503-5616 | W02 | 2025-03-10 15:00 | AMAT-CENTRIS | CH-C | Edge-03 | Edge | 0.85 | 72 | 42.88 | 40.55 | 37.83 | 1534.8 | FALSE | TRUE | FALSE | TRUE | 0 | 0
809 | Rev2 | 2 | LOT2503-5616 | W02 | 2025-03-10 15:00 | AMAT-CENTRIS | CH-C | Edge-04 | Edge | 0.85 | 108 | 42.85 | 41.72 | 37.99 | 1547 | FALSE | FALSE | FALSE | TRUE | 0 | 0
810 | Rev2 | 2 | LOT2503-5616 | W02 | 2025-03-10 15:00 | AMAT-CENTRIS | CH-C | Edge-05 | Edge | 0.85 | 144 | 43.29 | 42.09 | 38.73 | 1530.6 | FALSE | FALSE | FALSE | TRUE | 0 | 0
811 | Rev2 | 2 | LOT2503-5616 | W02 | 2025-03-10 15:00 | AMAT-CENTRIS | CH-C | Edge-06 | Edge | 0.85 | 180 | 43.25 | 40.91 | 38.75 | 1565.7 | FALSE | TRUE | FALSE | TRUE | 0 | 0
812 | Rev2 | 2 | LOT2503-5616 | W02 | 2025-03-10 15:00 | AMAT-CENTRIS | CH-C | Edge-07 | Edge | 0.85 | 216 | 43.58 | 42.16 | 37.78 | 1504.5 | FALSE | FALSE | TRUE | FALSE | 0 | 0
813 | Rev2 | 2 | LOT2503-5616 | W02 | 2025-03-10 15:00 | AMAT-CENTRIS | CH-C | Edge-08 | Edge | 0.85 | 252 | 43.07 | 41.85 | 38.48 | 1534.6 | FALSE | FALSE | FALSE | TRUE | 0 | 0
814 | Rev2 | 2 | LOT2503-5616 | W02 | 2025-03-10 15:00 | AMAT-CENTRIS | CH-C | Edge-09 | Edge | 0.85 | 288 | 43.15 | 40.82 | 37.46 | 1566.5 | FALSE | TRUE | TRUE | TRUE | 0 | 0
815 | Rev2 | 2 | LOT2503-5616 | W02 | 2025-03-10 15:00 | AMAT-CENTRIS | CH-C | Edge-10 | Edge | 0.85 | 324 | 42.36 | 42.25 | 38.03 | 1565.5 | FALSE | FALSE | FALSE | TRUE | 0 | 0
816 | Rev2 | 2 | LOT2503-5616 | W02 | 2025-03-10 15:00 | AMAT-CENTRIS | CH-C | ExtEdge-01 | Extreme Edge | 0.97 | 18 | 43.87 | 42.34 | 38.19 | 1527.1 | FALSE | FALSE | FALSE | TRUE | 0 | 0
817 | Rev2 | 2 | LOT2503-5616 | W02 | 2025-03-10 15:00 | AMAT-CENTRIS | CH-C | ExtEdge-02 | Extreme Edge | 0.97 | 54 | 43.51 | 41.41 | 37.88 | 1526.2 | FALSE | FALSE | FALSE | TRUE | 0 | 0
818 | Rev2 | 2 | LOT2503-5616 | W02 | 2025-03-10 15:00 | AMAT-CENTRIS | CH-C | ExtEdge-03 | Extreme Edge | 0.97 | 90 | 42.8 | 42.8 | 37.9 | 1512.5 | FALSE | FALSE | FALSE | FALSE | 0 | 0
819 | Rev2 | 2 | LOT2503-5616 | W02 | 2025-03-10 15:00 | AMAT-CENTRIS | CH-C | ExtEdge-04 | Extreme Edge | 0.97 | 126 | 43.27 | 41.79 | 38.88 | 1526.2 | FALSE | FALSE | FALSE | TRUE | 0 | 0
820 | Rev2 | 2 | LOT2503-5616 | W02 | 2025-03-10 15:00 | AMAT-CENTRIS | CH-C | ExtEdge-05 | Extreme Edge | 0.97 | 162 | 43.27 | 41.94 | 38.21 | 1521.8 | FALSE | FALSE | FALSE | TRUE | 0 | 0
821 | Rev2 | 2 | LOT2503-5616 | W02 | 2025-03-10 15:00 | AMAT-CENTRIS | CH-C | ExtEdge-06 | Extreme Edge | 0.97 | 198 | 43.84 | 43.2 | 37.81 | 1515.6 | FALSE | FALSE | FALSE | FALSE | 0 | 0
822 | Rev2 | 2 | LOT2503-5616 | W02 | 2025-03-10 15:00 | AMAT-CENTRIS | CH-C | ExtEdge-07 | Extreme Edge | 0.97 | 234 | 43.74 | 42.07 | 38.09 | 1559.1 | FALSE | FALSE | FALSE | TRUE | 0 | 0
823 | Rev2 | 2 | LOT2503-5616 | W02 | 2025-03-10 15:00 | AMAT-CENTRIS | CH-C | ExtEdge-08 | Extreme Edge | 0.97 | 270 | 43.18 | 41.53 | 37.86 | 1505.2 | FALSE | FALSE | FALSE | FALSE | 0 | 0
824 | Rev2 | 2 | LOT2503-5616 | W02 | 2025-03-10 15:00 | AMAT-CENTRIS | CH-C | ExtEdge-09 | Extreme Edge | 0.97 | 306 | 43.02 | 41.18 | 37.54 | 1543 | FALSE | FALSE | TRUE | TRUE | 1 | 6.1 | chamber_instability_defect
825 | Rev2 | 2 | LOT2503-5616 | W02 | 2025-03-10 15:00 | AMAT-CENTRIS | CH-C | ExtEdge-10 | Extreme Edge | 0.97 | 342 | 42.59 | 41.5 | 38.79 | 1585.8 | FALSE | FALSE | FALSE | TRUE | 0 | 0
826 | Rev2 | 2 | LOT2503-9675 | W03 | 2025-03-11 11:00 | LAM-2300FLEX | CH-A | C1 | Center | 0 |  | 39.54 | 39.46 | 36.94 | 1500.5 | TRUE | TRUE | TRUE | FALSE | 0 | 0
827 | Rev2 | 2 | LOT2503-9675 | W03 | 2025-03-11 11:00 | LAM-2300FLEX | CH-A | Mid-Top | Mid | 0.55 | 90 | 42.37 | 40.43 | 37.26 | 1548 | FALSE | TRUE | TRUE | TRUE | 0 | 0
828 | Rev2 | 2 | LOT2503-9675 | W03 | 2025-03-11 11:00 | LAM-2300FLEX | CH-A | Mid-Right | Mid | 0.55 | 0 | 42.34 | 40.96 | 37.77 | 1522.6 | FALSE | FALSE | TRUE | TRUE | 0 | 0
829 | Rev2 | 2 | LOT2503-9675 | W03 | 2025-03-11 11:00 | LAM-2300FLEX | CH-A | Mid-Bottom | Mid | 0.55 | 270 | 42.24 | 40.35 | 37.83 | 1545 | FALSE | TRUE | FALSE | TRUE | 0 | 0
830 | Rev2 | 2 | LOT2503-9675 | W03 | 2025-03-11 11:00 | LAM-2300FLEX | CH-A | Mid-Left | Mid | 0.55 | 180 | 42.92 | 39.73 | 38.91 | 1501.5 | FALSE | TRUE | FALSE | FALSE | 1 | 6.79 | chamber_instability_defect
831 | Rev2 | 2 | LOT2503-9675 | W03 | 2025-03-11 11:00 | LAM-2300FLEX | CH-A | Edge-01 | Edge | 0.85 | 0 | 42.84 | 41.78 | 38.29 | 1511.8 | FALSE | FALSE | FALSE | FALSE | 0 | 0
832 | Rev2 | 2 | LOT2503-9675 | W03 | 2025-03-11 11:00 | LAM-2300FLEX | CH-A | Edge-02 | Edge | 0.85 | 36 | 42.74 | 42 | 37.13 | 1510.9 | FALSE | FALSE | TRUE | FALSE | 0 | 0
833 | Rev2 | 2 | LOT2503-9675 | W03 | 2025-03-11 11:00 | LAM-2300FLEX | CH-A | Edge-03 | Edge | 0.85 | 72 | 43.43 | 42.82 | 39.07 | 1562 | FALSE | FALSE | FALSE | TRUE | 0 | 0
834 | Rev2 | 2 | LOT2503-9675 | W03 | 2025-03-11 11:00 | LAM-2300FLEX | CH-A | Edge-04 | Edge | 0.85 | 108 | 42.95 | 41.99 | 39.37 | 1543.2 | FALSE | FALSE | FALSE | TRUE | 0 | 0
835 | Rev2 | 2 | LOT2503-9675 | W03 | 2025-03-11 11:00 | LAM-2300FLEX | CH-A | Edge-05 | Edge | 0.85 | 144 | 43.17 | 42.61 | 37.7 | 1583.2 | FALSE | FALSE | TRUE | TRUE | 0 | 0
836 | Rev2 | 2 | LOT2503-9675 | W03 | 2025-03-11 11:00 | LAM-2300FLEX | CH-A | Edge-06 | Edge | 0.85 | 180 | 43.11 | 41.64 | 38.57 | 1538.5 | FALSE | FALSE | FALSE | TRUE | 0 | 0
837 | Rev2 | 2 | LOT2503-9675 | W03 | 2025-03-11 11:00 | LAM-2300FLEX | CH-A | Edge-07 | Edge | 0.85 | 216 | 43.01 | 41.31 | 38.08 | 1510.9 | FALSE | FALSE | FALSE | FALSE | 0 | 0
838 | Rev2 | 2 | LOT2503-9675 | W03 | 2025-03-11 11:00 | LAM-2300FLEX | CH-A | Edge-08 | Edge | 0.85 | 252 | 43.39 | 42.1 | 37.39 | 1506.5 | FALSE | FALSE | TRUE | FALSE | 0 | 0
839 | Rev2 | 2 | LOT2503-9675 | W03 | 2025-03-11 11:00 | LAM-2300FLEX | CH-A | Edge-09 | Edge | 0.85 | 288 | 43.44 | 42.5 | 37.93 | 1477.2 | FALSE | FALSE | FALSE | FALSE | 0 | 0
840 | Rev2 | 2 | LOT2503-9675 | W03 | 2025-03-11 11:00 | LAM-2300FLEX | CH-A | Edge-10 | Edge | 0.85 | 324 | 43.33 | 41.2 | 39.34 | 1535.9 | FALSE | FALSE | FALSE | TRUE | 0 | 0
841 | Rev2 | 2 | LOT2503-9675 | W03 | 2025-03-11 11:00 | LAM-2300FLEX | CH-A | ExtEdge-01 | Extreme Edge | 0.97 | 18 | 43.84 | 42.79 | 38.75 | 1548.4 | FALSE | FALSE | FALSE | TRUE | 0 | 0
842 | Rev2 | 2 | LOT2503-9675 | W03 | 2025-03-11 11:00 | LAM-2300FLEX | CH-A | ExtEdge-02 | Extreme Edge | 0.97 | 54 | 43.03 | 42.47 | 38.76 | 1528.9 | FALSE | FALSE | FALSE | TRUE | 0 | 0
843 | Rev2 | 2 | LOT2503-9675 | W03 | 2025-03-11 11:00 | LAM-2300FLEX | CH-A | ExtEdge-03 | Extreme Edge | 0.97 | 90 | 42.86 | 41.86 | 39.09 | 1544.1 | FALSE | FALSE | FALSE | TRUE | 0 | 0
844 | Rev2 | 2 | LOT2503-9675 | W03 | 2025-03-11 11:00 | LAM-2300FLEX | CH-A | ExtEdge-04 | Extreme Edge | 0.97 | 126 | 44.48 | 42.1 | 41.99 | 1541.6 | FALSE | FALSE | FALSE | TRUE | 1 | 6.41 | chamber_instability_defect
845 | Rev2 | 2 | LOT2503-9675 | W03 | 2025-03-11 11:00 | LAM-2300FLEX | CH-A | ExtEdge-05 | Extreme Edge | 0.97 | 162 | 42.61 | 42.84 | 38.26 | 1698.6 | FALSE | FALSE | FALSE | FALSE | 2 | 10 | chamber_instability_defect
846 | Rev2 | 2 | LOT2503-9675 | W03 | 2025-03-11 11:00 | LAM-2300FLEX | CH-A | ExtEdge-06 | Extreme Edge | 0.97 | 198 | 44.36 | 42.86 | 38.81 | 1511.6 | FALSE | FALSE | FALSE | FALSE | 0 | 0
847 | Rev2 | 2 | LOT2503-9675 | W03 | 2025-03-11 11:00 | LAM-2300FLEX | CH-A | ExtEdge-07 | Extreme Edge | 0.97 | 234 | 43.09 | 42.27 | 38.2 | 1524.8 | FALSE | FALSE | FALSE | TRUE | 2 | 10 | chamber_instability_defect
848 | Rev2 | 2 | LOT2503-9675 | W03 | 2025-03-11 11:00 | LAM-2300FLEX | CH-A | ExtEdge-08 | Extreme Edge | 0.97 | 270 | 43.02 | 42.65 | 36.04 | 1628.2 | FALSE | FALSE | TRUE | TRUE | 2 | 10 | chamber_instability_defect
849 | Rev2 | 2 | LOT2503-9675 | W03 | 2025-03-11 11:00 | LAM-2300FLEX | CH-A | ExtEdge-09 | Extreme Edge | 0.97 | 306 | 43.77 | 42.06 | 38.14 | 1584.3 | FALSE | FALSE | FALSE | TRUE | 0 | 0
850 | Rev2 | 2 | LOT2503-9675 | W03 | 2025-03-11 11:00 | LAM-2300FLEX | CH-A | ExtEdge-10 | Extreme Edge | 0.97 | 342 | 42.85 | 42.59 | 38.34 | 1598.8 | FALSE | FALSE | FALSE | TRUE | 0 | 0
851 | Rev2 | 2 | LOT2503-2934 | W04 | 2025-03-14 16:00 | LAM-2300FLEX | CH-A | C1 | Center | 0 |  | 41.27 | 40.46 | 37.04 | 1565.7 | TRUE | TRUE | TRUE | TRUE | 0 | 0
852 | Rev2 | 2 | LOT2503-2934 | W04 | 2025-03-14 16:00 | LAM-2300FLEX | CH-A | Mid-Top | Mid | 0.55 | 90 | 42.3 | 41.77 | 38.84 | 1571.5 | FALSE | FALSE | FALSE | TRUE | 0 | 0
853 | Rev2 | 2 | LOT2503-2934 | W04 | 2025-03-14 16:00 | LAM-2300FLEX | CH-A | Mid-Right | Mid | 0.55 | 0 | 41.75 | 40.36 | 38.38 | 1534.9 | TRUE | TRUE | FALSE | TRUE | 0 | 0
854 | Rev2 | 2 | LOT2503-2934 | W04 | 2025-03-14 16:00 | LAM-2300FLEX | CH-A | Mid-Bottom | Mid | 0.55 | 270 | 41.86 | 41.09 | 40.94 | 1548.1 | TRUE | FALSE | FALSE | TRUE | 2 | 10 | chamber_instability_defect
855 | Rev2 | 2 | LOT2503-2934 | W04 | 2025-03-14 16:00 | LAM-2300FLEX | CH-A | Mid-Left | Mid | 0.55 | 180 | 42.59 | 41.47 | 37.29 | 1497.1 | FALSE | FALSE | TRUE | FALSE | 0 | 0
856 | Rev2 | 2 | LOT2503-2934 | W04 | 2025-03-14 16:00 | LAM-2300FLEX | CH-A | Edge-01 | Edge | 0.85 | 0 | 42.33 | 41.39 | 39.26 | 1547.3 | FALSE | FALSE | FALSE | TRUE | 0 | 0
857 | Rev2 | 2 | LOT2503-2934 | W04 | 2025-03-14 16:00 | LAM-2300FLEX | CH-A | Edge-02 | Edge | 0.85 | 36 | 43.34 | 41.64 | 38.87 | 1535.1 | FALSE | FALSE | FALSE | TRUE | 0 | 0
858 | Rev2 | 2 | LOT2503-2934 | W04 | 2025-03-14 16:00 | LAM-2300FLEX | CH-A | Edge-03 | Edge | 0.85 | 72 | 43.55 | 41.2 | 39.1 | 1568.3 | FALSE | FALSE | FALSE | TRUE | 0 | 0
859 | Rev2 | 2 | LOT2503-2934 | W04 | 2025-03-14 16:00 | LAM-2300FLEX | CH-A | Edge-04 | Edge | 0.85 | 108 | 42.72 | 41.46 | 38.89 | 1542.7 | FALSE | FALSE | FALSE | TRUE | 0 | 0
860 | Rev2 | 2 | LOT2503-2934 | W04 | 2025-03-14 16:00 | LAM-2300FLEX | CH-A | Edge-05 | Edge | 0.85 | 144 | 41.99 | 42.77 | 39.28 | 1529.7 | TRUE | FALSE | FALSE | TRUE | 0 | 0
861 | Rev2 | 2 | LOT2503-2934 | W04 | 2025-03-14 16:00 | LAM-2300FLEX | CH-A | Edge-06 | Edge | 0.85 | 180 | 42.39 | 42.15 | 38.32 | 1543.6 | FALSE | FALSE | FALSE | TRUE | 0 | 0
862 | Rev2 | 2 | LOT2503-2934 | W04 | 2025-03-14 16:00 | LAM-2300FLEX | CH-A | Edge-07 | Edge | 0.85 | 216 | 42.79 | 42.2 | 38.43 | 1538.3 | FALSE | FALSE | FALSE | TRUE | 0 | 0
863 | Rev2 | 2 | LOT2503-2934 | W04 | 2025-03-14 16:00 | LAM-2300FLEX | CH-A | Edge-08 | Edge | 0.85 | 252 | 42.63 | 42.6 | 39.24 | 1539 | FALSE | FALSE | FALSE | TRUE | 0 | 0
864 | Rev2 | 2 | LOT2503-2934 | W04 | 2025-03-14 16:00 | LAM-2300FLEX | CH-A | Edge-09 | Edge | 0.85 | 288 | 43.17 | 41.65 | 39.8 | 1524.9 | FALSE | FALSE | FALSE | TRUE | 0 | 0
865 | Rev2 | 2 | LOT2503-2934 | W04 | 2025-03-14 16:00 | LAM-2300FLEX | CH-A | Edge-10 | Edge | 0.85 | 324 | 42.55 | 41.88 | 39.2 | 1489.9 | FALSE | FALSE | FALSE | FALSE | 0 | 0
866 | Rev2 | 2 | LOT2503-2934 | W04 | 2025-03-14 16:00 | LAM-2300FLEX | CH-A | ExtEdge-01 | Extreme Edge | 0.97 | 18 | 42.62 | 43 | 39.01 | 1571.2 | FALSE | FALSE | FALSE | TRUE | 0 | 0
867 | Rev2 | 2 | LOT2503-2934 | W04 | 2025-03-14 16:00 | LAM-2300FLEX | CH-A | ExtEdge-02 | Extreme Edge | 0.97 | 54 | 42.57 | 42.09 | 42.84 | 1608 | FALSE | FALSE | FALSE | TRUE | 1 | 6.11 | chamber_instability_defect
868 | Rev2 | 2 | LOT2503-2934 | W04 | 2025-03-14 16:00 | LAM-2300FLEX | CH-A | ExtEdge-03 | Extreme Edge | 0.97 | 90 | 43.85 | 41.8 | 38 | 1499.7 | FALSE | FALSE | FALSE | FALSE | 0 | 0
869 | Rev2 | 2 | LOT2503-2934 | W04 | 2025-03-14 16:00 | LAM-2300FLEX | CH-A | ExtEdge-04 | Extreme Edge | 0.97 | 126 | 43.15 | 42.56 | 37.88 | 1500 | FALSE | FALSE | FALSE | FALSE | 0 | 0
870 | Rev2 | 2 | LOT2503-2934 | W04 | 2025-03-14 16:00 | LAM-2300FLEX | CH-A | ExtEdge-05 | Extreme Edge | 0.97 | 162 | 43.33 | 42.12 | 40.03 | 1510.1 | FALSE | FALSE | FALSE | FALSE | 0 | 0
871 | Rev2 | 2 | LOT2503-2934 | W04 | 2025-03-14 16:00 | LAM-2300FLEX | CH-A | ExtEdge-06 | Extreme Edge | 0.97 | 198 | 43.38 | 42.14 | 38.48 | 1493 | FALSE | FALSE | FALSE | FALSE | 0 | 0
872 | Rev2 | 2 | LOT2503-2934 | W04 | 2025-03-14 16:00 | LAM-2300FLEX | CH-A | ExtEdge-07 | Extreme Edge | 0.97 | 234 | 43.16 | 41.87 | 38.5 | 1532.1 | FALSE | FALSE | FALSE | TRUE | 0 | 0
873 | Rev2 | 2 | LOT2503-2934 | W04 | 2025-03-14 16:00 | LAM-2300FLEX | CH-A | ExtEdge-08 | Extreme Edge | 0.97 | 270 | 43.54 | 42.32 | 38.37 | 1529.4 | FALSE | FALSE | FALSE | TRUE | 0 | 0
874 | Rev2 | 2 | LOT2503-2934 | W04 | 2025-03-14 16:00 | LAM-2300FLEX | CH-A | ExtEdge-09 | Extreme Edge | 0.97 | 306 | 42.98 | 42.53 | 38.01 | 1592.5 | FALSE | FALSE | FALSE | TRUE | 1 | 6.43 | chamber_instability_defect
875 | Rev2 | 2 | LOT2503-2934 | W04 | 2025-03-14 16:00 | LAM-2300FLEX | CH-A | ExtEdge-10 | Extreme Edge | 0.97 | 342 | 42.99 | 42.37 | 37.87 | 1579.6 | FALSE | FALSE | FALSE | TRUE | 0 | 0
876 | Rev2 | 2 | LOT2503-3031 | W05 | 2025-03-16 11:00 | LAM-2300FLEX | CH-B | C1 | Center | 0 |  | 40.94 | 39.46 | 36.56 | 1537.5 | TRUE | TRUE | TRUE | TRUE | 0 | 0
877 | Rev2 | 2 | LOT2503-3031 | W05 | 2025-03-16 11:00 | LAM-2300FLEX | CH-B | Mid-Top | Mid | 0.55 | 90 | 42.18 | 41.37 | 37.66 | 1509.5 | FALSE | FALSE | TRUE | FALSE | 0 | 0
878 | Rev2 | 2 | LOT2503-3031 | W05 | 2025-03-16 11:00 | LAM-2300FLEX | CH-B | Mid-Right | Mid | 0.55 | 0 | 42.38 | 41.07 | 37.12 | 1549.6 | FALSE | FALSE | TRUE | TRUE | 0 | 0
879 | Rev2 | 2 | LOT2503-3031 | W05 | 2025-03-16 11:00 | LAM-2300FLEX | CH-B | Mid-Bottom | Mid | 0.55 | 270 | 43.04 | 40.95 | 39.04 | 1494.9 | FALSE | TRUE | FALSE | FALSE | 0 | 0
880 | Rev2 | 2 | LOT2503-3031 | W05 | 2025-03-16 11:00 | LAM-2300FLEX | CH-B | Mid-Left | Mid | 0.55 | 180 | 42.6 | 40.85 | 38.59 | 1481.1 | FALSE | TRUE | FALSE | FALSE | 0 | 0
881 | Rev2 | 2 | LOT2503-3031 | W05 | 2025-03-16 11:00 | LAM-2300FLEX | CH-B | Edge-01 | Edge | 0.85 | 0 | 43.19 | 41.94 | 39.16 | 1559.9 | FALSE | FALSE | FALSE | TRUE | 0 | 0
882 | Rev2 | 2 | LOT2503-3031 | W05 | 2025-03-16 11:00 | LAM-2300FLEX | CH-B | Edge-02 | Edge | 0.85 | 36 | 43.2 | 41.55 | 39.37 | 1547.8 | FALSE | FALSE | FALSE | TRUE | 0 | 0
883 | Rev2 | 2 | LOT2503-3031 | W05 | 2025-03-16 11:00 | LAM-2300FLEX | CH-B | Edge-03 | Edge | 0.85 | 72 | 44.12 | 42.53 | 37.41 | 1511.8 | FALSE | FALSE | TRUE | FALSE | 0 | 0
884 | Rev2 | 2 | LOT2503-3031 | W05 | 2025-03-16 11:00 | LAM-2300FLEX | CH-B | Edge-04 | Edge | 0.85 | 108 | 43.16 | 41.98 | 38.67 | 1563 | FALSE | FALSE | FALSE | TRUE | 0 | 0
885 | Rev2 | 2 | LOT2503-3031 | W05 | 2025-03-16 11:00 | LAM-2300FLEX | CH-B | Edge-05 | Edge | 0.85 | 144 | 43.21 | 41.71 | 39.34 | 1546.6 | FALSE | FALSE | FALSE | TRUE | 0 | 0
886 | Rev2 | 2 | LOT2503-3031 | W05 | 2025-03-16 11:00 | LAM-2300FLEX | CH-B | Edge-06 | Edge | 0.85 | 180 | 42.53 | 42.91 | 39.09 | 1560.5 | FALSE | FALSE | FALSE | TRUE | 0 | 0
887 | Rev2 | 2 | LOT2503-3031 | W05 | 2025-03-16 11:00 | LAM-2300FLEX | CH-B | Edge-07 | Edge | 0.85 | 216 | 42.84 | 40.85 | 39.15 | 1540.7 | FALSE | TRUE | FALSE | TRUE | 0 | 0
888 | Rev2 | 2 | LOT2503-3031 | W05 | 2025-03-16 11:00 | LAM-2300FLEX | CH-B | Edge-08 | Edge | 0.85 | 252 | 43.62 | 41.97 | 38.94 | 1568.4 | FALSE | FALSE | FALSE | TRUE | 0 | 0
889 | Rev2 | 2 | LOT2503-3031 | W05 | 2025-03-16 11:00 | LAM-2300FLEX | CH-B | Edge-09 | Edge | 0.85 | 288 | 43.41 | 40.97 | 39.03 | 1533.7 | FALSE | FALSE | FALSE | TRUE | 0 | 0
890 | Rev2 | 2 | LOT2503-3031 | W05 | 2025-03-16 11:00 | LAM-2300FLEX | CH-B | Edge-10 | Edge | 0.85 | 324 | 42.53 | 41.48 | 38.31 | 1539.6 | FALSE | FALSE | FALSE | TRUE | 0 | 0
891 | Rev2 | 2 | LOT2503-3031 | W05 | 2025-03-16 11:00 | LAM-2300FLEX | CH-B | ExtEdge-01 | Extreme Edge | 0.97 | 18 | 42.64 | 43.27 | 39.26 | 1519.4 | FALSE | FALSE | FALSE | FALSE | 0 | 0
892 | Rev2 | 2 | LOT2503-3031 | W05 | 2025-03-16 11:00 | LAM-2300FLEX | CH-B | ExtEdge-02 | Extreme Edge | 0.97 | 54 | 43.28 | 42.48 | 38.32 | 1524.4 | FALSE | FALSE | FALSE | TRUE | 0 | 0
893 | Rev2 | 2 | LOT2503-3031 | W05 | 2025-03-16 11:00 | LAM-2300FLEX | CH-B | ExtEdge-03 | Extreme Edge | 0.97 | 90 | 44.54 | 42.63 | 38.51 | 1467.9 | FALSE | FALSE | FALSE | FALSE | 1 | 6.52 | chamber_instability_defect
894 | Rev2 | 2 | LOT2503-3031 | W05 | 2025-03-16 11:00 | LAM-2300FLEX | CH-B | ExtEdge-04 | Extreme Edge | 0.97 | 126 | 43.89 | 42.18 | 38.52 | 1543.4 | FALSE | FALSE | FALSE | TRUE | 0 | 0
895 | Rev2 | 2 | LOT2503-3031 | W05 | 2025-03-16 11:00 | LAM-2300FLEX | CH-B | ExtEdge-05 | Extreme Edge | 0.97 | 162 | 43.53 | 42.37 | 37.81 | 1585.3 | FALSE | FALSE | FALSE | TRUE | 1 | 6.03 | chamber_instability_defect
896 | Rev2 | 2 | LOT2503-3031 | W05 | 2025-03-16 11:00 | LAM-2300FLEX | CH-B | ExtEdge-06 | Extreme Edge | 0.97 | 198 | 42.68 | 42.18 | 38.31 | 1511.4 | FALSE | FALSE | FALSE | FALSE | 0 | 0
897 | Rev2 | 2 | LOT2503-3031 | W05 | 2025-03-16 11:00 | LAM-2300FLEX | CH-B | ExtEdge-07 | Extreme Edge | 0.97 | 234 | 43.79 | 42.4 | 38.44 | 1567 | FALSE | FALSE | FALSE | TRUE | 0 | 0
898 | Rev2 | 2 | LOT2503-3031 | W05 | 2025-03-16 11:00 | LAM-2300FLEX | CH-B | ExtEdge-08 | Extreme Edge | 0.97 | 270 | 42.7 | 41.55 | 39.95 | 1527.2 | FALSE | FALSE | FALSE | TRUE | 0 | 0
899 | Rev2 | 2 | LOT2503-3031 | W05 | 2025-03-16 11:00 | LAM-2300FLEX | CH-B | ExtEdge-09 | Extreme Edge | 0.97 | 306 | 42.99 | 42.45 | 39.29 | 1508.6 | FALSE | FALSE | FALSE | FALSE | 0 | 0
900 | Rev2 | 2 | LOT2503-3031 | W05 | 2025-03-16 11:00 | LAM-2300FLEX | CH-B | ExtEdge-10 | Extreme Edge | 0.97 | 342 | 42.99 | 42.26 | 38.65 | 1553.6 | FALSE | FALSE | FALSE | TRUE | 0 | 0
901 | Rev2 | 2 | LOT2503-2725 | W06 | 2025-03-18 15:00 | LAM-2300FLEX | CH-A | C1 | Center | 0 |  | 41.21 | 39.81 | 37.11 | 1512.7 | TRUE | TRUE | TRUE | FALSE | 0 | 0
902 | Rev2 | 2 | LOT2503-2725 | W06 | 2025-03-18 15:00 | LAM-2300FLEX | CH-A | Mid-Top | Mid | 0.55 | 90 | 41.56 | 41.8 | 38.13 | 1561 | TRUE | FALSE | FALSE | TRUE | 0 | 0
903 | Rev2 | 2 | LOT2503-2725 | W06 | 2025-03-18 15:00 | LAM-2300FLEX | CH-A | Mid-Right | Mid | 0.55 | 0 | 42.6 | 41.62 | 37.92 | 1537 | FALSE | FALSE | FALSE | TRUE | 0 | 0
904 | Rev2 | 2 | LOT2503-2725 | W06 | 2025-03-18 15:00 | LAM-2300FLEX | CH-A | Mid-Bottom | Mid | 0.55 | 270 | 42.64 | 41.89 | 38.27 | 1501.7 | FALSE | FALSE | FALSE | FALSE | 0 | 0
905 | Rev2 | 2 | LOT2503-2725 | W06 | 2025-03-18 15:00 | LAM-2300FLEX | CH-A | Mid-Left | Mid | 0.55 | 180 | 42.36 | 40.9 | 38.55 | 1529.1 | FALSE | TRUE | FALSE | TRUE | 0 | 0
906 | Rev2 | 2 | LOT2503-2725 | W06 | 2025-03-18 15:00 | LAM-2300FLEX | CH-A | Edge-01 | Edge | 0.85 | 0 | 43.72 | 41.6 | 39.34 | 1534.4 | FALSE | FALSE | FALSE | TRUE | 0 | 0
907 | Rev2 | 2 | LOT2503-2725 | W06 | 2025-03-18 15:00 | LAM-2300FLEX | CH-A | Edge-02 | Edge | 0.85 | 36 | 43.34 | 40.97 | 36.5 | 1474.6 | FALSE | FALSE | TRUE | FALSE | 1 | 6.06 | chamber_instability_defect
908 | Rev2 | 2 | LOT2503-2725 | W06 | 2025-03-18 15:00 | LAM-2300FLEX | CH-A | Edge-03 | Edge | 0.85 | 72 | 42.97 | 41.21 | 38.43 | 1546.5 | FALSE | FALSE | FALSE | TRUE | 0 | 0
909 | Rev2 | 2 | LOT2503-2725 | W06 | 2025-03-18 15:00 | LAM-2300FLEX | CH-A | Edge-04 | Edge | 0.85 | 108 | 42.47 | 42.68 | 38.49 | 1499.2 | FALSE | FALSE | FALSE | FALSE | 0 | 0
910 | Rev2 | 2 | LOT2503-2725 | W06 | 2025-03-18 15:00 | LAM-2300FLEX | CH-A | Edge-05 | Edge | 0.85 | 144 | 43.56 | 42.05 | 39.54 | 1484 | FALSE | FALSE | FALSE | FALSE | 1 | 6.09 | chamber_instability_defect
911 | Rev2 | 2 | LOT2503-2725 | W06 | 2025-03-18 15:00 | LAM-2300FLEX | CH-A | Edge-06 | Edge | 0.85 | 180 | 43.11 | 41.21 | 38.35 | 1415.4 | FALSE | FALSE | FALSE | FALSE | 1 | 6.42 | chamber_instability_defect
912 | Rev2 | 2 | LOT2503-2725 | W06 | 2025-03-18 15:00 | LAM-2300FLEX | CH-A | Edge-07 | Edge | 0.85 | 216 | 43.49 | 42.29 | 38.32 | 1522.2 | FALSE | FALSE | FALSE | TRUE | 0 | 0
913 | Rev2 | 2 | LOT2503-2725 | W06 | 2025-03-18 15:00 | LAM-2300FLEX | CH-A | Edge-08 | Edge | 0.85 | 252 | 42.52 | 42.05 | 38.25 | 1453.6 | FALSE | FALSE | FALSE | FALSE | 1 | 6.91 | chamber_instability_defect
914 | Rev2 | 2 | LOT2503-2725 | W06 | 2025-03-18 15:00 | LAM-2300FLEX | CH-A | Edge-09 | Edge | 0.85 | 288 | 43.21 | 41.16 | 38.77 | 1519.6 | FALSE | FALSE | FALSE | FALSE | 0 | 0
915 | Rev2 | 2 | LOT2503-2725 | W06 | 2025-03-18 15:00 | LAM-2300FLEX | CH-A | Edge-10 | Edge | 0.85 | 324 | 43.35 | 42.6 | 42.06 | 1578.9 | FALSE | FALSE | FALSE | TRUE | 2 | 10 | chamber_instability_defect
916 | Rev2 | 2 | LOT2503-2725 | W06 | 2025-03-18 15:00 | LAM-2300FLEX | CH-A | ExtEdge-01 | Extreme Edge | 0.97 | 18 | 43.22 | 42.25 | 37.01 | 1560.6 | FALSE | FALSE | TRUE | TRUE | 1 | 6.43 | chamber_instability_defect
917 | Rev2 | 2 | LOT2503-2725 | W06 | 2025-03-18 15:00 | LAM-2300FLEX | CH-A | ExtEdge-02 | Extreme Edge | 0.97 | 54 | 44.34 | 41.95 | 38.96 | 1473.1 | FALSE | FALSE | FALSE | FALSE | 0 | 0
918 | Rev2 | 2 | LOT2503-2725 | W06 | 2025-03-18 15:00 | LAM-2300FLEX | CH-A | ExtEdge-03 | Extreme Edge | 0.97 | 90 | 42.78 | 42.41 | 39.46 | 1545.8 | FALSE | FALSE | FALSE | TRUE | 0 | 0
919 | Rev2 | 2 | LOT2503-2725 | W06 | 2025-03-18 15:00 | LAM-2300FLEX | CH-A | ExtEdge-04 | Extreme Edge | 0.97 | 126 | 43.06 | 42.28 | 36.14 | 1466.9 | FALSE | FALSE | TRUE | FALSE | 1 | 5.91 | chamber_instability_defect
920 | Rev2 | 2 | LOT2503-2725 | W06 | 2025-03-18 15:00 | LAM-2300FLEX | CH-A | ExtEdge-05 | Extreme Edge | 0.97 | 162 | 43.98 | 42.1 | 39.16 | 1553.2 | FALSE | FALSE | FALSE | TRUE | 0 | 0
921 | Rev2 | 2 | LOT2503-2725 | W06 | 2025-03-18 15:00 | LAM-2300FLEX | CH-A | ExtEdge-06 | Extreme Edge | 0.97 | 198 | 43.72 | 43.01 | 38.09 | 1534.1 | FALSE | FALSE | FALSE | TRUE | 0 | 0
922 | Rev2 | 2 | LOT2503-2725 | W06 | 2025-03-18 15:00 | LAM-2300FLEX | CH-A | ExtEdge-07 | Extreme Edge | 0.97 | 234 | 43.11 | 42.92 | 39.82 | 1511.7 | FALSE | FALSE | FALSE | FALSE | 0 | 0
923 | Rev2 | 2 | LOT2503-2725 | W06 | 2025-03-18 15:00 | LAM-2300FLEX | CH-A | ExtEdge-08 | Extreme Edge | 0.97 | 270 | 42.15 | 43.41 | 38.22 | 1489 | FALSE | FALSE | FALSE | FALSE | 1 | 5.85 | chamber_instability_defect
924 | Rev2 | 2 | LOT2503-2725 | W06 | 2025-03-18 15:00 | LAM-2300FLEX | CH-A | ExtEdge-09 | Extreme Edge | 0.97 | 306 | 43.19 | 41.87 | 38.48 | 1531.3 | FALSE | FALSE | FALSE | TRUE | 0 | 0
925 | Rev2 | 2 | LOT2503-2725 | W06 | 2025-03-18 15:00 | LAM-2300FLEX | CH-A | ExtEdge-10 | Extreme Edge | 0.97 | 342 | 42.86 | 42.33 | 38.48 | 1543.9 | FALSE | FALSE | FALSE | TRUE | 0 | 0
926 | Rev2 | 2 | LOT2503-8497 | W07 | 2025-03-21 15:00 | LAM-2300FLEX | CH-A | C1 | Center | 0 |  | 40.69 | 39.2 | 36.8 | 1506.8 | TRUE | TRUE | TRUE | FALSE | 0 | 0
927 | Rev2 | 2 | LOT2503-8497 | W07 | 2025-03-21 15:00 | LAM-2300FLEX | CH-A | Mid-Top | Mid | 0.55 | 90 | 42.62 | 41.23 | 37.81 | 1504.9 | FALSE | FALSE | FALSE | FALSE | 0 | 0
928 | Rev2 | 2 | LOT2503-8497 | W07 | 2025-03-21 15:00 | LAM-2300FLEX | CH-A | Mid-Right | Mid | 0.55 | 0 | 42.81 | 41.05 | 37.36 | 1520.7 | FALSE | FALSE | TRUE | TRUE | 0 | 0
929 | Rev2 | 2 | LOT2503-8497 | W07 | 2025-03-21 15:00 | LAM-2300FLEX | CH-A | Mid-Bottom | Mid | 0.55 | 270 | 42.3 | 40.19 | 38.49 | 1517.5 | FALSE | TRUE | FALSE | FALSE | 0 | 0
930 | Rev2 | 2 | LOT2503-8497 | W07 | 2025-03-21 15:00 | LAM-2300FLEX | CH-A | Mid-Left | Mid | 0.55 | 180 | 43.27 | 41.48 | 38.23 | 1532.4 | FALSE | FALSE | FALSE | TRUE | 0 | 0
931 | Rev2 | 2 | LOT2503-8497 | W07 | 2025-03-21 15:00 | LAM-2300FLEX | CH-A | Edge-01 | Edge | 0.85 | 0 | 42.7 | 40.98 | 37.87 | 1545.2 | FALSE | FALSE | FALSE | TRUE | 0 | 0
932 | Rev2 | 2 | LOT2503-8497 | W07 | 2025-03-21 15:00 | LAM-2300FLEX | CH-A | Edge-02 | Edge | 0.85 | 36 | 43.4 | 41.14 | 38.47 | 1565.3 | FALSE | FALSE | FALSE | TRUE | 0 | 0
933 | Rev2 | 2 | LOT2503-8497 | W07 | 2025-03-21 15:00 | LAM-2300FLEX | CH-A | Edge-03 | Edge | 0.85 | 72 | 42.94 | 41.04 | 37.75 | 1541.4 | FALSE | FALSE | TRUE | TRUE | 0 | 0
934 | Rev2 | 2 | LOT2503-8497 | W07 | 2025-03-21 15:00 | LAM-2300FLEX | CH-A | Edge-04 | Edge | 0.85 | 108 | 43.37 | 41.15 | 38.29 | 1552.6 | FALSE | FALSE | FALSE | TRUE | 0 | 0
935 | Rev2 | 2 | LOT2503-8497 | W07 | 2025-03-21 15:00 | LAM-2300FLEX | CH-A | Edge-05 | Edge | 0.85 | 144 | 43.11 | 40.77 | 37.61 | 1564.4 | FALSE | TRUE | TRUE | TRUE | 0 | 0
936 | Rev2 | 2 | LOT2503-8497 | W07 | 2025-03-21 15:00 | LAM-2300FLEX | CH-A | Edge-06 | Edge | 0.85 | 180 | 42.15 | 41.58 | 35.26 | 1467.1 | FALSE | FALSE | TRUE | FALSE | 1 | 5.99 | chamber_instability_defect
937 | Rev2 | 2 | LOT2503-8497 | W07 | 2025-03-21 15:00 | LAM-2300FLEX | CH-A | Edge-07 | Edge | 0.85 | 216 | 43.11 | 40.75 | 38.52 | 1572.1 | FALSE | TRUE | FALSE | TRUE | 0 | 0
938 | Rev2 | 2 | LOT2503-8497 | W07 | 2025-03-21 15:00 | LAM-2300FLEX | CH-A | Edge-08 | Edge | 0.85 | 252 | 43.65 | 41.47 | 38.64 | 1558.6 | FALSE | FALSE | FALSE | TRUE | 0 | 0
939 | Rev2 | 2 | LOT2503-8497 | W07 | 2025-03-21 15:00 | LAM-2300FLEX | CH-A | Edge-09 | Edge | 0.85 | 288 | 43.25 | 41.59 | 37.25 | 1516.5 | FALSE | FALSE | TRUE | FALSE | 0 | 0
940 | Rev2 | 2 | LOT2503-8497 | W07 | 2025-03-21 15:00 | LAM-2300FLEX | CH-A | Edge-10 | Edge | 0.85 | 324 | 42.55 | 41.13 | 38.87 | 1519.3 | FALSE | FALSE | FALSE | FALSE | 0 | 0
941 | Rev2 | 2 | LOT2503-8497 | W07 | 2025-03-21 15:00 | LAM-2300FLEX | CH-A | ExtEdge-01 | Extreme Edge | 0.97 | 18 | 44.09 | 41.8 | 38.05 | 1546.5 | FALSE | FALSE | FALSE | TRUE | 0 | 0
942 | Rev2 | 2 | LOT2503-8497 | W07 | 2025-03-21 15:00 | LAM-2300FLEX | CH-A | ExtEdge-02 | Extreme Edge | 0.97 | 54 | 42.95 | 41.92 | 36.9 | 1616.4 | FALSE | FALSE | TRUE | TRUE | 1 | 5.77 | chamber_instability_defect
943 | Rev2 | 2 | LOT2503-8497 | W07 | 2025-03-21 15:00 | LAM-2300FLEX | CH-A | ExtEdge-03 | Extreme Edge | 0.97 | 90 | 44.16 | 42.3 | 38.64 | 1580.9 | FALSE | FALSE | FALSE | TRUE | 0 | 0
944 | Rev2 | 2 | LOT2503-8497 | W07 | 2025-03-21 15:00 | LAM-2300FLEX | CH-A | ExtEdge-04 | Extreme Edge | 0.97 | 126 | 42.39 | 42.02 | 38.43 | 1554.7 | FALSE | FALSE | FALSE | TRUE | 0 | 0
945 | Rev2 | 2 | LOT2503-8497 | W07 | 2025-03-21 15:00 | LAM-2300FLEX | CH-A | ExtEdge-05 | Extreme Edge | 0.97 | 162 | 43.21 | 41.93 | 37.78 | 1556.3 | FALSE | FALSE | TRUE | TRUE | 0 | 0
946 | Rev2 | 2 | LOT2503-8497 | W07 | 2025-03-21 15:00 | LAM-2300FLEX | CH-A | ExtEdge-06 | Extreme Edge | 0.97 | 198 | 43.28 | 42.52 | 39.07 | 1577.9 | FALSE | FALSE | FALSE | TRUE | 2 | 10 | chamber_instability_defect
947 | Rev2 | 2 | LOT2503-8497 | W07 | 2025-03-21 15:00 | LAM-2300FLEX | CH-A | ExtEdge-07 | Extreme Edge | 0.97 | 234 | 43.56 | 42.41 | 34.06 | 1509.1 | FALSE | FALSE | FALSE | FALSE | 1 | 5.47 | chamber_instability_defect
948 | Rev2 | 2 | LOT2503-8497 | W07 | 2025-03-21 15:00 | LAM-2300FLEX | CH-A | ExtEdge-08 | Extreme Edge | 0.97 | 270 | 42.89 | 42.34 | 39.08 | 1554.2 | FALSE | FALSE | FALSE | TRUE | 0 | 0
949 | Rev2 | 2 | LOT2503-8497 | W07 | 2025-03-21 15:00 | LAM-2300FLEX | CH-A | ExtEdge-09 | Extreme Edge | 0.97 | 306 | 42.69 | 41.4 | 37.77 | 1528.4 | FALSE | FALSE | TRUE | TRUE | 0 | 0
950 | Rev2 | 2 | LOT2503-8497 | W07 | 2025-03-21 15:00 | LAM-2300FLEX | CH-A | ExtEdge-10 | Extreme Edge | 0.97 | 342 | 44.11 | 42.26 | 39.44 | 1544.1 | FALSE | FALSE | FALSE | TRUE | 0 | 0
951 | Rev2 | 2 | LOT2503-3510 | W08 | 2025-03-22 12:00 | AMAT-CENTRIS | CH-D | C1 | Center | 0 |  | 41.28 | 39.24 | 41.16 | 1527.6 | TRUE | TRUE | FALSE | TRUE | 1 | 6.23 | chamber_instability_defect
952 | Rev2 | 2 | LOT2503-3510 | W08 | 2025-03-22 12:00 | AMAT-CENTRIS | CH-D | Mid-Top | Mid | 0.55 | 90 | 42.89 | 41.16 | 33.51 | 1537.5 | FALSE | FALSE | FALSE | TRUE | 1 | 6.13 | chamber_instability_defect
953 | Rev2 | 2 | LOT2503-3510 | W08 | 2025-03-22 12:00 | AMAT-CENTRIS | CH-D | Mid-Right | Mid | 0.55 | 0 | 42.66 | 41.3 | 39.75 | 1579.5 | FALSE | FALSE | FALSE | TRUE | 1 | 6.28 | chamber_instability_defect
954 | Rev2 | 2 | LOT2503-3510 | W08 | 2025-03-22 12:00 | AMAT-CENTRIS | CH-D | Mid-Bottom | Mid | 0.55 | 270 | 42.77 | 40.64 | 37.94 | 1492.3 | FALSE | TRUE | FALSE | FALSE | 0 | 0
955 | Rev2 | 2 | LOT2503-3510 | W08 | 2025-03-22 12:00 | AMAT-CENTRIS | CH-D | Mid-Left | Mid | 0.55 | 180 | 41.87 | 40.57 | 39.03 | 1594.4 | TRUE | TRUE | FALSE | TRUE | 2 | 10 | chamber_instability_defect
956 | Rev2 | 2 | LOT2503-3510 | W08 | 2025-03-22 12:00 | AMAT-CENTRIS | CH-D | Edge-01 | Edge | 0.85 | 0 | 42.49 | 42.38 | 38.38 | 1537 | FALSE | FALSE | FALSE | TRUE | 0 | 0
957 | Rev2 | 2 | LOT2503-3510 | W08 | 2025-03-22 12:00 | AMAT-CENTRIS | CH-D | Edge-02 | Edge | 0.85 | 36 | 43.42 | 41.67 | 38.57 | 1573.1 | FALSE | FALSE | FALSE | TRUE | 0 | 0
958 | Rev2 | 2 | LOT2503-3510 | W08 | 2025-03-22 12:00 | AMAT-CENTRIS | CH-D | Edge-03 | Edge | 0.85 | 72 | 43.54 | 42.37 | 39.71 | 1563.3 | FALSE | FALSE | FALSE | TRUE | 0 | 0
959 | Rev2 | 2 | LOT2503-3510 | W08 | 2025-03-22 12:00 | AMAT-CENTRIS | CH-D | Edge-04 | Edge | 0.85 | 108 | 43.39 | 42.08 | 39.1 | 1575.4 | FALSE | FALSE | FALSE | TRUE | 0 | 0
960 | Rev2 | 2 | LOT2503-3510 | W08 | 2025-03-22 12:00 | AMAT-CENTRIS | CH-D | Edge-05 | Edge | 0.85 | 144 | 43.03 | 41.79 | 40.23 | 1450.7 | FALSE | FALSE | FALSE | FALSE | 1 | 5.61 | chamber_instability_defect
961 | Rev2 | 2 | LOT2503-3510 | W08 | 2025-03-22 12:00 | AMAT-CENTRIS | CH-D | Edge-06 | Edge | 0.85 | 180 | 44.02 | 41.44 | 39.18 | 1524.5 | FALSE | FALSE | FALSE | TRUE | 0 | 0
962 | Rev2 | 2 | LOT2503-3510 | W08 | 2025-03-22 12:00 | AMAT-CENTRIS | CH-D | Edge-07 | Edge | 0.85 | 216 | 43.32 | 41.24 | 38.49 | 1565.3 | FALSE | FALSE | FALSE | TRUE | 0 | 0
963 | Rev2 | 2 | LOT2503-3510 | W08 | 2025-03-22 12:00 | AMAT-CENTRIS | CH-D | Edge-08 | Edge | 0.85 | 252 | 44.12 | 42.42 | 37.72 | 1584.7 | FALSE | FALSE | TRUE | TRUE | 0 | 0
964 | Rev2 | 2 | LOT2503-3510 | W08 | 2025-03-22 12:00 | AMAT-CENTRIS | CH-D | Edge-09 | Edge | 0.85 | 288 | 42.23 | 41.75 | 39.69 | 1528.6 | FALSE | FALSE | FALSE | TRUE | 0 | 0
965 | Rev2 | 2 | LOT2503-3510 | W08 | 2025-03-22 12:00 | AMAT-CENTRIS | CH-D | Edge-10 | Edge | 0.85 | 324 | 42.71 | 41.92 | 38.92 | 1577.7 | FALSE | FALSE | FALSE | TRUE | 0 | 0
966 | Rev2 | 2 | LOT2503-3510 | W08 | 2025-03-22 12:00 | AMAT-CENTRIS | CH-D | ExtEdge-01 | Extreme Edge | 0.97 | 18 | 43.53 | 43.12 | 39.17 | 1502.6 | FALSE | FALSE | FALSE | FALSE | 0 | 0
967 | Rev2 | 2 | LOT2503-3510 | W08 | 2025-03-22 12:00 | AMAT-CENTRIS | CH-D | ExtEdge-02 | Extreme Edge | 0.97 | 54 | 43.65 | 41.43 | 36.86 | 1457.9 | FALSE | FALSE | TRUE | FALSE | 1 | 6.61 | chamber_instability_defect
968 | Rev2 | 2 | LOT2503-3510 | W08 | 2025-03-22 12:00 | AMAT-CENTRIS | CH-D | ExtEdge-03 | Extreme Edge | 0.97 | 90 | 43.52 | 41.97 | 38.18 | 1521.9 | FALSE | FALSE | FALSE | TRUE | 0 | 0
969 | Rev2 | 2 | LOT2503-3510 | W08 | 2025-03-22 12:00 | AMAT-CENTRIS | CH-D | ExtEdge-04 | Extreme Edge | 0.97 | 126 | 43.52 | 41.86 | 36.91 | 1577.1 | FALSE | FALSE | TRUE | TRUE | 0 | 0
970 | Rev2 | 2 | LOT2503-3510 | W08 | 2025-03-22 12:00 | AMAT-CENTRIS | CH-D | ExtEdge-05 | Extreme Edge | 0.97 | 162 | 43.75 | 41.23 | 38.13 | 1533.5 | FALSE | FALSE | FALSE | TRUE | 0 | 0
971 | Rev2 | 2 | LOT2503-3510 | W08 | 2025-03-22 12:00 | AMAT-CENTRIS | CH-D | ExtEdge-06 | Extreme Edge | 0.97 | 198 | 43.65 | 42.03 | 39.38 | 1565.6 | FALSE | FALSE | FALSE | TRUE | 1 | 6.35 | chamber_instability_defect
972 | Rev2 | 2 | LOT2503-3510 | W08 | 2025-03-22 12:00 | AMAT-CENTRIS | CH-D | ExtEdge-07 | Extreme Edge | 0.97 | 234 | 43.55 | 41.46 | 37.6 | 1627 | FALSE | FALSE | TRUE | TRUE | 2 | 10 | chamber_instability_defect
973 | Rev2 | 2 | LOT2503-3510 | W08 | 2025-03-22 12:00 | AMAT-CENTRIS | CH-D | ExtEdge-08 | Extreme Edge | 0.97 | 270 | 44.13 | 43.24 | 38.1 | 1505.7 | FALSE | FALSE | FALSE | FALSE | 0 | 0
974 | Rev2 | 2 | LOT2503-3510 | W08 | 2025-03-22 12:00 | AMAT-CENTRIS | CH-D | ExtEdge-09 | Extreme Edge | 0.97 | 306 | 43.46 | 42.2 | 38.9 | 1545.4 | FALSE | FALSE | FALSE | TRUE | 0 | 0
975 | Rev2 | 2 | LOT2503-3510 | W08 | 2025-03-22 12:00 | AMAT-CENTRIS | CH-D | ExtEdge-10 | Extreme Edge | 0.97 | 342 | 43.73 | 41.7 | 38.71 | 1496.3 | FALSE | FALSE | FALSE | FALSE | 0 | 0
976 | Rev2 | 2 | LOT2503-3687 | W09 | 2025-03-23 18:00 | LAM-2300FLEX | CH-A | C1 | Center | 0 |  | 40.86 | 39.38 | 36.62 | 1532.5 | TRUE | TRUE | TRUE | TRUE | 0 | 0
977 | Rev2 | 2 | LOT2503-3687 | W09 | 2025-03-23 18:00 | LAM-2300FLEX | CH-A | Mid-Top | Mid | 0.55 | 90 | 41.9 | 41.14 | 37.65 | 1522.1 | TRUE | FALSE | TRUE | TRUE | 0 | 0
978 | Rev2 | 2 | LOT2503-3687 | W09 | 2025-03-23 18:00 | LAM-2300FLEX | CH-A | Mid-Right | Mid | 0.55 | 0 | 42.2 | 41.27 | 37.2 | 1537.5 | FALSE | FALSE | TRUE | TRUE | 0 | 0
979 | Rev2 | 2 | LOT2503-3687 | W09 | 2025-03-23 18:00 | LAM-2300FLEX | CH-A | Mid-Bottom | Mid | 0.55 | 270 | 41.85 | 40.23 | 41.97 | 1574.8 | TRUE | TRUE | FALSE | TRUE | 1 | 6.71 | chamber_instability_defect
980 | Rev2 | 2 | LOT2503-3687 | W09 | 2025-03-23 18:00 | LAM-2300FLEX | CH-A | Mid-Left | Mid | 0.55 | 180 | 42.63 | 41.97 | 38.24 | 1544.8 | FALSE | FALSE | FALSE | TRUE | 0 | 0
981 | Rev2 | 2 | LOT2503-3687 | W09 | 2025-03-23 18:00 | LAM-2300FLEX | CH-A | Edge-01 | Edge | 0.85 | 0 | 42.74 | 41.79 | 38.6 | 1539.6 | FALSE | FALSE | FALSE | TRUE | 0 | 0
982 | Rev2 | 2 | LOT2503-3687 | W09 | 2025-03-23 18:00 | LAM-2300FLEX | CH-A | Edge-02 | Edge | 0.85 | 36 | 43 | 42.12 | 37.84 | 1545.9 | FALSE | FALSE | FALSE | TRUE | 0 | 0
983 | Rev2 | 2 | LOT2503-3687 | W09 | 2025-03-23 18:00 | LAM-2300FLEX | CH-A | Edge-03 | Edge | 0.85 | 72 | 42.09 | 41.02 | 37.84 | 1587.7 | FALSE | FALSE | FALSE | TRUE | 1 | 6.3 | chamber_instability_defect
984 | Rev2 | 2 | LOT2503-3687 | W09 | 2025-03-23 18:00 | LAM-2300FLEX | CH-A | Edge-04 | Edge | 0.85 | 108 | 43.67 | 42.32 | 38.08 | 1508.2 | FALSE | FALSE | FALSE | FALSE | 0 | 0
985 | Rev2 | 2 | LOT2503-3687 | W09 | 2025-03-23 18:00 | LAM-2300FLEX | CH-A | Edge-05 | Edge | 0.85 | 144 | 43.57 | 42.48 | 38.7 | 1520.6 | FALSE | FALSE | FALSE | TRUE | 0 | 0
986 | Rev2 | 2 | LOT2503-3687 | W09 | 2025-03-23 18:00 | LAM-2300FLEX | CH-A | Edge-06 | Edge | 0.85 | 180 | 42.56 | 41.64 | 38.85 | 1540.6 | FALSE | FALSE | FALSE | TRUE | 0 | 0
987 | Rev2 | 2 | LOT2503-3687 | W09 | 2025-03-23 18:00 | LAM-2300FLEX | CH-A | Edge-07 | Edge | 0.85 | 216 | 43.28 | 41.64 | 42.96 | 1485.5 | FALSE | FALSE | FALSE | FALSE | 1 | 6.86 | chamber_instability_defect
988 | Rev2 | 2 | LOT2503-3687 | W09 | 2025-03-23 18:00 | LAM-2300FLEX | CH-A | Edge-08 | Edge | 0.85 | 252 | 42.83 | 42.38 | 38.97 | 1576 | FALSE | FALSE | FALSE | TRUE | 1 | 6.56 | chamber_instability_defect
989 | Rev2 | 2 | LOT2503-3687 | W09 | 2025-03-23 18:00 | LAM-2300FLEX | CH-A | Edge-09 | Edge | 0.85 | 288 | 43.18 | 41.89 | 37.88 | 1537.2 | FALSE | FALSE | FALSE | TRUE | 0 | 0
990 | Rev2 | 2 | LOT2503-3687 | W09 | 2025-03-23 18:00 | LAM-2300FLEX | CH-A | Edge-10 | Edge | 0.85 | 324 | 42.93 | 41.99 | 36.58 | 1530.7 | FALSE | FALSE | TRUE | TRUE | 1 | 6.08 | chamber_instability_defect
991 | Rev2 | 2 | LOT2503-3687 | W09 | 2025-03-23 18:00 | LAM-2300FLEX | CH-A | ExtEdge-01 | Extreme Edge | 0.97 | 18 | 43.71 | 42.34 | 37.7 | 1514.5 | FALSE | FALSE | TRUE | FALSE | 0 | 0
992 | Rev2 | 2 | LOT2503-3687 | W09 | 2025-03-23 18:00 | LAM-2300FLEX | CH-A | ExtEdge-02 | Extreme Edge | 0.97 | 54 | 42.14 | 41.88 | 38.05 | 1534.9 | FALSE | FALSE | FALSE | TRUE | 0 | 0
993 | Rev2 | 2 | LOT2503-3687 | W09 | 2025-03-23 18:00 | LAM-2300FLEX | CH-A | ExtEdge-03 | Extreme Edge | 0.97 | 90 | 43.16 | 42.02 | 37.63 | 1546.9 | FALSE | FALSE | TRUE | TRUE | 0 | 0
994 | Rev2 | 2 | LOT2503-3687 | W09 | 2025-03-23 18:00 | LAM-2300FLEX | CH-A | ExtEdge-04 | Extreme Edge | 0.97 | 126 | 43.63 | 41.54 | 38.83 | 1532.2 | FALSE | FALSE | FALSE | TRUE | 0 | 0
995 | Rev2 | 2 | LOT2503-3687 | W09 | 2025-03-23 18:00 | LAM-2300FLEX | CH-A | ExtEdge-05 | Extreme Edge | 0.97 | 162 | 43.6 | 41.79 | 38.73 | 1550 | FALSE | FALSE | FALSE | TRUE | 0 | 0
996 | Rev2 | 2 | LOT2503-3687 | W09 | 2025-03-23 18:00 | LAM-2300FLEX | CH-A | ExtEdge-06 | Extreme Edge | 0.97 | 198 | 43.67 | 42.25 | 38.79 | 1521.7 | FALSE | FALSE | FALSE | TRUE | 0 | 0
997 | Rev2 | 2 | LOT2503-3687 | W09 | 2025-03-23 18:00 | LAM-2300FLEX | CH-A | ExtEdge-07 | Extreme Edge | 0.97 | 234 | 42.43 | 41.1 | 32.73 | 1523.7 | FALSE | FALSE | FALSE | TRUE | 1 | 6.15 | chamber_instability_defect
998 | Rev2 | 2 | LOT2503-3687 | W09 | 2025-03-23 18:00 | LAM-2300FLEX | CH-A | ExtEdge-08 | Extreme Edge | 0.97 | 270 | 44.19 | 42 | 38.17 | 1522.5 | FALSE | FALSE | FALSE | TRUE | 0 | 0
999 | Rev2 | 2 | LOT2503-3687 | W09 | 2025-03-23 18:00 | LAM-2300FLEX | CH-A | ExtEdge-09 | Extreme Edge | 0.97 | 306 | 43.42 | 43.07 | 39.81 | 1488.7 | FALSE | FALSE | FALSE | FALSE | 0 | 0
1000 | Rev2 | 2 | LOT2503-3687 | W09 | 2025-03-23 18:00 | LAM-2300FLEX | CH-A | ExtEdge-10 | Extreme Edge | 0.97 | 342 | 43.65 | 41.8 | 39.84 | 1509.8 | FALSE | FALSE | FALSE | FALSE | 0 | 0
1001 | Rev2 | 2 | LOT2503-5682 | W10 | 2025-03-24 09:00 | LAM-2300FLEX | CH-A | C1 | Center | 0 |  | 40.74 | 38.27 | 37.4 | 1508.7 | TRUE | TRUE | TRUE | FALSE | 0 | 0
1002 | Rev2 | 2 | LOT2503-5682 | W10 | 2025-03-24 09:00 | LAM-2300FLEX | CH-A | Mid-Top | Mid | 0.55 | 90 | 42.96 | 39.9 | 38.83 | 1548.6 | FALSE | TRUE | FALSE | TRUE | 0 | 0
1003 | Rev2 | 2 | LOT2503-5682 | W10 | 2025-03-24 09:00 | LAM-2300FLEX | CH-A | Mid-Right | Mid | 0.55 | 0 | 42.08 | 40.26 | 37.25 | 1585.6 | FALSE | TRUE | TRUE | TRUE | 0 | 0
1004 | Rev2 | 2 | LOT2503-5682 | W10 | 2025-03-24 09:00 | LAM-2300FLEX | CH-A | Mid-Bottom | Mid | 0.55 | 270 | 42.26 | 41.34 | 37.73 | 1508.7 | FALSE | FALSE | TRUE | FALSE | 0 | 0
1005 | Rev2 | 2 | LOT2503-5682 | W10 | 2025-03-24 09:00 | LAM-2300FLEX | CH-A | Mid-Left | Mid | 0.55 | 180 | 42.19 | 40.38 | 37.98 | 1499.9 | FALSE | TRUE | FALSE | FALSE | 0 | 0
1006 | Rev2 | 2 | LOT2503-5682 | W10 | 2025-03-24 09:00 | LAM-2300FLEX | CH-A | Edge-01 | Edge | 0.85 | 0 | 43.16 | 42.32 | 38.1 | 1500.5 | FALSE | FALSE | FALSE | FALSE | 0 | 0
1007 | Rev2 | 2 | LOT2503-5682 | W10 | 2025-03-24 09:00 | LAM-2300FLEX | CH-A | Edge-02 | Edge | 0.85 | 36 | 43.26 | 42.26 | 38.42 | 1506.6 | FALSE | FALSE | FALSE | FALSE | 0 | 0
1008 | Rev2 | 2 | LOT2503-5682 | W10 | 2025-03-24 09:00 | LAM-2300FLEX | CH-A | Edge-03 | Edge | 0.85 | 72 | 42.45 | 41.78 | 37.79 | 1520.1 | FALSE | FALSE | TRUE | TRUE | 0 | 0
1009 | Rev2 | 2 | LOT2503-5682 | W10 | 2025-03-24 09:00 | LAM-2300FLEX | CH-A | Edge-04 | Edge | 0.85 | 108 | 42.85 | 41.8 | 40.92 | 1532.8 | FALSE | FALSE | FALSE | TRUE | 1 | 5.68 | chamber_instability_defect
1010 | Rev2 | 2 | LOT2503-5682 | W10 | 2025-03-24 09:00 | LAM-2300FLEX | CH-A | Edge-05 | Edge | 0.85 | 144 | 43.39 | 41.56 | 37.95 | 1545.4 | FALSE | FALSE | FALSE | TRUE | 0 | 0
1011 | Rev2 | 2 | LOT2503-5682 | W10 | 2025-03-24 09:00 | LAM-2300FLEX | CH-A | Edge-06 | Edge | 0.85 | 180 | 43.44 | 41.45 | 39.96 | 1483.5 | FALSE | FALSE | FALSE | FALSE | 1 | 5.89 | chamber_instability_defect
1012 | Rev2 | 2 | LOT2503-5682 | W10 | 2025-03-24 09:00 | LAM-2300FLEX | CH-A | Edge-07 | Edge | 0.85 | 216 | 43.16 | 42.32 | 36.52 | 1578.2 | FALSE | FALSE | TRUE | TRUE | 1 | 5.29 | chamber_instability_defect
1013 | Rev2 | 2 | LOT2503-5682 | W10 | 2025-03-24 09:00 | LAM-2300FLEX | CH-A | Edge-08 | Edge | 0.85 | 252 | 43.45 | 42.23 | 38.54 | 1549 | FALSE | FALSE | FALSE | TRUE | 0 | 0
1014 | Rev2 | 2 | LOT2503-5682 | W10 | 2025-03-24 09:00 | LAM-2300FLEX | CH-A | Edge-09 | Edge | 0.85 | 288 | 42.53 | 41.9 | 39.21 | 1574.3 | FALSE | FALSE | FALSE | TRUE | 0 | 0
1015 | Rev2 | 2 | LOT2503-5682 | W10 | 2025-03-24 09:00 | LAM-2300FLEX | CH-A | Edge-10 | Edge | 0.85 | 324 | 42.44 | 41.86 | 38.35 | 1516 | FALSE | FALSE | FALSE | FALSE | 0 | 0
1016 | Rev2 | 2 | LOT2503-5682 | W10 | 2025-03-24 09:00 | LAM-2300FLEX | CH-A | ExtEdge-01 | Extreme Edge | 0.97 | 18 | 43.06 | 42.01 | 39.16 | 1505.5 | FALSE | FALSE | FALSE | FALSE | 0 | 0
1017 | Rev2 | 2 | LOT2503-5682 | W10 | 2025-03-24 09:00 | LAM-2300FLEX | CH-A | ExtEdge-02 | Extreme Edge | 0.97 | 54 | 43.19 | 42.28 | 39.69 | 1519.3 | FALSE | FALSE | FALSE | FALSE | 0 | 0
1018 | Rev2 | 2 | LOT2503-5682 | W10 | 2025-03-24 09:00 | LAM-2300FLEX | CH-A | ExtEdge-03 | Extreme Edge | 0.97 | 90 | 43.82 | 42.44 | 44.86 | 1576.7 | FALSE | FALSE | FALSE | TRUE | 1 | 6.29 | chamber_instability_defect
1019 | Rev2 | 2 | LOT2503-5682 | W10 | 2025-03-24 09:00 | LAM-2300FLEX | CH-A | ExtEdge-04 | Extreme Edge | 0.97 | 126 | 42.88 | 42.03 | 37.72 | 1564.3 | FALSE | FALSE | TRUE | TRUE | 1 | 5.75 | chamber_instability_defect
1020 | Rev2 | 2 | LOT2503-5682 | W10 | 2025-03-24 09:00 | LAM-2300FLEX | CH-A | ExtEdge-05 | Extreme Edge | 0.97 | 162 | 43.88 | 41.92 | 39.32 | 1484.9 | FALSE | FALSE | FALSE | FALSE | 0 | 0
1021 | Rev2 | 2 | LOT2503-5682 | W10 | 2025-03-24 09:00 | LAM-2300FLEX | CH-A | ExtEdge-06 | Extreme Edge | 0.97 | 198 | 42.67 | 41.82 | 38.55 | 1520.4 | FALSE | FALSE | FALSE | TRUE | 0 | 0
1022 | Rev2 | 2 | LOT2503-5682 | W10 | 2025-03-24 09:00 | LAM-2300FLEX | CH-A | ExtEdge-07 | Extreme Edge | 0.97 | 234 | 43.14 | 43.12 | 36.33 | 1481.8 | FALSE | FALSE | TRUE | FALSE | 0 | 0
1023 | Rev2 | 2 | LOT2503-5682 | W10 | 2025-03-24 09:00 | LAM-2300FLEX | CH-A | ExtEdge-08 | Extreme Edge | 0.97 | 270 | 42.88 | 41.36 | 38.39 | 1520.7 | FALSE | FALSE | FALSE | TRUE | 0 | 0
1024 | Rev2 | 2 | LOT2503-5682 | W10 | 2025-03-24 09:00 | LAM-2300FLEX | CH-A | ExtEdge-09 | Extreme Edge | 0.97 | 306 | 43.13 | 42.14 | 37.63 | 1586.7 | FALSE | FALSE | TRUE | TRUE | 1 | 5.79 | chamber_instability_defect
1025 | Rev2 | 2 | LOT2503-5682 | W10 | 2025-03-24 09:00 | LAM-2300FLEX | CH-A | ExtEdge-10 | Extreme Edge | 0.97 | 342 | 42.9 | 42.62 | 37.8 | 1536.4 | FALSE | FALSE | FALSE | TRUE | 0 | 0
1026 | Rev2 | 2 | LOT2503-7408 | W11 | 2025-03-25 16:00 | LAM-2300FLEX | CH-B | C1 | Center | 0 |  | 41.51 | 39.23 | 37.01 | 1528.1 | TRUE | TRUE | TRUE | TRUE | 0 | 0
1027 | Rev2 | 2 | LOT2503-7408 | W11 | 2025-03-25 16:00 | LAM-2300FLEX | CH-B | Mid-Top | Mid | 0.55 | 90 | 41.62 | 41.22 | 37.82 | 1551.1 | TRUE | FALSE | FALSE | TRUE | 0 | 0
1028 | Rev2 | 2 | LOT2503-7408 | W11 | 2025-03-25 16:00 | LAM-2300FLEX | CH-B | Mid-Right | Mid | 0.55 | 0 | 42.55 | 40.55 | 38.26 | 1509.7 | FALSE | TRUE | FALSE | FALSE | 0 | 0
1029 | Rev2 | 2 | LOT2503-7408 | W11 | 2025-03-25 16:00 | LAM-2300FLEX | CH-B | Mid-Bottom | Mid | 0.55 | 270 | 42.86 | 40.81 | 37.8 | 1475.9 | FALSE | TRUE | FALSE | FALSE | 0 | 0
1030 | Rev2 | 2 | LOT2503-7408 | W11 | 2025-03-25 16:00 | LAM-2300FLEX | CH-B | Mid-Left | Mid | 0.55 | 180 | 43.12 | 41.51 | 36.67 | 1405.2 | FALSE | FALSE | TRUE | FALSE | 1 | 5.97 | chamber_instability_defect
1031 | Rev2 | 2 | LOT2503-7408 | W11 | 2025-03-25 16:00 | LAM-2300FLEX | CH-B | Edge-01 | Edge | 0.85 | 0 | 43.04 | 42.19 | 38.14 | 1500.3 | FALSE | FALSE | FALSE | FALSE | 0 | 0
1032 | Rev2 | 2 | LOT2503-7408 | W11 | 2025-03-25 16:00 | LAM-2300FLEX | CH-B | Edge-02 | Edge | 0.85 | 36 | 42.77 | 41.47 | 38.05 | 1578.5 | FALSE | FALSE | FALSE | TRUE | 0 | 0
1033 | Rev2 | 2 | LOT2503-7408 | W11 | 2025-03-25 16:00 | LAM-2300FLEX | CH-B | Edge-03 | Edge | 0.85 | 72 | 42.95 | 42.13 | 38.48 | 1502 | FALSE | FALSE | FALSE | FALSE | 0 | 0
1034 | Rev2 | 2 | LOT2503-7408 | W11 | 2025-03-25 16:00 | LAM-2300FLEX | CH-B | Edge-04 | Edge | 0.85 | 108 | 43.02 | 41.91 | 39.07 | 1523.2 | FALSE | FALSE | FALSE | TRUE | 1 | 6.07 | chamber_instability_defect
1035 | Rev2 | 2 | LOT2503-7408 | W11 | 2025-03-25 16:00 | LAM-2300FLEX | CH-B | Edge-05 | Edge | 0.85 | 144 | 42.02 | 41.3 | 38.62 | 1453.6 | FALSE | FALSE | FALSE | FALSE | 1 | 5.9 | chamber_instability_defect
1036 | Rev2 | 2 | LOT2503-7408 | W11 | 2025-03-25 16:00 | LAM-2300FLEX | CH-B | Edge-06 | Edge | 0.85 | 180 | 43.29 | 41.27 | 38.93 | 1554.8 | FALSE | FALSE | FALSE | TRUE | 0 | 0
1037 | Rev2 | 2 | LOT2503-7408 | W11 | 2025-03-25 16:00 | LAM-2300FLEX | CH-B | Edge-07 | Edge | 0.85 | 216 | 43.64 | 41.61 | 34.19 | 1568 | FALSE | FALSE | FALSE | TRUE | 1 | 6.38 | chamber_instability_defect
1038 | Rev2 | 2 | LOT2503-7408 | W11 | 2025-03-25 16:00 | LAM-2300FLEX | CH-B | Edge-08 | Edge | 0.85 | 252 | 43.18 | 41.36 | 38.98 | 1536.8 | FALSE | FALSE | FALSE | TRUE | 0 | 0
1039 | Rev2 | 2 | LOT2503-7408 | W11 | 2025-03-25 16:00 | LAM-2300FLEX | CH-B | Edge-09 | Edge | 0.85 | 288 | 43.37 | 41.86 | 37.68 | 1516.3 | FALSE | FALSE | TRUE | FALSE | 0 | 0
1040 | Rev2 | 2 | LOT2503-7408 | W11 | 2025-03-25 16:00 | LAM-2300FLEX | CH-B | Edge-10 | Edge | 0.85 | 324 | 43.66 | 42.08 | 38.36 | 1527.5 | FALSE | FALSE | FALSE | TRUE | 0 | 0
1041 | Rev2 | 2 | LOT2503-7408 | W11 | 2025-03-25 16:00 | LAM-2300FLEX | CH-B | ExtEdge-01 | Extreme Edge | 0.97 | 18 | 43.72 | 42.71 | 39.56 | 1508.4 | FALSE | FALSE | FALSE | FALSE | 0 | 0
1042 | Rev2 | 2 | LOT2503-7408 | W11 | 2025-03-25 16:00 | LAM-2300FLEX | CH-B | ExtEdge-02 | Extreme Edge | 0.97 | 54 | 43.38 | 41.86 | 39.11 | 1512.5 | FALSE | FALSE | FALSE | FALSE | 0 | 0
1043 | Rev2 | 2 | LOT2503-7408 | W11 | 2025-03-25 16:00 | LAM-2300FLEX | CH-B | ExtEdge-03 | Extreme Edge | 0.97 | 90 | 43.28 | 42.51 | 39.36 | 1511.6 | FALSE | FALSE | FALSE | FALSE | 0 | 0
1044 | Rev2 | 2 | LOT2503-7408 | W11 | 2025-03-25 16:00 | LAM-2300FLEX | CH-B | ExtEdge-04 | Extreme Edge | 0.97 | 126 | 43.92 | 42.56 | 38.99 | 1574.2 | FALSE | FALSE | FALSE | TRUE | 0 | 0
1045 | Rev2 | 2 | LOT2503-7408 | W11 | 2025-03-25 16:00 | LAM-2300FLEX | CH-B | ExtEdge-05 | Extreme Edge | 0.97 | 162 | 43.48 | 41.72 | 38.51 | 1551.1 | FALSE | FALSE | FALSE | TRUE | 0 | 0
1046 | Rev2 | 2 | LOT2503-7408 | W11 | 2025-03-25 16:00 | LAM-2300FLEX | CH-B | ExtEdge-06 | Extreme Edge | 0.97 | 198 | 43.06 | 41.53 | 37.32 | 1522.6 | FALSE | FALSE | TRUE | TRUE | 0 | 0
1047 | Rev2 | 2 | LOT2503-7408 | W11 | 2025-03-25 16:00 | LAM-2300FLEX | CH-B | ExtEdge-07 | Extreme Edge | 0.97 | 234 | 43.71 | 42.08 | 41.25 | 1591.6 | FALSE | FALSE | FALSE | TRUE | 1 | 6.68 | chamber_instability_defect
1048 | Rev2 | 2 | LOT2503-7408 | W11 | 2025-03-25 16:00 | LAM-2300FLEX | CH-B | ExtEdge-08 | Extreme Edge | 0.97 | 270 | 42.86 | 42.47 | 39.11 | 1523.8 | FALSE | FALSE | FALSE | TRUE | 0 | 0
1049 | Rev2 | 2 | LOT2503-7408 | W11 | 2025-03-25 16:00 | LAM-2300FLEX | CH-B | ExtEdge-09 | Extreme Edge | 0.97 | 306 | 43.24 | 42.38 | 41.5 | 1544 | FALSE | FALSE | FALSE | TRUE | 1 | 5.44 | chamber_instability_defect
1050 | Rev2 | 2 | LOT2503-7408 | W11 | 2025-03-25 16:00 | LAM-2300FLEX | CH-B | ExtEdge-10 | Extreme Edge | 0.97 | 342 | 42.57 | 41.75 | 39.23 | 1486 | FALSE | FALSE | FALSE | FALSE | 0 | 0
1051 | Rev2 | 2 | LOT2503-8302 | W12 | 2025-03-26 09:00 | AMAT-CENTRIS | CH-D | C1 | Center | 0 |  | 40.63 | 39.11 | 37.56 | 1539.4 | TRUE | TRUE | TRUE | TRUE | 0 | 0
1052 | Rev2 | 2 | LOT2503-8302 | W12 | 2025-03-26 09:00 | AMAT-CENTRIS | CH-D | Mid-Top | Mid | 0.55 | 90 | 42.43 | 40.75 | 38.5 | 1285.8 | FALSE | TRUE | FALSE | FALSE | 2 | 10 | chamber_instability_defect
1053 | Rev2 | 2 | LOT2503-8302 | W12 | 2025-03-26 09:00 | AMAT-CENTRIS | CH-D | Mid-Right | Mid | 0.55 | 0 | 42.74 | 40.8 | 38.93 | 1513.1 | FALSE | TRUE | FALSE | FALSE | 0 | 0
1054 | Rev2 | 2 | LOT2503-8302 | W12 | 2025-03-26 09:00 | AMAT-CENTRIS | CH-D | Mid-Bottom | Mid | 0.55 | 270 | 42.66 | 40.6 | 38.77 | 1530.8 | FALSE | TRUE | FALSE | TRUE | 0 | 0
1055 | Rev2 | 2 | LOT2503-8302 | W12 | 2025-03-26 09:00 | AMAT-CENTRIS | CH-D | Mid-Left | Mid | 0.55 | 180 | 43.05 | 41.94 | 39.49 | 1529.1 | FALSE | FALSE | FALSE | TRUE | 0 | 0
1056 | Rev2 | 2 | LOT2503-8302 | W12 | 2025-03-26 09:00 | AMAT-CENTRIS | CH-D | Edge-01 | Edge | 0.85 | 0 | 42.31 | 42.11 | 38.42 | 1542.1 | FALSE | FALSE | FALSE | TRUE | 0 | 0
1057 | Rev2 | 2 | LOT2503-8302 | W12 | 2025-03-26 09:00 | AMAT-CENTRIS | CH-D | Edge-02 | Edge | 0.85 | 36 | 42.33 | 42.01 | 39.55 | 1524.1 | FALSE | FALSE | FALSE | TRUE | 0 | 0
1058 | Rev2 | 2 | LOT2503-8302 | W12 | 2025-03-26 09:00 | AMAT-CENTRIS | CH-D | Edge-03 | Edge | 0.85 | 72 | 42.46 | 42.06 | 39.01 | 1530 | FALSE | FALSE | FALSE | TRUE | 0 | 0
1059 | Rev2 | 2 | LOT2503-8302 | W12 | 2025-03-26 09:00 | AMAT-CENTRIS | CH-D | Edge-04 | Edge | 0.85 | 108 | 43.6 | 42.25 | 37.19 | 1562.5 | FALSE | FALSE | TRUE | TRUE | 0 | 0
1060 | Rev2 | 2 | LOT2503-8302 | W12 | 2025-03-26 09:00 | AMAT-CENTRIS | CH-D | Edge-05 | Edge | 0.85 | 144 | 42.42 | 42.24 | 38.28 | 1504.9 | FALSE | FALSE | FALSE | FALSE | 0 | 0
1061 | Rev2 | 2 | LOT2503-8302 | W12 | 2025-03-26 09:00 | AMAT-CENTRIS | CH-D | Edge-06 | Edge | 0.85 | 180 | 43.47 | 42.66 | 38.68 | 1539.5 | FALSE | FALSE | FALSE | TRUE | 0 | 0
1062 | Rev2 | 2 | LOT2503-8302 | W12 | 2025-03-26 09:00 | AMAT-CENTRIS | CH-D | Edge-07 | Edge | 0.85 | 216 | 42.58 | 40.67 | 39.33 | 1539.7 | FALSE | TRUE | FALSE | TRUE | 0 | 0
1063 | Rev2 | 2 | LOT2503-8302 | W12 | 2025-03-26 09:00 | AMAT-CENTRIS | CH-D | Edge-08 | Edge | 0.85 | 252 | 43.01 | 42.27 | 38.37 | 1563.9 | FALSE | FALSE | FALSE | TRUE | 0 | 0
1064 | Rev2 | 2 | LOT2503-8302 | W12 | 2025-03-26 09:00 | AMAT-CENTRIS | CH-D | Edge-09 | Edge | 0.85 | 288 | 43.73 | 41.5 | 39.14 | 1521.2 | FALSE | FALSE | FALSE | TRUE | 0 | 0
1065 | Rev2 | 2 | LOT2503-8302 | W12 | 2025-03-26 09:00 | AMAT-CENTRIS | CH-D | Edge-10 | Edge | 0.85 | 324 | 43.11 | 41.86 | 35.61 | 1570.8 | FALSE | FALSE | TRUE | TRUE | 1 | 6.25 | chamber_instability_defect
1066 | Rev2 | 2 | LOT2503-8302 | W12 | 2025-03-26 09:00 | AMAT-CENTRIS | CH-D | ExtEdge-01 | Extreme Edge | 0.97 | 18 | 44.18 | 41.78 | 42.46 | 1438.1 | FALSE | FALSE | FALSE | FALSE | 1 | 6.85 | chamber_instability_defect
1067 | Rev2 | 2 | LOT2503-8302 | W12 | 2025-03-26 09:00 | AMAT-CENTRIS | CH-D | ExtEdge-02 | Extreme Edge | 0.97 | 54 | 43.37 | 42.15 | 39.68 | 1571.6 | FALSE | FALSE | FALSE | TRUE | 0 | 0
1068 | Rev2 | 2 | LOT2503-8302 | W12 | 2025-03-26 09:00 | AMAT-CENTRIS | CH-D | ExtEdge-03 | Extreme Edge | 0.97 | 90 | 42.57 | 42.63 | 38.97 | 1556.4 | FALSE | FALSE | FALSE | TRUE | 0 | 0
1069 | Rev2 | 2 | LOT2503-8302 | W12 | 2025-03-26 09:00 | AMAT-CENTRIS | CH-D | ExtEdge-04 | Extreme Edge | 0.97 | 126 | 43.45 | 42 | 38.36 | 1553.3 | FALSE | FALSE | FALSE | TRUE | 0 | 0
1070 | Rev2 | 2 | LOT2503-8302 | W12 | 2025-03-26 09:00 | AMAT-CENTRIS | CH-D | ExtEdge-05 | Extreme Edge | 0.97 | 162 | 43.4 | 42.12 | 38.49 | 1488.2 | FALSE | FALSE | FALSE | FALSE | 0 | 0
1071 | Rev2 | 2 | LOT2503-8302 | W12 | 2025-03-26 09:00 | AMAT-CENTRIS | CH-D | ExtEdge-06 | Extreme Edge | 0.97 | 198 | 44.13 | 41.5 | 39.76 | 1475.2 | FALSE | FALSE | FALSE | FALSE | 0 | 0
1072 | Rev2 | 2 | LOT2503-8302 | W12 | 2025-03-26 09:00 | AMAT-CENTRIS | CH-D | ExtEdge-07 | Extreme Edge | 0.97 | 234 | 43.18 | 42.42 | 38.73 | 1598.4 | FALSE | FALSE | FALSE | TRUE | 0 | 0
1073 | Rev2 | 2 | LOT2503-8302 | W12 | 2025-03-26 09:00 | AMAT-CENTRIS | CH-D | ExtEdge-08 | Extreme Edge | 0.97 | 270 | 42.49 | 42.52 | 39.91 | 1509.3 | FALSE | FALSE | FALSE | FALSE | 0 | 0
1074 | Rev2 | 2 | LOT2503-8302 | W12 | 2025-03-26 09:00 | AMAT-CENTRIS | CH-D | ExtEdge-09 | Extreme Edge | 0.97 | 306 | 42.4 | 43.1 | 38.34 | 1556.1 | FALSE | FALSE | FALSE | TRUE | 0 | 0
1075 | Rev2 | 2 | LOT2503-8302 | W12 | 2025-03-26 09:00 | AMAT-CENTRIS | CH-D | ExtEdge-10 | Extreme Edge | 0.97 | 342 | 43.91 | 43.05 | 39.48 | 1511.1 | FALSE | FALSE | FALSE | FALSE | 0 | 0
1076 | Rev2 | 2 | LOT2503-5127 | W13 | 2025-03-28 12:00 | LAM-2300FLEX | CH-B | C1 | Center | 0 |  | 40.64 | 39.58 | 36.61 | 1537.6 | TRUE | TRUE | TRUE | TRUE | 0 | 0
1077 | Rev2 | 2 | LOT2503-5127 | W13 | 2025-03-28 12:00 | LAM-2300FLEX | CH-B | Mid-Top | Mid | 0.55 | 90 | 42.1 | 40.81 | 32.35 | 1460.8 | FALSE | TRUE | FALSE | FALSE | 1 | 6.27 | chamber_instability_defect
1078 | Rev2 | 2 | LOT2503-5127 | W13 | 2025-03-28 12:00 | LAM-2300FLEX | CH-B | Mid-Right | Mid | 0.55 | 0 | 42.35 | 41.41 | 41.37 | 1450.8 | FALSE | FALSE | FALSE | FALSE | 1 | 6.31 | chamber_instability_defect
1079 | Rev2 | 2 | LOT2503-5127 | W13 | 2025-03-28 12:00 | LAM-2300FLEX | CH-B | Mid-Bottom | Mid | 0.55 | 270 | 42.42 | 41.15 | 38.49 | 1469.5 | FALSE | FALSE | FALSE | FALSE | 0 | 0
1080 | Rev2 | 2 | LOT2503-5127 | W13 | 2025-03-28 12:00 | LAM-2300FLEX | CH-B | Mid-Left | Mid | 0.55 | 180 | 42.59 | 41.34 | 38.49 | 1472.8 | FALSE | FALSE | FALSE | FALSE | 0 | 0
1081 | Rev2 | 2 | LOT2503-5127 | W13 | 2025-03-28 12:00 | LAM-2300FLEX | CH-B | Edge-01 | Edge | 0.85 | 0 | 43.33 | 41.48 | 37.66 | 1510.8 | FALSE | FALSE | TRUE | FALSE | 0 | 0
1082 | Rev2 | 2 | LOT2503-5127 | W13 | 2025-03-28 12:00 | LAM-2300FLEX | CH-B | Edge-02 | Edge | 0.85 | 36 | 43.26 | 41.69 | 38.03 | 1552.5 | FALSE | FALSE | FALSE | TRUE | 0 | 0
1083 | Rev2 | 2 | LOT2503-5127 | W13 | 2025-03-28 12:00 | LAM-2300FLEX | CH-B | Edge-03 | Edge | 0.85 | 72 | 43.71 | 41.51 | 38.95 | 1523.8 | FALSE | FALSE | FALSE | TRUE | 0 | 0
1084 | Rev2 | 2 | LOT2503-5127 | W13 | 2025-03-28 12:00 | LAM-2300FLEX | CH-B | Edge-04 | Edge | 0.85 | 108 | 43.61 | 42.35 | 37.82 | 1530.5 | FALSE | FALSE | FALSE | TRUE | 0 | 0
1085 | Rev2 | 2 | LOT2503-5127 | W13 | 2025-03-28 12:00 | LAM-2300FLEX | CH-B | Edge-05 | Edge | 0.85 | 144 | 42.56 | 42.27 | 39.45 | 1515.1 | FALSE | FALSE | FALSE | FALSE | 0 | 0
1086 | Rev2 | 2 | LOT2503-5127 | W13 | 2025-03-28 12:00 | LAM-2300FLEX | CH-B | Edge-06 | Edge | 0.85 | 180 | 43.56 | 42.06 | 39.22 | 1483.2 | FALSE | FALSE | FALSE | FALSE | 1 | 6.29 | chamber_instability_defect
1087 | Rev2 | 2 | LOT2503-5127 | W13 | 2025-03-28 12:00 | LAM-2300FLEX | CH-B | Edge-07 | Edge | 0.85 | 216 | 43.51 | 41.64 | 39.21 | 1547.2 | FALSE | FALSE | FALSE | TRUE | 0 | 0
1088 | Rev2 | 2 | LOT2503-5127 | W13 | 2025-03-28 12:00 | LAM-2300FLEX | CH-B | Edge-08 | Edge | 0.85 | 252 | 43.27 | 42.06 | 38.5 | 1502.1 | FALSE | FALSE | FALSE | FALSE | 0 | 0
1089 | Rev2 | 2 | LOT2503-5127 | W13 | 2025-03-28 12:00 | LAM-2300FLEX | CH-B | Edge-09 | Edge | 0.85 | 288 | 43.32 | 42.06 | 43.39 | 1411.8 | FALSE | FALSE | FALSE | FALSE | 1 | 6.63 | chamber_instability_defect
1090 | Rev2 | 2 | LOT2503-5127 | W13 | 2025-03-28 12:00 | LAM-2300FLEX | CH-B | Edge-10 | Edge | 0.85 | 324 | 43.23 | 41.58 | 37.97 | 1537.5 | FALSE | FALSE | FALSE | TRUE | 0 | 0
1091 | Rev2 | 2 | LOT2503-5127 | W13 | 2025-03-28 12:00 | LAM-2300FLEX | CH-B | ExtEdge-01 | Extreme Edge | 0.97 | 18 | 42.81 | 42.12 | 38.49 | 1572 | FALSE | FALSE | FALSE | TRUE | 1 | 6.11 | chamber_instability_defect
1092 | Rev2 | 2 | LOT2503-5127 | W13 | 2025-03-28 12:00 | LAM-2300FLEX | CH-B | ExtEdge-02 | Extreme Edge | 0.97 | 54 | 43.69 | 41.86 | 35.82 | 1449.3 | FALSE | FALSE | TRUE | FALSE | 1 | 6.45 | chamber_instability_defect
1093 | Rev2 | 2 | LOT2503-5127 | W13 | 2025-03-28 12:00 | LAM-2300FLEX | CH-B | ExtEdge-03 | Extreme Edge | 0.97 | 90 | 43.45 | 41.94 | 38.02 | 1526.5 | FALSE | FALSE | FALSE | TRUE | 0 | 0
1094 | Rev2 | 2 | LOT2503-5127 | W13 | 2025-03-28 12:00 | LAM-2300FLEX | CH-B | ExtEdge-04 | Extreme Edge | 0.97 | 126 | 43.14 | 41.25 | 39.45 | 1503.6 | FALSE | FALSE | FALSE | FALSE | 0 | 0
1095 | Rev2 | 2 | LOT2503-5127 | W13 | 2025-03-28 12:00 | LAM-2300FLEX | CH-B | ExtEdge-05 | Extreme Edge | 0.97 | 162 | 43.77 | 42.17 | 38.85 | 1535.9 | FALSE | FALSE | FALSE | TRUE | 0 | 0
1096 | Rev2 | 2 | LOT2503-5127 | W13 | 2025-03-28 12:00 | LAM-2300FLEX | CH-B | ExtEdge-06 | Extreme Edge | 0.97 | 198 | 43.65 | 42.09 | 34.92 | 1465.1 | FALSE | FALSE | TRUE | FALSE | 1 | 6.1 | chamber_instability_defect
1097 | Rev2 | 2 | LOT2503-5127 | W13 | 2025-03-28 12:00 | LAM-2300FLEX | CH-B | ExtEdge-07 | Extreme Edge | 0.97 | 234 | 43.65 | 41.74 | 38.03 | 1527.9 | FALSE | FALSE | FALSE | TRUE | 0 | 0
1098 | Rev2 | 2 | LOT2503-5127 | W13 | 2025-03-28 12:00 | LAM-2300FLEX | CH-B | ExtEdge-08 | Extreme Edge | 0.97 | 270 | 43.62 | 41.85 | 38.51 | 1580.1 | FALSE | FALSE | FALSE | TRUE | 0 | 0
1099 | Rev2 | 2 | LOT2503-5127 | W13 | 2025-03-28 12:00 | LAM-2300FLEX | CH-B | ExtEdge-09 | Extreme Edge | 0.97 | 306 | 42.93 | 42.12 | 39.07 | 1521.5 | FALSE | FALSE | FALSE | TRUE | 0 | 0
1100 | Rev2 | 2 | LOT2503-5127 | W13 | 2025-03-28 12:00 | LAM-2300FLEX | CH-B | ExtEdge-10 | Extreme Edge | 0.97 | 342 | 43.97 | 42.29 | 41.52 | 1602.5 | FALSE | FALSE | FALSE | TRUE | 1 | 6.89 | chamber_instability_defect
1101 | Rev3 | 3 | LOT2503-6735 | W01 | 2025-03-29 08:00 | LAM-2300FLEX | CH-B | C1 | Center | 0 |  | 41.01 | 39.94 | 40.02 | 1415.9 | TRUE | TRUE | FALSE | FALSE | 1 | 6.76 | chamber_instability_defect
1102 | Rev3 | 3 | LOT2503-6735 | W01 | 2025-03-29 08:00 | LAM-2300FLEX | CH-B | Mid-Top | Mid | 0.55 | 90 | 42.81 | 40.35 | 34.36 | 1451.5 | FALSE | TRUE | TRUE | FALSE | 1 | 6.35 | chamber_instability_defect
1103 | Rev3 | 3 | LOT2503-6735 | W01 | 2025-03-29 08:00 | LAM-2300FLEX | CH-B | Mid-Right | Mid | 0.55 | 0 | 42.86 | 40.57 | 39.49 | 1499.8 | FALSE | TRUE | FALSE | FALSE | 0 | 0
1104 | Rev3 | 3 | LOT2503-6735 | W01 | 2025-03-29 08:00 | LAM-2300FLEX | CH-B | Mid-Bottom | Mid | 0.55 | 270 | 42.5 | 41.58 | 37.7 | 1477.4 | FALSE | FALSE | TRUE | FALSE | 0 | 0
1105 | Rev3 | 3 | LOT2503-6735 | W01 | 2025-03-29 08:00 | LAM-2300FLEX | CH-B | Mid-Left | Mid | 0.55 | 180 | 42.94 | 41.14 | 38.21 | 1524.9 | FALSE | FALSE | FALSE | TRUE | 0 | 0
1106 | Rev3 | 3 | LOT2503-6735 | W01 | 2025-03-29 08:00 | LAM-2300FLEX | CH-B | Edge-01 | Edge | 0.85 | 0 | 43.23 | 42.83 | 40.56 | 1555.6 | FALSE | FALSE | FALSE | TRUE | 1 | 7.04 | chamber_instability_defect
1107 | Rev3 | 3 | LOT2503-6735 | W01 | 2025-03-29 08:00 | LAM-2300FLEX | CH-B | Edge-02 | Edge | 0.85 | 36 | 43.32 | 43.05 | 39.25 | 1527.6 | FALSE | FALSE | FALSE | TRUE | 0 | 0
1108 | Rev3 | 3 | LOT2503-6735 | W01 | 2025-03-29 08:00 | LAM-2300FLEX | CH-B | Edge-03 | Edge | 0.85 | 72 | 42.97 | 42.44 | 40.33 | 1499.8 | FALSE | FALSE | FALSE | FALSE | 1 | 6.44 | chamber_instability_defect
1109 | Rev3 | 3 | LOT2503-6735 | W01 | 2025-03-29 08:00 | LAM-2300FLEX | CH-B | Edge-04 | Edge | 0.85 | 108 | 43.41 | 42.33 | 38.54 | 1529.5 | FALSE | FALSE | FALSE | TRUE | 0 | 0
1110 | Rev3 | 3 | LOT2503-6735 | W01 | 2025-03-29 08:00 | LAM-2300FLEX | CH-B | Edge-05 | Edge | 0.85 | 144 | 44.4 | 41.33 | 38.9 | 1522.7 | FALSE | FALSE | FALSE | TRUE | 0 | 0
1111 | Rev3 | 3 | LOT2503-6735 | W01 | 2025-03-29 08:00 | LAM-2300FLEX | CH-B | Edge-06 | Edge | 0.85 | 180 | 43.46 | 41.97 | 39.54 | 1542 | FALSE | FALSE | FALSE | TRUE | 0 | 0
1112 | Rev3 | 3 | LOT2503-6735 | W01 | 2025-03-29 08:00 | LAM-2300FLEX | CH-B | Edge-07 | Edge | 0.85 | 216 | 42.95 | 42.66 | 38.81 | 1501.3 | FALSE | FALSE | FALSE | FALSE | 0 | 0
1113 | Rev3 | 3 | LOT2503-6735 | W01 | 2025-03-29 08:00 | LAM-2300FLEX | CH-B | Edge-08 | Edge | 0.85 | 252 | 44.15 | 42.31 | 36.14 | 1436 | FALSE | FALSE | TRUE | FALSE | 2 | 10 | chamber_instability_defect
1114 | Rev3 | 3 | LOT2503-6735 | W01 | 2025-03-29 08:00 | LAM-2300FLEX | CH-B | Edge-09 | Edge | 0.85 | 288 | 43.43 | 42.42 | 38.26 | 1513.9 | FALSE | FALSE | FALSE | FALSE | 0 | 0
1115 | Rev3 | 3 | LOT2503-6735 | W01 | 2025-03-29 08:00 | LAM-2300FLEX | CH-B | Edge-10 | Edge | 0.85 | 324 | 42.71 | 42.01 | 37.76 | 1515.6 | FALSE | FALSE | TRUE | FALSE | 0 | 0
1116 | Rev3 | 3 | LOT2503-6735 | W01 | 2025-03-29 08:00 | LAM-2300FLEX | CH-B | ExtEdge-01 | Extreme Edge | 0.97 | 18 | 44.24 | 41.78 | 37.2 | 1599.3 | FALSE | FALSE | TRUE | TRUE | 1 | 7.1 | chamber_instability_defect
1117 | Rev3 | 3 | LOT2503-6735 | W01 | 2025-03-29 08:00 | LAM-2300FLEX | CH-B | ExtEdge-02 | Extreme Edge | 0.97 | 54 | 44.14 | 41.86 | 39.34 | 1537.6 | FALSE | FALSE | FALSE | TRUE | 0 | 0
1118 | Rev3 | 3 | LOT2503-6735 | W01 | 2025-03-29 08:00 | LAM-2300FLEX | CH-B | ExtEdge-03 | Extreme Edge | 0.97 | 90 | 44.47 | 42.56 | 40.03 | 1495.7 | FALSE | FALSE | FALSE | FALSE | 0 | 0
1119 | Rev3 | 3 | LOT2503-6735 | W01 | 2025-03-29 08:00 | LAM-2300FLEX | CH-B | ExtEdge-04 | Extreme Edge | 0.97 | 126 | 44.02 | 42.47 | 38.74 | 1583.7 | FALSE | FALSE | FALSE | TRUE | 2 | 10 | chamber_instability_defect
1120 | Rev3 | 3 | LOT2503-6735 | W01 | 2025-03-29 08:00 | LAM-2300FLEX | CH-B | ExtEdge-05 | Extreme Edge | 0.97 | 162 | 44.06 | 41.3 | 39.29 | 1487.3 | FALSE | FALSE | FALSE | FALSE | 0 | 0
1121 | Rev3 | 3 | LOT2503-6735 | W01 | 2025-03-29 08:00 | LAM-2300FLEX | CH-B | ExtEdge-06 | Extreme Edge | 0.97 | 198 | 43.68 | 42.93 | 38.01 | 1522.9 | FALSE | FALSE | FALSE | TRUE | 0 | 0
1122 | Rev3 | 3 | LOT2503-6735 | W01 | 2025-03-29 08:00 | LAM-2300FLEX | CH-B | ExtEdge-07 | Extreme Edge | 0.97 | 234 | 44.69 | 41.98 | 38.72 | 1496.8 | FALSE | FALSE | FALSE | FALSE | 0 | 0
1123 | Rev3 | 3 | LOT2503-6735 | W01 | 2025-03-29 08:00 | LAM-2300FLEX | CH-B | ExtEdge-08 | Extreme Edge | 0.97 | 270 | 44.21 | 43.1 | 39.01 | 1563.9 | FALSE | FALSE | FALSE | TRUE | 1 | 6.59 | chamber_instability_defect
1124 | Rev3 | 3 | LOT2503-6735 | W01 | 2025-03-29 08:00 | LAM-2300FLEX | CH-B | ExtEdge-09 | Extreme Edge | 0.97 | 306 | 44.11 | 43.12 | 39.5 | 1507.4 | FALSE | FALSE | FALSE | FALSE | 0 | 0
1125 | Rev3 | 3 | LOT2503-6735 | W01 | 2025-03-29 08:00 | LAM-2300FLEX | CH-B | ExtEdge-10 | Extreme Edge | 0.97 | 342 | 43.26 | 41.61 | 38.06 | 1523.3 | FALSE | FALSE | FALSE | TRUE | 0 | 0
1126 | Rev3 | 3 | LOT2503-2950 | W02 | 2025-03-31 13:00 | AMAT-CENTRIS | CH-D | C1 | Center | 0 |  | 40.18 | 39.62 | 38.09 | 1539.7 | TRUE | TRUE | FALSE | TRUE | 0 | 0
1127 | Rev3 | 3 | LOT2503-2950 | W02 | 2025-03-31 13:00 | AMAT-CENTRIS | CH-D | Mid-Top | Mid | 0.55 | 90 | 42.57 | 41.34 | 39.15 | 1531 | FALSE | FALSE | FALSE | TRUE | 0 | 0
1128 | Rev3 | 3 | LOT2503-2950 | W02 | 2025-03-31 13:00 | AMAT-CENTRIS | CH-D | Mid-Right | Mid | 0.55 | 0 | 43.07 | 41.05 | 42.02 | 1604.1 | FALSE | FALSE | FALSE | TRUE | 1 | 6.68 | chamber_instability_defect
1129 | Rev3 | 3 | LOT2503-2950 | W02 | 2025-03-31 13:00 | AMAT-CENTRIS | CH-D | Mid-Bottom | Mid | 0.55 | 270 | 42.72 | 41.02 | 38.26 | 1550.5 | FALSE | FALSE | FALSE | TRUE | 0 | 0
1130 | Rev3 | 3 | LOT2503-2950 | W02 | 2025-03-31 13:00 | AMAT-CENTRIS | CH-D | Mid-Left | Mid | 0.55 | 180 | 42.58 | 41.55 | 37.37 | 1506.4 | FALSE | FALSE | TRUE | FALSE | 0 | 0
1131 | Rev3 | 3 | LOT2503-2950 | W02 | 2025-03-31 13:00 | AMAT-CENTRIS | CH-D | Edge-01 | Edge | 0.85 | 0 | 44.08 | 42.15 | 39.5 | 1542.7 | FALSE | FALSE | FALSE | TRUE | 0 | 0
1132 | Rev3 | 3 | LOT2503-2950 | W02 | 2025-03-31 13:00 | AMAT-CENTRIS | CH-D | Edge-02 | Edge | 0.85 | 36 | 43.54 | 42.24 | 38.73 | 1529.3 | FALSE | FALSE | FALSE | TRUE | 0 | 0
1133 | Rev3 | 3 | LOT2503-2950 | W02 | 2025-03-31 13:00 | AMAT-CENTRIS | CH-D | Edge-03 | Edge | 0.85 | 72 | 43.92 | 42.07 | 38.27 | 1512.5 | FALSE | FALSE | FALSE | FALSE | 0 | 0
1134 | Rev3 | 3 | LOT2503-2950 | W02 | 2025-03-31 13:00 | AMAT-CENTRIS | CH-D | Edge-04 | Edge | 0.85 | 108 | 43.5 | 42.08 | 38.02 | 1541.6 | FALSE | FALSE | FALSE | TRUE | 0 | 0
1135 | Rev3 | 3 | LOT2503-2950 | W02 | 2025-03-31 13:00 | AMAT-CENTRIS | CH-D | Edge-05 | Edge | 0.85 | 144 | 43.57 | 41.24 | 39.3 | 1542.4 | FALSE | FALSE | FALSE | TRUE | 0 | 0
1136 | Rev3 | 3 | LOT2503-2950 | W02 | 2025-03-31 13:00 | AMAT-CENTRIS | CH-D | Edge-06 | Edge | 0.85 | 180 | 43.17 | 41.95 | 39.06 | 1527.7 | FALSE | FALSE | FALSE | TRUE | 0 | 0
1137 | Rev3 | 3 | LOT2503-2950 | W02 | 2025-03-31 13:00 | AMAT-CENTRIS | CH-D | Edge-07 | Edge | 0.85 | 216 | 43.19 | 42.57 | 39.51 | 1520.8 | FALSE | FALSE | FALSE | TRUE | 0 | 0
1138 | Rev3 | 3 | LOT2503-2950 | W02 | 2025-03-31 13:00 | AMAT-CENTRIS | CH-D | Edge-08 | Edge | 0.85 | 252 | 42.95 | 41.2 | 38.86 | 1535.6 | FALSE | FALSE | FALSE | TRUE | 0 | 0
1139 | Rev3 | 3 | LOT2503-2950 | W02 | 2025-03-31 13:00 | AMAT-CENTRIS | CH-D | Edge-09 | Edge | 0.85 | 288 | 42.9 | 42.27 | 35.02 | 1540 | FALSE | FALSE | TRUE | TRUE | 1 | 6.54 | chamber_instability_defect
1140 | Rev3 | 3 | LOT2503-2950 | W02 | 2025-03-31 13:00 | AMAT-CENTRIS | CH-D | Edge-10 | Edge | 0.85 | 324 | 42.94 | 41.62 | 33.47 | 1518.3 | FALSE | FALSE | FALSE | FALSE | 1 | 6.16 | chamber_instability_defect
1141 | Rev3 | 3 | LOT2503-2950 | W02 | 2025-03-31 13:00 | AMAT-CENTRIS | CH-D | ExtEdge-01 | Extreme Edge | 0.97 | 18 | 43.25 | 42.7 | 38.99 | 1565.6 | FALSE | FALSE | FALSE | TRUE | 0 | 0
1142 | Rev3 | 3 | LOT2503-2950 | W02 | 2025-03-31 13:00 | AMAT-CENTRIS | CH-D | ExtEdge-02 | Extreme Edge | 0.97 | 54 | 43.73 | 42.73 | 36.36 | 1524.1 | FALSE | FALSE | TRUE | TRUE | 1 | 6.44 | chamber_instability_defect
1143 | Rev3 | 3 | LOT2503-2950 | W02 | 2025-03-31 13:00 | AMAT-CENTRIS | CH-D | ExtEdge-03 | Extreme Edge | 0.97 | 90 | 44.06 | 42.81 | 39.28 | 1548.7 | FALSE | FALSE | FALSE | TRUE | 0 | 0
1144 | Rev3 | 3 | LOT2503-2950 | W02 | 2025-03-31 13:00 | AMAT-CENTRIS | CH-D | ExtEdge-04 | Extreme Edge | 0.97 | 126 | 44.12 | 42.13 | 39.31 | 1537.9 | FALSE | FALSE | FALSE | TRUE | 0 | 0
1145 | Rev3 | 3 | LOT2503-2950 | W02 | 2025-03-31 13:00 | AMAT-CENTRIS | CH-D | ExtEdge-05 | Extreme Edge | 0.97 | 162 | 43.78 | 42.64 | 38.24 | 1512.6 | FALSE | FALSE | FALSE | FALSE | 0 | 0
1146 | Rev3 | 3 | LOT2503-2950 | W02 | 2025-03-31 13:00 | AMAT-CENTRIS | CH-D | ExtEdge-06 | Extreme Edge | 0.97 | 198 | 43.35 | 42.94 | 39.31 | 1544.7 | FALSE | FALSE | FALSE | TRUE | 0 | 0
1147 | Rev3 | 3 | LOT2503-2950 | W02 | 2025-03-31 13:00 | AMAT-CENTRIS | CH-D | ExtEdge-07 | Extreme Edge | 0.97 | 234 | 44.29 | 42.76 | 39.58 | 1555.4 | FALSE | FALSE | FALSE | TRUE | 0 | 0
1148 | Rev3 | 3 | LOT2503-2950 | W02 | 2025-03-31 13:00 | AMAT-CENTRIS | CH-D | ExtEdge-08 | Extreme Edge | 0.97 | 270 | 43.6 | 42.51 | 39.21 | 1510.6 | FALSE | FALSE | FALSE | FALSE | 0 | 0
1149 | Rev3 | 3 | LOT2503-2950 | W02 | 2025-03-31 13:00 | AMAT-CENTRIS | CH-D | ExtEdge-09 | Extreme Edge | 0.97 | 306 | 43.66 | 41.88 | 38.53 | 1539.9 | FALSE | FALSE | FALSE | TRUE | 0 | 0
1150 | Rev3 | 3 | LOT2503-2950 | W02 | 2025-03-31 13:00 | AMAT-CENTRIS | CH-D | ExtEdge-10 | Extreme Edge | 0.97 | 342 | 44.32 | 42.01 | 38 | 1549.5 | FALSE | FALSE | FALSE | TRUE | 0 | 0
1151 | Rev3 | 3 | LOT2504-2110 | W03 | 2025-04-02 12:00 | AMAT-CENTRIS | CH-D | C1 | Center | 0 |  | 41.25 | 39.5 | 37.38 | 1511.9 | TRUE | TRUE | TRUE | FALSE | 0 | 0
1152 | Rev3 | 3 | LOT2504-2110 | W03 | 2025-04-02 12:00 | AMAT-CENTRIS | CH-D | Mid-Top | Mid | 0.55 | 90 | 42.74 | 41.44 | 37.81 | 1489.8 | FALSE | FALSE | FALSE | FALSE | 0 | 0
1153 | Rev3 | 3 | LOT2504-2110 | W03 | 2025-04-02 12:00 | AMAT-CENTRIS | CH-D | Mid-Right | Mid | 0.55 | 0 | 42.68 | 40.49 | 38.83 | 1580 | FALSE | TRUE | FALSE | TRUE | 1 | 5.99 | chamber_instability_defect
1154 | Rev3 | 3 | LOT2504-2110 | W03 | 2025-04-02 12:00 | AMAT-CENTRIS | CH-D | Mid-Bottom | Mid | 0.55 | 270 | 42.3 | 40.8 | 38.78 | 1481.8 | FALSE | TRUE | FALSE | FALSE | 0 | 0
1155 | Rev3 | 3 | LOT2504-2110 | W03 | 2025-04-02 12:00 | AMAT-CENTRIS | CH-D | Mid-Left | Mid | 0.55 | 180 | 42.92 | 41.19 | 37.41 | 1513.9 | FALSE | FALSE | TRUE | FALSE | 0 | 0
1156 | Rev3 | 3 | LOT2504-2110 | W03 | 2025-04-02 12:00 | AMAT-CENTRIS | CH-D | Edge-01 | Edge | 0.85 | 0 | 43.32 | 42.4 | 38.4 | 1491.5 | FALSE | FALSE | FALSE | FALSE | 0 | 0
1157 | Rev3 | 3 | LOT2504-2110 | W03 | 2025-04-02 12:00 | AMAT-CENTRIS | CH-D | Edge-02 | Edge | 0.85 | 36 | 43.86 | 41.9 | 38.36 | 1473 | FALSE | FALSE | FALSE | FALSE | 0 | 0
1158 | Rev3 | 3 | LOT2504-2110 | W03 | 2025-04-02 12:00 | AMAT-CENTRIS | CH-D | Edge-03 | Edge | 0.85 | 72 | 43.44 | 41.91 | 40.13 | 1559.9 | FALSE | FALSE | FALSE | TRUE | 1 | 6.02 | chamber_instability_defect
1159 | Rev3 | 3 | LOT2504-2110 | W03 | 2025-04-02 12:00 | AMAT-CENTRIS | CH-D | Edge-04 | Edge | 0.85 | 108 | 44.18 | 42.05 | 38.81 | 1435.7 | FALSE | FALSE | FALSE | FALSE | 1 | 5.9 | chamber_instability_defect
1160 | Rev3 | 3 | LOT2504-2110 | W03 | 2025-04-02 12:00 | AMAT-CENTRIS | CH-D | Edge-05 | Edge | 0.85 | 144 | 44.07 | 42.74 | 39.14 | 1530.3 | FALSE | FALSE | FALSE | TRUE | 0 | 0
1161 | Rev3 | 3 | LOT2504-2110 | W03 | 2025-04-02 12:00 | AMAT-CENTRIS | CH-D | Edge-06 | Edge | 0.85 | 180 | 43.64 | 41.87 | 37.88 | 1544.6 | FALSE | FALSE | FALSE | TRUE | 0 | 0
1162 | Rev3 | 3 | LOT2504-2110 | W03 | 2025-04-02 12:00 | AMAT-CENTRIS | CH-D | Edge-07 | Edge | 0.85 | 216 | 44.02 | 41.84 | 39.21 | 1518.6 | FALSE | FALSE | FALSE | FALSE | 0 | 0
1163 | Rev3 | 3 | LOT2504-2110 | W03 | 2025-04-02 12:00 | AMAT-CENTRIS | CH-D | Edge-08 | Edge | 0.85 | 252 | 43.61 | 42.27 | 40.16 | 1519 | FALSE | FALSE | FALSE | FALSE | 1 | 5.42 | chamber_instability_defect
1164 | Rev3 | 3 | LOT2504-2110 | W03 | 2025-04-02 12:00 | AMAT-CENTRIS | CH-D | Edge-09 | Edge | 0.85 | 288 | 43.22 | 41.39 | 38.7 | 1558.3 | FALSE | FALSE | FALSE | TRUE | 1 | 6.14 | chamber_instability_defect
1165 | Rev3 | 3 | LOT2504-2110 | W03 | 2025-04-02 12:00 | AMAT-CENTRIS | CH-D | Edge-10 | Edge | 0.85 | 324 | 43.55 | 42.86 | 38.33 | 1510.8 | FALSE | FALSE | FALSE | FALSE | 1 | 5.72 | chamber_instability_defect
1166 | Rev3 | 3 | LOT2504-2110 | W03 | 2025-04-02 12:00 | AMAT-CENTRIS | CH-D | ExtEdge-01 | Extreme Edge | 0.97 | 18 | 44.32 | 42.64 | 38.81 | 1553.5 | FALSE | FALSE | FALSE | TRUE | 0 | 0
1167 | Rev3 | 3 | LOT2504-2110 | W03 | 2025-04-02 12:00 | AMAT-CENTRIS | CH-D | ExtEdge-02 | Extreme Edge | 0.97 | 54 | 44.04 | 43.09 | 39.35 | 1536.1 | FALSE | FALSE | FALSE | TRUE | 0 | 0
1168 | Rev3 | 3 | LOT2504-2110 | W03 | 2025-04-02 12:00 | AMAT-CENTRIS | CH-D | ExtEdge-03 | Extreme Edge | 0.97 | 90 | 43.22 | 42.94 | 39.01 | 1556.4 | FALSE | FALSE | FALSE | TRUE | 0 | 0
1169 | Rev3 | 3 | LOT2504-2110 | W03 | 2025-04-02 12:00 | AMAT-CENTRIS | CH-D | ExtEdge-04 | Extreme Edge | 0.97 | 126 | 43.96 | 42.66 | 38.12 | 1528.6 | FALSE | FALSE | FALSE | TRUE | 0 | 0
1170 | Rev3 | 3 | LOT2504-2110 | W03 | 2025-04-02 12:00 | AMAT-CENTRIS | CH-D | ExtEdge-05 | Extreme Edge | 0.97 | 162 | 43.8 | 44.01 | 39.55 | 1568.2 | FALSE | FALSE | FALSE | TRUE | 0 | 0
1171 | Rev3 | 3 | LOT2504-2110 | W03 | 2025-04-02 12:00 | AMAT-CENTRIS | CH-D | ExtEdge-06 | Extreme Edge | 0.97 | 198 | 43.43 | 42.41 | 41.97 | 1535.3 | FALSE | FALSE | FALSE | TRUE | 1 | 6.1 | chamber_instability_defect
1172 | Rev3 | 3 | LOT2504-2110 | W03 | 2025-04-02 12:00 | AMAT-CENTRIS | CH-D | ExtEdge-07 | Extreme Edge | 0.97 | 234 | 44.15 | 41.57 | 44.83 | 1347.3 | FALSE | FALSE | FALSE | FALSE | 2 | 10 | chamber_instability_defect
1173 | Rev3 | 3 | LOT2504-2110 | W03 | 2025-04-02 12:00 | AMAT-CENTRIS | CH-D | ExtEdge-08 | Extreme Edge | 0.97 | 270 | 43.18 | 42.42 | 38.43 | 1508.4 | FALSE | FALSE | FALSE | FALSE | 0 | 0
1174 | Rev3 | 3 | LOT2504-2110 | W03 | 2025-04-02 12:00 | AMAT-CENTRIS | CH-D | ExtEdge-09 | Extreme Edge | 0.97 | 306 | 44.39 | 42.01 | 39.57 | 1513 | FALSE | FALSE | FALSE | FALSE | 0 | 0
1175 | Rev3 | 3 | LOT2504-2110 | W03 | 2025-04-02 12:00 | AMAT-CENTRIS | CH-D | ExtEdge-10 | Extreme Edge | 0.97 | 342 | 44.21 | 42.91 | 40.28 | 1427.6 | FALSE | FALSE | FALSE | FALSE | 1 | 6.7 | chamber_instability_defect
1176 | Rev3 | 3 | LOT2504-1682 | W04 | 2025-04-04 08:00 | LAM-2300FLEX | CH-B | C1 | Center | 0 |  | 40.7 | 39.29 | 37.36 | 1537.5 | TRUE | TRUE | TRUE | TRUE | 0 | 0
1177 | Rev3 | 3 | LOT2504-1682 | W04 | 2025-04-04 08:00 | LAM-2300FLEX | CH-B | Mid-Top | Mid | 0.55 | 90 | 42.53 | 41.33 | 37.66 | 1473.8 | FALSE | FALSE | TRUE | FALSE | 0 | 0
1178 | Rev3 | 3 | LOT2504-1682 | W04 | 2025-04-04 08:00 | LAM-2300FLEX | CH-B | Mid-Right | Mid | 0.55 | 0 | 41.82 | 40.95 | 38.11 | 1534.2 | TRUE | FALSE | FALSE | TRUE | 0 | 0
1179 | Rev3 | 3 | LOT2504-1682 | W04 | 2025-04-04 08:00 | LAM-2300FLEX | CH-B | Mid-Bottom | Mid | 0.55 | 270 | 42.92 | 41.67 | 37.74 | 1496.4 | FALSE | FALSE | TRUE | FALSE | 0 | 0
1180 | Rev3 | 3 | LOT2504-1682 | W04 | 2025-04-04 08:00 | LAM-2300FLEX | CH-B | Mid-Left | Mid | 0.55 | 180 | 42.62 | 41.29 | 38.37 | 1484 | FALSE | FALSE | FALSE | FALSE | 0 | 0
1181 | Rev3 | 3 | LOT2504-1682 | W04 | 2025-04-04 08:00 | LAM-2300FLEX | CH-B | Edge-01 | Edge | 0.85 | 0 | 44.11 | 41.89 | 38.87 | 1512.4 | FALSE | FALSE | FALSE | FALSE | 0 | 0
1182 | Rev3 | 3 | LOT2504-1682 | W04 | 2025-04-04 08:00 | LAM-2300FLEX | CH-B | Edge-02 | Edge | 0.85 | 36 | 43.46 | 41.69 | 39.52 | 1468.8 | FALSE | FALSE | FALSE | FALSE | 0 | 0
1183 | Rev3 | 3 | LOT2504-1682 | W04 | 2025-04-04 08:00 | LAM-2300FLEX | CH-B | Edge-03 | Edge | 0.85 | 72 | 43.78 | 41.61 | 37.89 | 1495.2 | FALSE | FALSE | FALSE | FALSE | 0 | 0
1184 | Rev3 | 3 | LOT2504-1682 | W04 | 2025-04-04 08:00 | LAM-2300FLEX | CH-B | Edge-04 | Edge | 0.85 | 108 | 43.43 | 41.48 | 38.82 | 1539.6 | FALSE | FALSE | FALSE | TRUE | 0 | 0
1185 | Rev3 | 3 | LOT2504-1682 | W04 | 2025-04-04 08:00 | LAM-2300FLEX | CH-B | Edge-05 | Edge | 0.85 | 144 | 42.93 | 42.31 | 38.06 | 1525.9 | FALSE | FALSE | FALSE | TRUE | 0 | 0
1186 | Rev3 | 3 | LOT2504-1682 | W04 | 2025-04-04 08:00 | LAM-2300FLEX | CH-B | Edge-06 | Edge | 0.85 | 180 | 44.15 | 42.65 | 39.01 | 1563.2 | FALSE | FALSE | FALSE | TRUE | 0 | 0
1187 | Rev3 | 3 | LOT2504-1682 | W04 | 2025-04-04 08:00 | LAM-2300FLEX | CH-B | Edge-07 | Edge | 0.85 | 216 | 43.09 | 42.15 | 39.19 | 1543.2 | FALSE | FALSE | FALSE | TRUE | 0 | 0
1188 | Rev3 | 3 | LOT2504-1682 | W04 | 2025-04-04 08:00 | LAM-2300FLEX | CH-B | Edge-08 | Edge | 0.85 | 252 | 44.07 | 42.37 | 40.38 | 1537.3 | FALSE | FALSE | FALSE | TRUE | 1 | 6.54 | chamber_instability_defect
1189 | Rev3 | 3 | LOT2504-1682 | W04 | 2025-04-04 08:00 | LAM-2300FLEX | CH-B | Edge-09 | Edge | 0.85 | 288 | 43.93 | 42.98 | 38.11 | 1544 | FALSE | FALSE | FALSE | TRUE | 0 | 0
1190 | Rev3 | 3 | LOT2504-1682 | W04 | 2025-04-04 08:00 | LAM-2300FLEX | CH-B | Edge-10 | Edge | 0.85 | 324 | 43.58 | 41.97 | 38.32 | 1523 | FALSE | FALSE | FALSE | TRUE | 0 | 0
1191 | Rev3 | 3 | LOT2504-1682 | W04 | 2025-04-04 08:00 | LAM-2300FLEX | CH-B | ExtEdge-01 | Extreme Edge | 0.97 | 18 | 43.84 | 42.45 | 39.51 | 1559 | FALSE | FALSE | FALSE | TRUE | 0 | 0
1192 | Rev3 | 3 | LOT2504-1682 | W04 | 2025-04-04 08:00 | LAM-2300FLEX | CH-B | ExtEdge-02 | Extreme Edge | 0.97 | 54 | 43.14 | 41.39 | 41.59 | 1615.8 | FALSE | FALSE | FALSE | TRUE | 1 | 5.92 | chamber_instability_defect
1193 | Rev3 | 3 | LOT2504-1682 | W04 | 2025-04-04 08:00 | LAM-2300FLEX | CH-B | ExtEdge-03 | Extreme Edge | 0.97 | 90 | 44.12 | 42.15 | 39.72 | 1528.6 | FALSE | FALSE | FALSE | TRUE | 0 | 0
1194 | Rev3 | 3 | LOT2504-1682 | W04 | 2025-04-04 08:00 | LAM-2300FLEX | CH-B | ExtEdge-04 | Extreme Edge | 0.97 | 126 | 43.78 | 41.86 | 39.24 | 1560.5 | FALSE | FALSE | FALSE | TRUE | 0 | 0
1195 | Rev3 | 3 | LOT2504-1682 | W04 | 2025-04-04 08:00 | LAM-2300FLEX | CH-B | ExtEdge-05 | Extreme Edge | 0.97 | 162 | 43.65 | 42.21 | 35.94 | 1552.2 | FALSE | FALSE | TRUE | TRUE | 1 | 6.07 | chamber_instability_defect
1196 | Rev3 | 3 | LOT2504-1682 | W04 | 2025-04-04 08:00 | LAM-2300FLEX | CH-B | ExtEdge-06 | Extreme Edge | 0.97 | 198 | 43.54 | 43.15 | 37.92 | 1531.5 | FALSE | FALSE | FALSE | TRUE | 0 | 0
1197 | Rev3 | 3 | LOT2504-1682 | W04 | 2025-04-04 08:00 | LAM-2300FLEX | CH-B | ExtEdge-07 | Extreme Edge | 0.97 | 234 | 43.78 | 42.36 | 37.87 | 1554.2 | FALSE | FALSE | FALSE | TRUE | 0 | 0
1198 | Rev3 | 3 | LOT2504-1682 | W04 | 2025-04-04 08:00 | LAM-2300FLEX | CH-B | ExtEdge-08 | Extreme Edge | 0.97 | 270 | 43.45 | 42.92 | 38.79 | 1498.4 | FALSE | FALSE | FALSE | FALSE | 0 | 0
1199 | Rev3 | 3 | LOT2504-1682 | W04 | 2025-04-04 08:00 | LAM-2300FLEX | CH-B | ExtEdge-09 | Extreme Edge | 0.97 | 306 | 44.17 | 42.21 | 39.84 | 1506.4 | FALSE | FALSE | FALSE | FALSE | 0 | 0
1200 | Rev3 | 3 | LOT2504-1682 | W04 | 2025-04-04 08:00 | LAM-2300FLEX | CH-B | ExtEdge-10 | Extreme Edge | 0.97 | 342 | 43.61 | 43.51 | 38.94 | 1528 | FALSE | FALSE | FALSE | TRUE | 0 | 0
1201 | Rev3 | 3 | LOT2504-9588 | W05 | 2025-04-07 11:00 | AMAT-CENTRIS | CH-C | C1 | Center | 0 |  | 40.47 | 39.29 | 37.5 | 1501.2 | TRUE | TRUE | TRUE | FALSE | 0 | 0
1202 | Rev3 | 3 | LOT2504-9588 | W05 | 2025-04-07 11:00 | AMAT-CENTRIS | CH-C | Mid-Top | Mid | 0.55 | 90 | 42.83 | 41.74 | 36.57 | 1522.7 | FALSE | FALSE | TRUE | TRUE | 1 | 6.27 | chamber_instability_defect
1203 | Rev3 | 3 | LOT2504-9588 | W05 | 2025-04-07 11:00 | AMAT-CENTRIS | CH-C | Mid-Right | Mid | 0.55 | 0 | 42.9 | 41.38 | 37.91 | 1528.2 | FALSE | FALSE | FALSE | TRUE | 0 | 0
1204 | Rev3 | 3 | LOT2504-9588 | W05 | 2025-04-07 11:00 | AMAT-CENTRIS | CH-C | Mid-Bottom | Mid | 0.55 | 270 | 42.75 | 40.85 | 38.74 | 1521.8 | FALSE | TRUE | FALSE | TRUE | 0 | 0
1205 | Rev3 | 3 | LOT2504-9588 | W05 | 2025-04-07 11:00 | AMAT-CENTRIS | CH-C | Mid-Left | Mid | 0.55 | 180 | 42.07 | 40.88 | 37.92 | 1527.6 | FALSE | TRUE | FALSE | TRUE | 0 | 0
1206 | Rev3 | 3 | LOT2504-9588 | W05 | 2025-04-07 11:00 | AMAT-CENTRIS | CH-C | Edge-01 | Edge | 0.85 | 0 | 43.37 | 42.77 | 39.11 | 1499.2 | FALSE | FALSE | FALSE | FALSE | 0 | 0
1207 | Rev3 | 3 | LOT2504-9588 | W05 | 2025-04-07 11:00 | AMAT-CENTRIS | CH-C | Edge-02 | Edge | 0.85 | 36 | 42.75 | 43.05 | 38.38 | 1541.3 | FALSE | FALSE | FALSE | TRUE | 0 | 0
1208 | Rev3 | 3 | LOT2504-9588 | W05 | 2025-04-07 11:00 | AMAT-CENTRIS | CH-C | Edge-03 | Edge | 0.85 | 72 | 43.22 | 41.45 | 38.61 | 1525.4 | FALSE | FALSE | FALSE | TRUE | 0 | 0
1209 | Rev3 | 3 | LOT2504-9588 | W05 | 2025-04-07 11:00 | AMAT-CENTRIS | CH-C | Edge-04 | Edge | 0.85 | 108 | 43.93 | 42.94 | 40.2 | 1487.4 | FALSE | FALSE | FALSE | FALSE | 0 | 0
1210 | Rev3 | 3 | LOT2504-9588 | W05 | 2025-04-07 11:00 | AMAT-CENTRIS | CH-C | Edge-05 | Edge | 0.85 | 144 | 43.62 | 42.53 | 38.66 | 1530.9 | FALSE | FALSE | FALSE | TRUE | 0 | 0
1211 | Rev3 | 3 | LOT2504-9588 | W05 | 2025-04-07 11:00 | AMAT-CENTRIS | CH-C | Edge-06 | Edge | 0.85 | 180 | 43.61 | 41.84 | 38.37 | 1510.1 | FALSE | FALSE | FALSE | FALSE | 0 | 0
1212 | Rev3 | 3 | LOT2504-9588 | W05 | 2025-04-07 11:00 | AMAT-CENTRIS | CH-C | Edge-07 | Edge | 0.85 | 216 | 42.89 | 41.83 | 39.41 | 1547.8 | FALSE | FALSE | FALSE | TRUE | 0 | 0
1213 | Rev3 | 3 | LOT2504-9588 | W05 | 2025-04-07 11:00 | AMAT-CENTRIS | CH-C | Edge-08 | Edge | 0.85 | 252 | 43.07 | 41.55 | 38.7 | 1485.8 | FALSE | FALSE | FALSE | FALSE | 0 | 0
1214 | Rev3 | 3 | LOT2504-9588 | W05 | 2025-04-07 11:00 | AMAT-CENTRIS | CH-C | Edge-09 | Edge | 0.85 | 288 | 43.42 | 41.84 | 37.95 | 1510.6 | FALSE | FALSE | FALSE | FALSE | 0 | 0
1215 | Rev3 | 3 | LOT2504-9588 | W05 | 2025-04-07 11:00 | AMAT-CENTRIS | CH-C | Edge-10 | Edge | 0.85 | 324 | 43.71 | 42.3 | 38.96 | 1536.5 | FALSE | FALSE | FALSE | TRUE | 0 | 0
1216 | Rev3 | 3 | LOT2504-9588 | W05 | 2025-04-07 11:00 | AMAT-CENTRIS | CH-C | ExtEdge-01 | Extreme Edge | 0.97 | 18 | 43.17 | 42.68 | 38.87 | 1542.3 | FALSE | FALSE | FALSE | TRUE | 0 | 0
1217 | Rev3 | 3 | LOT2504-9588 | W05 | 2025-04-07 11:00 | AMAT-CENTRIS | CH-C | ExtEdge-02 | Extreme Edge | 0.97 | 54 | 43.64 | 42.73 | 39.4 | 1515 | FALSE | FALSE | FALSE | FALSE | 0 | 0
1218 | Rev3 | 3 | LOT2504-9588 | W05 | 2025-04-07 11:00 | AMAT-CENTRIS | CH-C | ExtEdge-03 | Extreme Edge | 0.97 | 90 | 43.67 | 42.22 | 39.13 | 1517.6 | FALSE | FALSE | FALSE | FALSE | 0 | 0
1219 | Rev3 | 3 | LOT2504-9588 | W05 | 2025-04-07 11:00 | AMAT-CENTRIS | CH-C | ExtEdge-04 | Extreme Edge | 0.97 | 126 | 44.45 | 42.81 | 38.49 | 1551.9 | FALSE | FALSE | FALSE | TRUE | 0 | 0
1220 | Rev3 | 3 | LOT2504-9588 | W05 | 2025-04-07 11:00 | AMAT-CENTRIS | CH-C | ExtEdge-05 | Extreme Edge | 0.97 | 162 | 43.93 | 42.7 | 38.35 | 1499.5 | FALSE | FALSE | FALSE | FALSE | 0 | 0
1221 | Rev3 | 3 | LOT2504-9588 | W05 | 2025-04-07 11:00 | AMAT-CENTRIS | CH-C | ExtEdge-06 | Extreme Edge | 0.97 | 198 | 43.14 | 42.41 | 38.04 | 1521.1 | FALSE | FALSE | FALSE | TRUE | 0 | 0
1222 | Rev3 | 3 | LOT2504-9588 | W05 | 2025-04-07 11:00 | AMAT-CENTRIS | CH-C | ExtEdge-07 | Extreme Edge | 0.97 | 234 | 43.63 | 42.85 | 39.04 | 1544.2 | FALSE | FALSE | FALSE | TRUE | 0 | 0
1223 | Rev3 | 3 | LOT2504-9588 | W05 | 2025-04-07 11:00 | AMAT-CENTRIS | CH-C | ExtEdge-08 | Extreme Edge | 0.97 | 270 | 44 | 42.43 | 39.42 | 1532.6 | FALSE | FALSE | FALSE | TRUE | 0 | 0
1224 | Rev3 | 3 | LOT2504-9588 | W05 | 2025-04-07 11:00 | AMAT-CENTRIS | CH-C | ExtEdge-09 | Extreme Edge | 0.97 | 306 | 43.75 | 42.46 | 39.27 | 1496.4 | FALSE | FALSE | FALSE | FALSE | 0 | 0
1225 | Rev3 | 3 | LOT2504-9588 | W05 | 2025-04-07 11:00 | AMAT-CENTRIS | CH-C | ExtEdge-10 | Extreme Edge | 0.97 | 342 | 43.03 | 42.91 | 38.77 | 1542.5 | FALSE | FALSE | FALSE | TRUE | 0 | 0
1226 | Rev3 | 3 | LOT2504-5322 | W06 | 2025-04-10 11:00 | AMAT-CENTRIS | CH-C | C1 | Center | 0 |  | 41.67 | 40.01 | 38.97 | 1480.2 | TRUE | TRUE | FALSE | FALSE | 1 | 6.03 | chamber_instability_defect
1227 | Rev3 | 3 | LOT2504-5322 | W06 | 2025-04-10 11:00 | AMAT-CENTRIS | CH-C | Mid-Top | Mid | 0.55 | 90 | 42.57 | 40.71 | 37.87 | 1498.9 | FALSE | TRUE | FALSE | FALSE | 0 | 0
1228 | Rev3 | 3 | LOT2504-5322 | W06 | 2025-04-10 11:00 | AMAT-CENTRIS | CH-C | Mid-Right | Mid | 0.55 | 0 | 42.25 | 41.36 | 39.03 | 1570 | FALSE | FALSE | FALSE | TRUE | 0 | 0
1229 | Rev3 | 3 | LOT2504-5322 | W06 | 2025-04-10 11:00 | AMAT-CENTRIS | CH-C | Mid-Bottom | Mid | 0.55 | 270 | 41.95 | 41.72 | 38.51 | 1549.2 | TRUE | FALSE | FALSE | TRUE | 0 | 0
1230 | Rev3 | 3 | LOT2504-5322 | W06 | 2025-04-10 11:00 | AMAT-CENTRIS | CH-C | Mid-Left | Mid | 0.55 | 180 | 43.06 | 41.64 | 35.82 | 1648.2 | FALSE | FALSE | TRUE | TRUE | 1 | 6.8 | chamber_instability_defect
1231 | Rev3 | 3 | LOT2504-5322 | W06 | 2025-04-10 11:00 | AMAT-CENTRIS | CH-C | Edge-01 | Edge | 0.85 | 0 | 43.93 | 41.66 | 39.22 | 1535.8 | FALSE | FALSE | FALSE | TRUE | 0 | 0
1232 | Rev3 | 3 | LOT2504-5322 | W06 | 2025-04-10 11:00 | AMAT-CENTRIS | CH-C | Edge-02 | Edge | 0.85 | 36 | 43.93 | 42.96 | 38.96 | 1565.4 | FALSE | FALSE | FALSE | TRUE | 1 | 6.61 | chamber_instability_defect
1233 | Rev3 | 3 | LOT2504-5322 | W06 | 2025-04-10 11:00 | AMAT-CENTRIS | CH-C | Edge-03 | Edge | 0.85 | 72 | 43.89 | 42.29 | 38.32 | 1516 | FALSE | FALSE | FALSE | FALSE | 0 | 0
1234 | Rev3 | 3 | LOT2504-5322 | W06 | 2025-04-10 11:00 | AMAT-CENTRIS | CH-C | Edge-04 | Edge | 0.85 | 108 | 42.95 | 42.26 | 39.3 | 1524.9 | FALSE | FALSE | FALSE | TRUE | 0 | 0
1235 | Rev3 | 3 | LOT2504-5322 | W06 | 2025-04-10 11:00 | AMAT-CENTRIS | CH-C | Edge-05 | Edge | 0.85 | 144 | 43.43 | 42.57 | 38.3 | 1558 | FALSE | FALSE | FALSE | TRUE | 0 | 0
1236 | Rev3 | 3 | LOT2504-5322 | W06 | 2025-04-10 11:00 | AMAT-CENTRIS | CH-C | Edge-06 | Edge | 0.85 | 180 | 42.69 | 42.8 | 37.78 | 1496.4 | FALSE | FALSE | TRUE | FALSE | 1 | 6.44 | chamber_instability_defect
1237 | Rev3 | 3 | LOT2504-5322 | W06 | 2025-04-10 11:00 | AMAT-CENTRIS | CH-C | Edge-07 | Edge | 0.85 | 216 | 43.44 | 42.84 | 36.14 | 1550 | FALSE | FALSE | TRUE | TRUE | 1 | 6.35 | chamber_instability_defect
1238 | Rev3 | 3 | LOT2504-5322 | W06 | 2025-04-10 11:00 | AMAT-CENTRIS | CH-C | Edge-08 | Edge | 0.85 | 252 | 44.63 | 41.99 | 38.59 | 1540.9 | FALSE | FALSE | FALSE | TRUE | 0 | 0
1239 | Rev3 | 3 | LOT2504-5322 | W06 | 2025-04-10 11:00 | AMAT-CENTRIS | CH-C | Edge-09 | Edge | 0.85 | 288 | 43.8 | 42.04 | 39.12 | 1539.9 | FALSE | FALSE | FALSE | TRUE | 0 | 0
1240 | Rev3 | 3 | LOT2504-5322 | W06 | 2025-04-10 11:00 | AMAT-CENTRIS | CH-C | Edge-10 | Edge | 0.85 | 324 | 44.02 | 42.66 | 38.6 | 1550.5 | FALSE | FALSE | FALSE | TRUE | 0 | 0
1241 | Rev3 | 3 | LOT2504-5322 | W06 | 2025-04-10 11:00 | AMAT-CENTRIS | CH-C | ExtEdge-01 | Extreme Edge | 0.97 | 18 | 43.94 | 42.73 | 40.29 | 1394 | FALSE | FALSE | FALSE | FALSE | 2 | 10 | chamber_instability_defect
1242 | Rev3 | 3 | LOT2504-5322 | W06 | 2025-04-10 11:00 | AMAT-CENTRIS | CH-C | ExtEdge-02 | Extreme Edge | 0.97 | 54 | 44.16 | 43.37 | 38.47 | 1519 | FALSE | FALSE | FALSE | FALSE | 0 | 0
1243 | Rev3 | 3 | LOT2504-5322 | W06 | 2025-04-10 11:00 | AMAT-CENTRIS | CH-C | ExtEdge-03 | Extreme Edge | 0.97 | 90 | 43.78 | 42.49 | 39.65 | 1557.3 | FALSE | FALSE | FALSE | TRUE | 0 | 0
1244 | Rev3 | 3 | LOT2504-5322 | W06 | 2025-04-10 11:00 | AMAT-CENTRIS | CH-C | ExtEdge-04 | Extreme Edge | 0.97 | 126 | 43.44 | 42.75 | 41.43 | 1551.4 | FALSE | FALSE | FALSE | TRUE | 2 | 10 | chamber_instability_defect
1245 | Rev3 | 3 | LOT2504-5322 | W06 | 2025-04-10 11:00 | AMAT-CENTRIS | CH-C | ExtEdge-05 | Extreme Edge | 0.97 | 162 | 43.43 | 43.27 | 40.13 | 1565.9 | FALSE | FALSE | FALSE | TRUE | 0 | 0
1246 | Rev3 | 3 | LOT2504-5322 | W06 | 2025-04-10 11:00 | AMAT-CENTRIS | CH-C | ExtEdge-06 | Extreme Edge | 0.97 | 198 | 43.86 | 42.74 | 38.88 | 1505.7 | FALSE | FALSE | FALSE | FALSE | 0 | 0
1247 | Rev3 | 3 | LOT2504-5322 | W06 | 2025-04-10 11:00 | AMAT-CENTRIS | CH-C | ExtEdge-07 | Extreme Edge | 0.97 | 234 | 44.32 | 43.86 | 39.34 | 1512.3 | FALSE | FALSE | FALSE | FALSE | 0 | 0
1248 | Rev3 | 3 | LOT2504-5322 | W06 | 2025-04-10 11:00 | AMAT-CENTRIS | CH-C | ExtEdge-08 | Extreme Edge | 0.97 | 270 | 44.04 | 43.7 | 39.44 | 1579.2 | FALSE | FALSE | FALSE | TRUE | 0 | 0
1249 | Rev3 | 3 | LOT2504-5322 | W06 | 2025-04-10 11:00 | AMAT-CENTRIS | CH-C | ExtEdge-09 | Extreme Edge | 0.97 | 306 | 44.05 | 43.1 | 39.51 | 1543.6 | FALSE | FALSE | FALSE | TRUE | 0 | 0
1250 | Rev3 | 3 | LOT2504-5322 | W06 | 2025-04-10 11:00 | AMAT-CENTRIS | CH-C | ExtEdge-10 | Extreme Edge | 0.97 | 342 | 43.65 | 43.29 | 37.68 | 1451.2 | FALSE | FALSE | TRUE | FALSE | 1 | 6.74 | chamber_instability_defect
1251 | Rev3 | 3 | LOT2504-6757 | W07 | 2025-04-12 11:00 | AMAT-CENTRIS | CH-C | C1 | Center | 0 |  | 41.29 | 40.28 | 37.93 | 1508.4 | TRUE | TRUE | FALSE | FALSE | 0 | 0
1252 | Rev3 | 3 | LOT2504-6757 | W07 | 2025-04-12 11:00 | AMAT-CENTRIS | CH-C | Mid-Top | Mid | 0.55 | 90 | 41.98 | 40.74 | 38.3 | 1573 | TRUE | TRUE | FALSE | TRUE | 1 | 5.88 | chamber_instability_defect
1253 | Rev3 | 3 | LOT2504-6757 | W07 | 2025-04-12 11:00 | AMAT-CENTRIS | CH-C | Mid-Right | Mid | 0.55 | 0 | 42.76 | 40.45 | 39.12 | 1565.1 | FALSE | TRUE | FALSE | TRUE | 1 | 6.17 | chamber_instability_defect
1254 | Rev3 | 3 | LOT2504-6757 | W07 | 2025-04-12 11:00 | AMAT-CENTRIS | CH-C | Mid-Bottom | Mid | 0.55 | 270 | 42.11 | 41.23 | 37.35 | 1536.3 | FALSE | FALSE | TRUE | TRUE | 0 | 0
1255 | Rev3 | 3 | LOT2504-6757 | W07 | 2025-04-12 11:00 | AMAT-CENTRIS | CH-C | Mid-Left | Mid | 0.55 | 180 | 42.2 | 41.14 | 40.17 | 1547.4 | FALSE | FALSE | FALSE | TRUE | 1 | 6.65 | chamber_instability_defect
1256 | Rev3 | 3 | LOT2504-6757 | W07 | 2025-04-12 11:00 | AMAT-CENTRIS | CH-C | Edge-01 | Edge | 0.85 | 0 | 42.78 | 42.26 | 37.93 | 1554.5 | FALSE | FALSE | FALSE | TRUE | 0 | 0
1257 | Rev3 | 3 | LOT2504-6757 | W07 | 2025-04-12 11:00 | AMAT-CENTRIS | CH-C | Edge-02 | Edge | 0.85 | 36 | 43.25 | 42.3 | 38.13 | 1521.8 | FALSE | FALSE | FALSE | TRUE | 0 | 0
1258 | Rev3 | 3 | LOT2504-6757 | W07 | 2025-04-12 11:00 | AMAT-CENTRIS | CH-C | Edge-03 | Edge | 0.85 | 72 | 43.29 | 42.1 | 38.54 | 1501.7 | FALSE | FALSE | FALSE | FALSE | 0 | 0
1259 | Rev3 | 3 | LOT2504-6757 | W07 | 2025-04-12 11:00 | AMAT-CENTRIS | CH-C | Edge-04 | Edge | 0.85 | 108 | 43.85 | 42.22 | 38.5 | 1645.2 | FALSE | FALSE | FALSE | TRUE | 1 | 6.05 | chamber_instability_defect
1260 | Rev3 | 3 | LOT2504-6757 | W07 | 2025-04-12 11:00 | AMAT-CENTRIS | CH-C | Edge-05 | Edge | 0.85 | 144 | 43.2 | 42.61 | 38.69 | 1511.8 | FALSE | FALSE | FALSE | FALSE | 0 | 0
1261 | Rev3 | 3 | LOT2504-6757 | W07 | 2025-04-12 11:00 | AMAT-CENTRIS | CH-C | Edge-06 | Edge | 0.85 | 180 | 43.69 | 41.31 | 38.24 | 1511.5 | FALSE | FALSE | FALSE | FALSE | 0 | 0
1262 | Rev3 | 3 | LOT2504-6757 | W07 | 2025-04-12 11:00 | AMAT-CENTRIS | CH-C | Edge-07 | Edge | 0.85 | 216 | 43.03 | 42.01 | 38.52 | 1548.2 | FALSE | FALSE | FALSE | TRUE | 0 | 0
1263 | Rev3 | 3 | LOT2504-6757 | W07 | 2025-04-12 11:00 | AMAT-CENTRIS | CH-C | Edge-08 | Edge | 0.85 | 252 | 43.39 | 42.67 | 38.06 | 1542.9 | FALSE | FALSE | FALSE | TRUE | 0 | 0
1264 | Rev3 | 3 | LOT2504-6757 | W07 | 2025-04-12 11:00 | AMAT-CENTRIS | CH-C | Edge-09 | Edge | 0.85 | 288 | 43.82 | 41.64 | 38.2 | 1529.8 | FALSE | FALSE | FALSE | TRUE | 0 | 0
1265 | Rev3 | 3 | LOT2504-6757 | W07 | 2025-04-12 11:00 | AMAT-CENTRIS | CH-C | Edge-10 | Edge | 0.85 | 324 | 43.83 | 41.93 | 39.23 | 1545.7 | FALSE | FALSE | FALSE | TRUE | 0 | 0
1266 | Rev3 | 3 | LOT2504-6757 | W07 | 2025-04-12 11:00 | AMAT-CENTRIS | CH-C | ExtEdge-01 | Extreme Edge | 0.97 | 18 | 44.1 | 41.53 | 38.54 | 1489.1 | FALSE | FALSE | FALSE | FALSE | 0 | 0
1267 | Rev3 | 3 | LOT2504-6757 | W07 | 2025-04-12 11:00 | AMAT-CENTRIS | CH-C | ExtEdge-02 | Extreme Edge | 0.97 | 54 | 44.16 | 42.67 | 39.21 | 1465.1 | FALSE | FALSE | FALSE | FALSE | 1 | 6.4 | chamber_instability_defect
1268 | Rev3 | 3 | LOT2504-6757 | W07 | 2025-04-12 11:00 | AMAT-CENTRIS | CH-C | ExtEdge-03 | Extreme Edge | 0.97 | 90 | 43.69 | 42.05 | 38.58 | 1539.8 | FALSE | FALSE | FALSE | TRUE | 0 | 0
1269 | Rev3 | 3 | LOT2504-6757 | W07 | 2025-04-12 11:00 | AMAT-CENTRIS | CH-C | ExtEdge-04 | Extreme Edge | 0.97 | 126 | 43.51 | 42.6 | 38.31 | 1524.2 | FALSE | FALSE | FALSE | TRUE | 0 | 0
1270 | Rev3 | 3 | LOT2504-6757 | W07 | 2025-04-12 11:00 | AMAT-CENTRIS | CH-C | ExtEdge-05 | Extreme Edge | 0.97 | 162 | 44.26 | 42.18 | 37.76 | 1512.5 | FALSE | FALSE | TRUE | FALSE | 0 | 0
1271 | Rev3 | 3 | LOT2504-6757 | W07 | 2025-04-12 11:00 | AMAT-CENTRIS | CH-C | ExtEdge-06 | Extreme Edge | 0.97 | 198 | 43 | 41.95 | 38.14 | 1578.4 | FALSE | FALSE | FALSE | TRUE | 0 | 0
1272 | Rev3 | 3 | LOT2504-6757 | W07 | 2025-04-12 11:00 | AMAT-CENTRIS | CH-C | ExtEdge-07 | Extreme Edge | 0.97 | 234 | 43.37 | 41.91 | 37.93 | 1535.7 | FALSE | FALSE | FALSE | TRUE | 0 | 0
1273 | Rev3 | 3 | LOT2504-6757 | W07 | 2025-04-12 11:00 | AMAT-CENTRIS | CH-C | ExtEdge-08 | Extreme Edge | 0.97 | 270 | 43.1 | 42.49 | 39.2 | 1545.5 | FALSE | FALSE | FALSE | TRUE | 0 | 0
1274 | Rev3 | 3 | LOT2504-6757 | W07 | 2025-04-12 11:00 | AMAT-CENTRIS | CH-C | ExtEdge-09 | Extreme Edge | 0.97 | 306 | 44.29 | 42.48 | 38.75 | 1550.9 | FALSE | FALSE | FALSE | TRUE | 0 | 0
1275 | Rev3 | 3 | LOT2504-6757 | W07 | 2025-04-12 11:00 | AMAT-CENTRIS | CH-C | ExtEdge-10 | Extreme Edge | 0.97 | 342 | 44.35 | 42.41 | 38.57 | 1549.9 | FALSE | FALSE | FALSE | TRUE | 0 | 0
1276 | Rev3 | 3 | LOT2504-7049 | W08 | 2025-04-13 15:00 | AMAT-CENTRIS | CH-D | C1 | Center | 0 |  | 40.36 | 38.95 | 36.91 | 1495.7 | TRUE | TRUE | TRUE | FALSE | 0 | 0
1277 | Rev3 | 3 | LOT2504-7049 | W08 | 2025-04-13 15:00 | AMAT-CENTRIS | CH-D | Mid-Top | Mid | 0.55 | 90 | 42.75 | 41.46 | 37.92 | 1520.2 | FALSE | FALSE | FALSE | TRUE | 0 | 0
1278 | Rev3 | 3 | LOT2504-7049 | W08 | 2025-04-13 15:00 | AMAT-CENTRIS | CH-D | Mid-Right | Mid | 0.55 | 0 | 42.48 | 40.91 | 37.77 | 1542.4 | FALSE | TRUE | TRUE | TRUE | 0 | 0
1279 | Rev3 | 3 | LOT2504-7049 | W08 | 2025-04-13 15:00 | AMAT-CENTRIS | CH-D | Mid-Bottom | Mid | 0.55 | 270 | 42.8 | 40.65 | 37.2 | 1507.4 | FALSE | TRUE | TRUE | FALSE | 0 | 0
1280 | Rev3 | 3 | LOT2504-7049 | W08 | 2025-04-13 15:00 | AMAT-CENTRIS | CH-D | Mid-Left | Mid | 0.55 | 180 | 42.47 | 41.96 | 38.9 | 1521.3 | FALSE | FALSE | FALSE | TRUE | 0 | 0
1281 | Rev3 | 3 | LOT2504-7049 | W08 | 2025-04-13 15:00 | AMAT-CENTRIS | CH-D | Edge-01 | Edge | 0.85 | 0 | 43.91 | 42.49 | 37.68 | 1592 | FALSE | FALSE | TRUE | TRUE | 1 | 7.16 | chamber_instability_defect
1282 | Rev3 | 3 | LOT2504-7049 | W08 | 2025-04-13 15:00 | AMAT-CENTRIS | CH-D | Edge-02 | Edge | 0.85 | 36 | 43.41 | 42.13 | 38.07 | 1528.2 | FALSE | FALSE | FALSE | TRUE | 0 | 0
1283 | Rev3 | 3 | LOT2504-7049 | W08 | 2025-04-13 15:00 | AMAT-CENTRIS | CH-D | Edge-03 | Edge | 0.85 | 72 | 43.02 | 42.22 | 38.67 | 1530.9 | FALSE | FALSE | FALSE | TRUE | 0 | 0
1284 | Rev3 | 3 | LOT2504-7049 | W08 | 2025-04-13 15:00 | AMAT-CENTRIS | CH-D | Edge-04 | Edge | 0.85 | 108 | 43.79 | 42.41 | 39.11 | 1538.5 | FALSE | FALSE | FALSE | TRUE | 0 | 0
1285 | Rev3 | 3 | LOT2504-7049 | W08 | 2025-04-13 15:00 | AMAT-CENTRIS | CH-D | Edge-05 | Edge | 0.85 | 144 | 43.63 | 42.19 | 36.65 | 1601.1 | FALSE | FALSE | TRUE | TRUE | 1 | 5.68 | chamber_instability_defect
1286 | Rev3 | 3 | LOT2504-7049 | W08 | 2025-04-13 15:00 | AMAT-CENTRIS | CH-D | Edge-06 | Edge | 0.85 | 180 | 43.4 | 42.17 | 38.13 | 1521.9 | FALSE | FALSE | FALSE | TRUE | 0 | 0
1287 | Rev3 | 3 | LOT2504-7049 | W08 | 2025-04-13 15:00 | AMAT-CENTRIS | CH-D | Edge-07 | Edge | 0.85 | 216 | 43.45 | 42.72 | 37.28 | 1538.4 | FALSE | FALSE | TRUE | TRUE | 0 | 0
1288 | Rev3 | 3 | LOT2504-7049 | W08 | 2025-04-13 15:00 | AMAT-CENTRIS | CH-D | Edge-08 | Edge | 0.85 | 252 | 43.15 | 42.33 | 38.3 | 1535.7 | FALSE | FALSE | FALSE | TRUE | 0 | 0
1289 | Rev3 | 3 | LOT2504-7049 | W08 | 2025-04-13 15:00 | AMAT-CENTRIS | CH-D | Edge-09 | Edge | 0.85 | 288 | 42.91 | 42.25 | 38.21 | 1506.5 | FALSE | FALSE | FALSE | FALSE | 0 | 0
1290 | Rev3 | 3 | LOT2504-7049 | W08 | 2025-04-13 15:00 | AMAT-CENTRIS | CH-D | Edge-10 | Edge | 0.85 | 324 | 42.38 | 42.2 | 37.66 | 1531.8 | FALSE | FALSE | TRUE | TRUE | 0 | 0
1291 | Rev3 | 3 | LOT2504-7049 | W08 | 2025-04-13 15:00 | AMAT-CENTRIS | CH-D | ExtEdge-01 | Extreme Edge | 0.97 | 18 | 44.06 | 42.43 | 38.89 | 1503.6 | FALSE | FALSE | FALSE | FALSE | 0 | 0
1292 | Rev3 | 3 | LOT2504-7049 | W08 | 2025-04-13 15:00 | AMAT-CENTRIS | CH-D | ExtEdge-02 | Extreme Edge | 0.97 | 54 | 43.39 | 42.98 | 38.14 | 1562.5 | FALSE | FALSE | FALSE | TRUE | 0 | 0
1293 | Rev3 | 3 | LOT2504-7049 | W08 | 2025-04-13 15:00 | AMAT-CENTRIS | CH-D | ExtEdge-03 | Extreme Edge | 0.97 | 90 | 44.17 | 41.91 | 38.33 | 1516.3 | FALSE | FALSE | FALSE | FALSE | 1 | 6.05 | chamber_instability_defect
1294 | Rev3 | 3 | LOT2504-7049 | W08 | 2025-04-13 15:00 | AMAT-CENTRIS | CH-D | ExtEdge-04 | Extreme Edge | 0.97 | 126 | 44.2 | 42.09 | 38.3 | 1553.5 | FALSE | FALSE | FALSE | TRUE | 0 | 0
1295 | Rev3 | 3 | LOT2504-7049 | W08 | 2025-04-13 15:00 | AMAT-CENTRIS | CH-D | ExtEdge-05 | Extreme Edge | 0.97 | 162 | 44.49 | 42.42 | 31.87 | 1562.2 | FALSE | FALSE | FALSE | TRUE | 2 | 10 | chamber_instability_defect
1296 | Rev3 | 3 | LOT2504-7049 | W08 | 2025-04-13 15:00 | AMAT-CENTRIS | CH-D | ExtEdge-06 | Extreme Edge | 0.97 | 198 | 43.22 | 43.31 | 39.47 | 1503.5 | FALSE | FALSE | FALSE | FALSE | 0 | 0
1297 | Rev3 | 3 | LOT2504-7049 | W08 | 2025-04-13 15:00 | AMAT-CENTRIS | CH-D | ExtEdge-07 | Extreme Edge | 0.97 | 234 | 43.49 | 42.5 | 38.57 | 1554.8 | FALSE | FALSE | FALSE | TRUE | 0 | 0
1298 | Rev3 | 3 | LOT2504-7049 | W08 | 2025-04-13 15:00 | AMAT-CENTRIS | CH-D | ExtEdge-08 | Extreme Edge | 0.97 | 270 | 43.82 | 41.89 | 37.92 | 1495.1 | FALSE | FALSE | FALSE | FALSE | 0 | 0
1299 | Rev3 | 3 | LOT2504-7049 | W08 | 2025-04-13 15:00 | AMAT-CENTRIS | CH-D | ExtEdge-09 | Extreme Edge | 0.97 | 306 | 43.86 | 42.61 | 37.77 | 1527 | FALSE | FALSE | TRUE | TRUE | 1 | 5.71 | chamber_instability_defect
1300 | Rev3 | 3 | LOT2504-7049 | W08 | 2025-04-13 15:00 | AMAT-CENTRIS | CH-D | ExtEdge-10 | Extreme Edge | 0.97 | 342 | 43.48 | 41.97 | 38.84 | 1538.5 | FALSE | FALSE | FALSE | TRUE | 0 | 0
1301 | Rev3 | 3 | LOT2504-9596 | W09 | 2025-04-15 10:00 | AMAT-CENTRIS | CH-C | C1 | Center | 0 |  | 40.54 | 39.05 | 38.12 | 1540.1 | TRUE | TRUE | FALSE | TRUE | 0 | 0
1302 | Rev3 | 3 | LOT2504-9596 | W09 | 2025-04-15 10:00 | AMAT-CENTRIS | CH-C | Mid-Top | Mid | 0.55 | 90 | 43.17 | 40.71 | 39.81 | 1635.6 | FALSE | TRUE | FALSE | TRUE | 1 | 5.71 | chamber_instability_defect
1303 | Rev3 | 3 | LOT2504-9596 | W09 | 2025-04-15 10:00 | AMAT-CENTRIS | CH-C | Mid-Right | Mid | 0.55 | 0 | 42.41 | 40.97 | 38 | 1523 | FALSE | FALSE | FALSE | TRUE | 0 | 0
1304 | Rev3 | 3 | LOT2504-9596 | W09 | 2025-04-15 10:00 | AMAT-CENTRIS | CH-C | Mid-Bottom | Mid | 0.55 | 270 | 42.79 | 40.92 | 38.86 | 1487.5 | FALSE | TRUE | FALSE | FALSE | 0 | 0
1305 | Rev3 | 3 | LOT2504-9596 | W09 | 2025-04-15 10:00 | AMAT-CENTRIS | CH-C | Mid-Left | Mid | 0.55 | 180 | 42.22 | 41.35 | 38.33 | 1520 | FALSE | FALSE | FALSE | TRUE | 0 | 0
1306 | Rev3 | 3 | LOT2504-9596 | W09 | 2025-04-15 10:00 | AMAT-CENTRIS | CH-C | Edge-01 | Edge | 0.85 | 0 | 43.88 | 41.83 | 39.42 | 1475.1 | FALSE | FALSE | FALSE | FALSE | 0 | 0
1307 | Rev3 | 3 | LOT2504-9596 | W09 | 2025-04-15 10:00 | AMAT-CENTRIS | CH-C | Edge-02 | Edge | 0.85 | 36 | 42.78 | 42.21 | 37.99 | 1503.6 | FALSE | FALSE | FALSE | FALSE | 0 | 0
1308 | Rev3 | 3 | LOT2504-9596 | W09 | 2025-04-15 10:00 | AMAT-CENTRIS | CH-C | Edge-03 | Edge | 0.85 | 72 | 43.13 | 41.27 | 38.87 | 1519.4 | FALSE | FALSE | FALSE | FALSE | 0 | 0
1309 | Rev3 | 3 | LOT2504-9596 | W09 | 2025-04-15 10:00 | AMAT-CENTRIS | CH-C | Edge-04 | Edge | 0.85 | 108 | 43.49 | 41.73 | 38.82 | 1533.4 | FALSE | FALSE | FALSE | TRUE | 0 | 0
1310 | Rev3 | 3 | LOT2504-9596 | W09 | 2025-04-15 10:00 | AMAT-CENTRIS | CH-C | Edge-05 | Edge | 0.85 | 144 | 43.75 | 42.1 | 38.97 | 1534.5 | FALSE | FALSE | FALSE | TRUE | 0 | 0
1311 | Rev3 | 3 | LOT2504-9596 | W09 | 2025-04-15 10:00 | AMAT-CENTRIS | CH-C | Edge-06 | Edge | 0.85 | 180 | 42.55 | 41.78 | 39.06 | 1587.7 | FALSE | FALSE | FALSE | TRUE | 1 | 6.02 | chamber_instability_defect
1312 | Rev3 | 3 | LOT2504-9596 | W09 | 2025-04-15 10:00 | AMAT-CENTRIS | CH-C | Edge-07 | Edge | 0.85 | 216 | 43.63 | 42.74 | 38.11 | 1572.1 | FALSE | FALSE | FALSE | TRUE | 0 | 0
1313 | Rev3 | 3 | LOT2504-9596 | W09 | 2025-04-15 10:00 | AMAT-CENTRIS | CH-C | Edge-08 | Edge | 0.85 | 252 | 42.92 | 42.08 | 39.28 | 1515.8 | FALSE | FALSE | FALSE | FALSE | 0 | 0
1314 | Rev3 | 3 | LOT2504-9596 | W09 | 2025-04-15 10:00 | AMAT-CENTRIS | CH-C | Edge-09 | Edge | 0.85 | 288 | 42.87 | 42.17 | 39.91 | 1497.4 | FALSE | FALSE | FALSE | FALSE | 1 | 6.3 | chamber_instability_defect
1315 | Rev3 | 3 | LOT2504-9596 | W09 | 2025-04-15 10:00 | AMAT-CENTRIS | CH-C | Edge-10 | Edge | 0.85 | 324 | 42.6 | 42.43 | 38.36 | 1558 | FALSE | FALSE | FALSE | TRUE | 0 | 0
1316 | Rev3 | 3 | LOT2504-9596 | W09 | 2025-04-15 10:00 | AMAT-CENTRIS | CH-C | ExtEdge-01 | Extreme Edge | 0.97 | 18 | 43.18 | 43.1 | 39.34 | 1518.2 | FALSE | FALSE | FALSE | FALSE | 0 | 0
1317 | Rev3 | 3 | LOT2504-9596 | W09 | 2025-04-15 10:00 | AMAT-CENTRIS | CH-C | ExtEdge-02 | Extreme Edge | 0.97 | 54 | 43.41 | 42.94 | 39.22 | 1557.8 | FALSE | FALSE | FALSE | TRUE | 0 | 0
1318 | Rev3 | 3 | LOT2504-9596 | W09 | 2025-04-15 10:00 | AMAT-CENTRIS | CH-C | ExtEdge-03 | Extreme Edge | 0.97 | 90 | 43.61 | 42.23 | 38.65 | 1537.4 | FALSE | FALSE | FALSE | TRUE | 0 | 0
1319 | Rev3 | 3 | LOT2504-9596 | W09 | 2025-04-15 10:00 | AMAT-CENTRIS | CH-C | ExtEdge-04 | Extreme Edge | 0.97 | 126 | 43.27 | 42.74 | 38.88 | 1522.5 | FALSE | FALSE | FALSE | TRUE | 0 | 0
1320 | Rev3 | 3 | LOT2504-9596 | W09 | 2025-04-15 10:00 | AMAT-CENTRIS | CH-C | ExtEdge-05 | Extreme Edge | 0.97 | 162 | 44.01 | 42.37 | 36.7 | 1473.2 | FALSE | FALSE | TRUE | FALSE | 1 | 6.59 | chamber_instability_defect
1321 | Rev3 | 3 | LOT2504-9596 | W09 | 2025-04-15 10:00 | AMAT-CENTRIS | CH-C | ExtEdge-06 | Extreme Edge | 0.97 | 198 | 43.84 | 42.58 | 39.7 | 1506.6 | FALSE | FALSE | FALSE | FALSE | 0 | 0
1322 | Rev3 | 3 | LOT2504-9596 | W09 | 2025-04-15 10:00 | AMAT-CENTRIS | CH-C | ExtEdge-07 | Extreme Edge | 0.97 | 234 | 43.2 | 42.93 | 39.12 | 1549.7 | FALSE | FALSE | FALSE | TRUE | 0 | 0
1323 | Rev3 | 3 | LOT2504-9596 | W09 | 2025-04-15 10:00 | AMAT-CENTRIS | CH-C | ExtEdge-08 | Extreme Edge | 0.97 | 270 | 43.99 | 42.71 | 39.02 | 1561.5 | FALSE | FALSE | FALSE | TRUE | 0 | 0
1324 | Rev3 | 3 | LOT2504-9596 | W09 | 2025-04-15 10:00 | AMAT-CENTRIS | CH-C | ExtEdge-09 | Extreme Edge | 0.97 | 306 | 44.31 | 42.92 | 38.89 | 1513.1 | FALSE | FALSE | FALSE | FALSE | 0 | 0
1325 | Rev3 | 3 | LOT2504-9596 | W09 | 2025-04-15 10:00 | AMAT-CENTRIS | CH-C | ExtEdge-10 | Extreme Edge | 0.97 | 342 | 43.3 | 42.32 | 39.06 | 1529.6 | FALSE | FALSE | FALSE | TRUE | 0 | 0
1326 | Rev3 | 3 | LOT2504-7904 | W10 | 2025-04-18 13:00 | AMAT-CENTRIS | CH-D | C1 | Center | 0 |  | 40.67 | 39.92 | 35.92 | 1617.7 | TRUE | TRUE | TRUE | TRUE | 1 | 6.31 | chamber_instability_defect
1327 | Rev3 | 3 | LOT2504-7904 | W10 | 2025-04-18 13:00 | AMAT-CENTRIS | CH-D | Mid-Top | Mid | 0.55 | 90 | 42.78 | 41.79 | 42.51 | 1556.3 | FALSE | FALSE | FALSE | TRUE | 1 | 6.78 | chamber_instability_defect
1328 | Rev3 | 3 | LOT2504-7904 | W10 | 2025-04-18 13:00 | AMAT-CENTRIS | CH-D | Mid-Right | Mid | 0.55 | 0 | 41.82 | 41.85 | 37.98 | 1587 | TRUE | FALSE | FALSE | TRUE | 1 | 5.93 | chamber_instability_defect
1329 | Rev3 | 3 | LOT2504-7904 | W10 | 2025-04-18 13:00 | AMAT-CENTRIS | CH-D | Mid-Bottom | Mid | 0.55 | 270 | 42.69 | 40.67 | 39.07 | 1536.6 | FALSE | TRUE | FALSE | TRUE | 0 | 0
1330 | Rev3 | 3 | LOT2504-7904 | W10 | 2025-04-18 13:00 | AMAT-CENTRIS | CH-D | Mid-Left | Mid | 0.55 | 180 | 42.98 | 40.06 | 38.46 | 1479.3 | FALSE | TRUE | FALSE | FALSE | 0 | 0
1331 | Rev3 | 3 | LOT2504-7904 | W10 | 2025-04-18 13:00 | AMAT-CENTRIS | CH-D | Edge-01 | Edge | 0.85 | 0 | 43.63 | 42.79 | 38.85 | 1519.6 | FALSE | FALSE | FALSE | FALSE | 0 | 0
1332 | Rev3 | 3 | LOT2504-7904 | W10 | 2025-04-18 13:00 | AMAT-CENTRIS | CH-D | Edge-02 | Edge | 0.85 | 36 | 43.06 | 42.67 | 37.96 | 1437.5 | FALSE | FALSE | FALSE | FALSE | 1 | 6.54 | chamber_instability_defect
1333 | Rev3 | 3 | LOT2504-7904 | W10 | 2025-04-18 13:00 | AMAT-CENTRIS | CH-D | Edge-03 | Edge | 0.85 | 72 | 43.82 | 41.95 | 38.51 | 1543.5 | FALSE | FALSE | FALSE | TRUE | 0 | 0
1334 | Rev3 | 3 | LOT2504-7904 | W10 | 2025-04-18 13:00 | AMAT-CENTRIS | CH-D | Edge-04 | Edge | 0.85 | 108 | 43.41 | 42.99 | 38.87 | 1551.5 | FALSE | FALSE | FALSE | TRUE | 0 | 0
1335 | Rev3 | 3 | LOT2504-7904 | W10 | 2025-04-18 13:00 | AMAT-CENTRIS | CH-D | Edge-05 | Edge | 0.85 | 144 | 43.49 | 42.43 | 38.51 | 1560.4 | FALSE | FALSE | FALSE | TRUE | 0 | 0
1336 | Rev3 | 3 | LOT2504-7904 | W10 | 2025-04-18 13:00 | AMAT-CENTRIS | CH-D | Edge-06 | Edge | 0.85 | 180 | 43.7 | 42.08 | 37.92 | 1528.2 | FALSE | FALSE | FALSE | TRUE | 0 | 0
1337 | Rev3 | 3 | LOT2504-7904 | W10 | 2025-04-18 13:00 | AMAT-CENTRIS | CH-D | Edge-07 | Edge | 0.85 | 216 | 43.8 | 42.13 | 39.28 | 1507.2 | FALSE | FALSE | FALSE | FALSE | 0 | 0
1338 | Rev3 | 3 | LOT2504-7904 | W10 | 2025-04-18 13:00 | AMAT-CENTRIS | CH-D | Edge-08 | Edge | 0.85 | 252 | 42.58 | 42.54 | 37.62 | 1560.1 | FALSE | FALSE | TRUE | TRUE | 0 | 0
1339 | Rev3 | 3 | LOT2504-7904 | W10 | 2025-04-18 13:00 | AMAT-CENTRIS | CH-D | Edge-09 | Edge | 0.85 | 288 | 43.12 | 42.47 | 38.81 | 1484.9 | FALSE | FALSE | FALSE | FALSE | 0 | 0
1340 | Rev3 | 3 | LOT2504-7904 | W10 | 2025-04-18 13:00 | AMAT-CENTRIS | CH-D | Edge-10 | Edge | 0.85 | 324 | 44.3 | 41.34 | 38.79 | 1559.7 | FALSE | FALSE | FALSE | TRUE | 0 | 0
1341 | Rev3 | 3 | LOT2504-7904 | W10 | 2025-04-18 13:00 | AMAT-CENTRIS | CH-D | ExtEdge-01 | Extreme Edge | 0.97 | 18 | 42.97 | 42.6 | 39.37 | 1510.5 | FALSE | FALSE | FALSE | FALSE | 0 | 0
1342 | Rev3 | 3 | LOT2504-7904 | W10 | 2025-04-18 13:00 | AMAT-CENTRIS | CH-D | ExtEdge-02 | Extreme Edge | 0.97 | 54 | 42.98 | 41.9 | 39.4 | 1513.5 | FALSE | FALSE | FALSE | FALSE | 0 | 0
1343 | Rev3 | 3 | LOT2504-7904 | W10 | 2025-04-18 13:00 | AMAT-CENTRIS | CH-D | ExtEdge-03 | Extreme Edge | 0.97 | 90 | 43.97 | 41.58 | 38.73 | 1520.2 | FALSE | FALSE | FALSE | TRUE | 0 | 0
1344 | Rev3 | 3 | LOT2504-7904 | W10 | 2025-04-18 13:00 | AMAT-CENTRIS | CH-D | ExtEdge-04 | Extreme Edge | 0.97 | 126 | 43.73 | 42.26 | 38.57 | 1529.6 | FALSE | FALSE | FALSE | TRUE | 0 | 0
1345 | Rev3 | 3 | LOT2504-7904 | W10 | 2025-04-18 13:00 | AMAT-CENTRIS | CH-D | ExtEdge-05 | Extreme Edge | 0.97 | 162 | 44.42 | 43.12 | 39.18 | 1524.5 | FALSE | FALSE | FALSE | TRUE | 0 | 0
1346 | Rev3 | 3 | LOT2504-7904 | W10 | 2025-04-18 13:00 | AMAT-CENTRIS | CH-D | ExtEdge-06 | Extreme Edge | 0.97 | 198 | 44.17 | 42.6 | 38.41 | 1538 | FALSE | FALSE | FALSE | TRUE | 0 | 0
1347 | Rev3 | 3 | LOT2504-7904 | W10 | 2025-04-18 13:00 | AMAT-CENTRIS | CH-D | ExtEdge-07 | Extreme Edge | 0.97 | 234 | 43.95 | 42.08 | 38.27 | 1515.3 | FALSE | FALSE | FALSE | FALSE | 0 | 0
1348 | Rev3 | 3 | LOT2504-7904 | W10 | 2025-04-18 13:00 | AMAT-CENTRIS | CH-D | ExtEdge-08 | Extreme Edge | 0.97 | 270 | 43.23 | 42.92 | 38.68 | 1523.3 | FALSE | FALSE | FALSE | TRUE | 0 | 0
1349 | Rev3 | 3 | LOT2504-7904 | W10 | 2025-04-18 13:00 | AMAT-CENTRIS | CH-D | ExtEdge-09 | Extreme Edge | 0.97 | 306 | 42.9 | 42.8 | 38.73 | 1505 | FALSE | FALSE | FALSE | FALSE | 0 | 0
1350 | Rev3 | 3 | LOT2504-7904 | W10 | 2025-04-18 13:00 | AMAT-CENTRIS | CH-D | ExtEdge-10 | Extreme Edge | 0.97 | 342 | 44.14 | 42.45 | 35.49 | 1534.7 | FALSE | FALSE | TRUE | TRUE | 1 | 6.71 | chamber_instability_defect
1351 | Rev3 | 3 | LOT2504-9676 | W11 | 2025-04-21 13:00 | LAM-2300FLEX | CH-A | C1 | Center | 0 |  | 40.92 | 40.01 | 37.24 | 1519.9 | TRUE | TRUE | TRUE | FALSE | 0 | 0
1352 | Rev3 | 3 | LOT2504-9676 | W11 | 2025-04-21 13:00 | LAM-2300FLEX | CH-A | Mid-Top | Mid | 0.55 | 90 | 43.14 | 40.68 | 38.03 | 1509.8 | FALSE | TRUE | FALSE | FALSE | 0 | 0
1353 | Rev3 | 3 | LOT2504-9676 | W11 | 2025-04-21 13:00 | LAM-2300FLEX | CH-A | Mid-Right | Mid | 0.55 | 0 | 43.08 | 41.52 | 38.32 | 1540.3 | FALSE | FALSE | FALSE | TRUE | 0 | 0
1354 | Rev3 | 3 | LOT2504-9676 | W11 | 2025-04-21 13:00 | LAM-2300FLEX | CH-A | Mid-Bottom | Mid | 0.55 | 270 | 41.5 | 40.44 | 38.42 | 1498.6 | TRUE | TRUE | FALSE | FALSE | 1 | 6.02 | chamber_instability_defect
1355 | Rev3 | 3 | LOT2504-9676 | W11 | 2025-04-21 13:00 | LAM-2300FLEX | CH-A | Mid-Left | Mid | 0.55 | 180 | 42.74 | 41.48 | 37.49 | 1503 | FALSE | FALSE | TRUE | FALSE | 0 | 0
1356 | Rev3 | 3 | LOT2504-9676 | W11 | 2025-04-21 13:00 | LAM-2300FLEX | CH-A | Edge-01 | Edge | 0.85 | 0 | 43.37 | 41.82 | 37.84 | 1493.5 | FALSE | FALSE | FALSE | FALSE | 0 | 0
1357 | Rev3 | 3 | LOT2504-9676 | W11 | 2025-04-21 13:00 | LAM-2300FLEX | CH-A | Edge-02 | Edge | 0.85 | 36 | 44.41 | 42.68 | 38.55 | 1609.1 | FALSE | FALSE | FALSE | TRUE | 0 | 0
1358 | Rev3 | 3 | LOT2504-9676 | W11 | 2025-04-21 13:00 | LAM-2300FLEX | CH-A | Edge-03 | Edge | 0.85 | 72 | 43.06 | 41.82 | 38.73 | 1570.7 | FALSE | FALSE | FALSE | TRUE | 0 | 0
1359 | Rev3 | 3 | LOT2504-9676 | W11 | 2025-04-21 13:00 | LAM-2300FLEX | CH-A | Edge-04 | Edge | 0.85 | 108 | 43.51 | 43.05 | 37.43 | 1542.2 | FALSE | FALSE | TRUE | TRUE | 0 | 0
1360 | Rev3 | 3 | LOT2504-9676 | W11 | 2025-04-21 13:00 | LAM-2300FLEX | CH-A | Edge-05 | Edge | 0.85 | 144 | 43.65 | 41.27 | 39.34 | 1516.4 | FALSE | FALSE | FALSE | FALSE | 0 | 0
1361 | Rev3 | 3 | LOT2504-9676 | W11 | 2025-04-21 13:00 | LAM-2300FLEX | CH-A | Edge-06 | Edge | 0.85 | 180 | 43.47 | 41.82 | 41.24 | 1469.4 | FALSE | FALSE | FALSE | FALSE | 2 | 10 | chamber_instability_defect
1362 | Rev3 | 3 | LOT2504-9676 | W11 | 2025-04-21 13:00 | LAM-2300FLEX | CH-A | Edge-07 | Edge | 0.85 | 216 | 43.47 | 42.19 | 39.68 | 1555.6 | FALSE | FALSE | FALSE | TRUE | 1 | 5.64 | chamber_instability_defect
1363 | Rev3 | 3 | LOT2504-9676 | W11 | 2025-04-21 13:00 | LAM-2300FLEX | CH-A | Edge-08 | Edge | 0.85 | 252 | 42.77 | 41.52 | 35.4 | 1599.8 | FALSE | FALSE | TRUE | TRUE | 1 | 6.04 | chamber_instability_defect
1364 | Rev3 | 3 | LOT2504-9676 | W11 | 2025-04-21 13:00 | LAM-2300FLEX | CH-A | Edge-09 | Edge | 0.85 | 288 | 42.24 | 42.52 | 37.63 | 1528.3 | FALSE | FALSE | TRUE | TRUE | 0 | 0
1365 | Rev3 | 3 | LOT2504-9676 | W11 | 2025-04-21 13:00 | LAM-2300FLEX | CH-A | Edge-10 | Edge | 0.85 | 324 | 42.82 | 41.92 | 38.14 | 1533.4 | FALSE | FALSE | FALSE | TRUE | 0 | 0
1366 | Rev3 | 3 | LOT2504-9676 | W11 | 2025-04-21 13:00 | LAM-2300FLEX | CH-A | ExtEdge-01 | Extreme Edge | 0.97 | 18 | 44.11 | 41.46 | 39.07 | 1566.9 | FALSE | FALSE | FALSE | TRUE | 0 | 0
1367 | Rev3 | 3 | LOT2504-9676 | W11 | 2025-04-21 13:00 | LAM-2300FLEX | CH-A | ExtEdge-02 | Extreme Edge | 0.97 | 54 | 44.37 | 42.5 | 38.67 | 1527.1 | FALSE | FALSE | FALSE | TRUE | 0 | 0
1368 | Rev3 | 3 | LOT2504-9676 | W11 | 2025-04-21 13:00 | LAM-2300FLEX | CH-A | ExtEdge-03 | Extreme Edge | 0.97 | 90 | 43.44 | 41.73 | 38.22 | 1537.7 | FALSE | FALSE | FALSE | TRUE | 0 | 0
1369 | Rev3 | 3 | LOT2504-9676 | W11 | 2025-04-21 13:00 | LAM-2300FLEX | CH-A | ExtEdge-04 | Extreme Edge | 0.97 | 126 | 44.13 | 42.17 | 38.68 | 1549.9 | FALSE | FALSE | FALSE | TRUE | 0 | 0
1370 | Rev3 | 3 | LOT2504-9676 | W11 | 2025-04-21 13:00 | LAM-2300FLEX | CH-A | ExtEdge-05 | Extreme Edge | 0.97 | 162 | 43.7 | 42.24 | 39.18 | 1479.7 | FALSE | FALSE | FALSE | FALSE | 0 | 0
1371 | Rev3 | 3 | LOT2504-9676 | W11 | 2025-04-21 13:00 | LAM-2300FLEX | CH-A | ExtEdge-06 | Extreme Edge | 0.97 | 198 | 44.26 | 42.3 | 39.04 | 1522.4 | FALSE | FALSE | FALSE | TRUE | 0 | 0
1372 | Rev3 | 3 | LOT2504-9676 | W11 | 2025-04-21 13:00 | LAM-2300FLEX | CH-A | ExtEdge-07 | Extreme Edge | 0.97 | 234 | 43.66 | 42.64 | 38.72 | 1550.2 | FALSE | FALSE | FALSE | TRUE | 0 | 0
1373 | Rev3 | 3 | LOT2504-9676 | W11 | 2025-04-21 13:00 | LAM-2300FLEX | CH-A | ExtEdge-08 | Extreme Edge | 0.97 | 270 | 43.61 | 41.97 | 38.25 | 1493 | FALSE | FALSE | FALSE | FALSE | 0 | 0
1374 | Rev3 | 3 | LOT2504-9676 | W11 | 2025-04-21 13:00 | LAM-2300FLEX | CH-A | ExtEdge-09 | Extreme Edge | 0.97 | 306 | 43.72 | 42.15 | 39.51 | 1520.5 | FALSE | FALSE | FALSE | TRUE | 0 | 0
1375 | Rev3 | 3 | LOT2504-9676 | W11 | 2025-04-21 13:00 | LAM-2300FLEX | CH-A | ExtEdge-10 | Extreme Edge | 0.97 | 342 | 44.02 | 42.36 | 38.16 | 1499.1 | FALSE | FALSE | FALSE | FALSE | 1 | 6.42 | chamber_instability_defect
1376 | Rev3 | 3 | LOT2504-9350 | W12 | 2025-04-24 07:00 | AMAT-CENTRIS | CH-D | C1 | Center | 0 |  | 41.11 | 39.43 | 37.52 | 1541.5 | TRUE | TRUE | TRUE | TRUE | 0 | 0
1377 | Rev3 | 3 | LOT2504-9350 | W12 | 2025-04-24 07:00 | AMAT-CENTRIS | CH-D | Mid-Top | Mid | 0.55 | 90 | 41.87 | 40.69 | 33.1 | 1518.3 | TRUE | TRUE | FALSE | FALSE | 1 | 5.85 | chamber_instability_defect
1378 | Rev3 | 3 | LOT2504-9350 | W12 | 2025-04-24 07:00 | AMAT-CENTRIS | CH-D | Mid-Right | Mid | 0.55 | 0 | 42.71 | 40.63 | 38.1 | 1435.4 | FALSE | TRUE | FALSE | FALSE | 1 | 6.42 | chamber_instability_defect
1379 | Rev3 | 3 | LOT2504-9350 | W12 | 2025-04-24 07:00 | AMAT-CENTRIS | CH-D | Mid-Bottom | Mid | 0.55 | 270 | 42.04 | 40.69 | 38.94 | 1533.3 | FALSE | TRUE | FALSE | TRUE | 0 | 0
1380 | Rev3 | 3 | LOT2504-9350 | W12 | 2025-04-24 07:00 | AMAT-CENTRIS | CH-D | Mid-Left | Mid | 0.55 | 180 | 42.53 | 40.67 | 37.9 | 1540 | FALSE | TRUE | FALSE | TRUE | 0 | 0
1381 | Rev3 | 3 | LOT2504-9350 | W12 | 2025-04-24 07:00 | AMAT-CENTRIS | CH-D | Edge-01 | Edge | 0.85 | 0 | 43.21 | 42.76 | 38.06 | 1511.7 | FALSE | FALSE | FALSE | FALSE | 0 | 0
1382 | Rev3 | 3 | LOT2504-9350 | W12 | 2025-04-24 07:00 | AMAT-CENTRIS | CH-D | Edge-02 | Edge | 0.85 | 36 | 44.24 | 42.11 | 37.9 | 1529.4 | FALSE | FALSE | FALSE | TRUE | 0 | 0
1383 | Rev3 | 3 | LOT2504-9350 | W12 | 2025-04-24 07:00 | AMAT-CENTRIS | CH-D | Edge-03 | Edge | 0.85 | 72 | 43.62 | 42.92 | 41.92 | 1460.8 | FALSE | FALSE | FALSE | FALSE | 1 | 6.82 | chamber_instability_defect
1384 | Rev3 | 3 | LOT2504-9350 | W12 | 2025-04-24 07:00 | AMAT-CENTRIS | CH-D | Edge-04 | Edge | 0.85 | 108 | 43.51 | 42.71 | 38.41 | 1513.9 | FALSE | FALSE | FALSE | FALSE | 0 | 0
1385 | Rev3 | 3 | LOT2504-9350 | W12 | 2025-04-24 07:00 | AMAT-CENTRIS | CH-D | Edge-05 | Edge | 0.85 | 144 | 43.24 | 42.15 | 38.99 | 1549.8 | FALSE | FALSE | FALSE | TRUE | 0 | 0
1386 | Rev3 | 3 | LOT2504-9350 | W12 | 2025-04-24 07:00 | AMAT-CENTRIS | CH-D | Edge-06 | Edge | 0.85 | 180 | 43.29 | 42.11 | 38.63 | 1515.1 | FALSE | FALSE | FALSE | FALSE | 0 | 0
1387 | Rev3 | 3 | LOT2504-9350 | W12 | 2025-04-24 07:00 | AMAT-CENTRIS | CH-D | Edge-07 | Edge | 0.85 | 216 | 43.37 | 41.49 | 38.46 | 1496.8 | FALSE | FALSE | FALSE | FALSE | 0 | 0
1388 | Rev3 | 3 | LOT2504-9350 | W12 | 2025-04-24 07:00 | AMAT-CENTRIS | CH-D | Edge-08 | Edge | 0.85 | 252 | 42.91 | 42.74 | 38.63 | 1556.6 | FALSE | FALSE | FALSE | TRUE | 0 | 0
1389 | Rev3 | 3 | LOT2504-9350 | W12 | 2025-04-24 07:00 | AMAT-CENTRIS | CH-D | Edge-09 | Edge | 0.85 | 288 | 43.23 | 42.47 | 42.9 | 1535.7 | FALSE | FALSE | FALSE | TRUE | 1 | 6.31 | chamber_instability_defect
1390 | Rev3 | 3 | LOT2504-9350 | W12 | 2025-04-24 07:00 | AMAT-CENTRIS | CH-D | Edge-10 | Edge | 0.85 | 324 | 43.23 | 42.27 | 37.49 | 1472.6 | FALSE | FALSE | TRUE | FALSE | 1 | 6.22 | chamber_instability_defect
1391 | Rev3 | 3 | LOT2504-9350 | W12 | 2025-04-24 07:00 | AMAT-CENTRIS | CH-D | ExtEdge-01 | Extreme Edge | 0.97 | 18 | 44.18 | 42.17 | 43.37 | 1604.9 | FALSE | FALSE | FALSE | TRUE | 1 | 6.57 | chamber_instability_defect
1392 | Rev3 | 3 | LOT2504-9350 | W12 | 2025-04-24 07:00 | AMAT-CENTRIS | CH-D | ExtEdge-02 | Extreme Edge | 0.97 | 54 | 44.57 | 41.58 | 39.32 | 1509 | FALSE | FALSE | FALSE | FALSE | 3 | 10 | chamber_instability_defect
1393 | Rev3 | 3 | LOT2504-9350 | W12 | 2025-04-24 07:00 | AMAT-CENTRIS | CH-D | ExtEdge-03 | Extreme Edge | 0.97 | 90 | 44.07 | 42.52 | 34.25 | 1533.4 | FALSE | FALSE | TRUE | TRUE | 1 | 7.07 | chamber_instability_defect
1394 | Rev3 | 3 | LOT2504-9350 | W12 | 2025-04-24 07:00 | AMAT-CENTRIS | CH-D | ExtEdge-04 | Extreme Edge | 0.97 | 126 | 44.17 | 42.55 | 38.64 | 1553 | FALSE | FALSE | FALSE | TRUE | 0 | 0
1395 | Rev3 | 3 | LOT2504-9350 | W12 | 2025-04-24 07:00 | AMAT-CENTRIS | CH-D | ExtEdge-05 | Extreme Edge | 0.97 | 162 | 43.69 | 42.46 | 38.12 | 1538.6 | FALSE | FALSE | FALSE | TRUE | 0 | 0
1396 | Rev3 | 3 | LOT2504-9350 | W12 | 2025-04-24 07:00 | AMAT-CENTRIS | CH-D | ExtEdge-06 | Extreme Edge | 0.97 | 198 | 42.86 | 42.77 | 38.05 | 1538.6 | FALSE | FALSE | FALSE | TRUE | 0 | 0
1397 | Rev3 | 3 | LOT2504-9350 | W12 | 2025-04-24 07:00 | AMAT-CENTRIS | CH-D | ExtEdge-07 | Extreme Edge | 0.97 | 234 | 43.36 | 42.19 | 37.96 | 1543.4 | FALSE | FALSE | FALSE | TRUE | 0 | 0
1398 | Rev3 | 3 | LOT2504-9350 | W12 | 2025-04-24 07:00 | AMAT-CENTRIS | CH-D | ExtEdge-08 | Extreme Edge | 0.97 | 270 | 44.1 | 42.26 | 37.85 | 1521 | FALSE | FALSE | FALSE | TRUE | 0 | 0
1399 | Rev3 | 3 | LOT2504-9350 | W12 | 2025-04-24 07:00 | AMAT-CENTRIS | CH-D | ExtEdge-09 | Extreme Edge | 0.97 | 306 | 44.21 | 42.28 | 37.88 | 1540.8 | FALSE | FALSE | FALSE | TRUE | 0 | 0
1400 | Rev3 | 3 | LOT2504-9350 | W12 | 2025-04-24 07:00 | AMAT-CENTRIS | CH-D | ExtEdge-10 | Extreme Edge | 0.97 | 342 | 43.66 | 43.09 | 41.12 | 1479.1 | FALSE | FALSE | FALSE | FALSE | 1 | 6.27 | chamber_instability_defect
1401 | Rev3 | 3 | LOT2504-6059 | W13 | 2025-04-27 11:00 | LAM-2300FLEX | CH-B | C1 | Center | 0 |  | 40.28 | 38.76 | 36.96 | 1508.5 | TRUE | TRUE | TRUE | FALSE | 0 | 0
1402 | Rev3 | 3 | LOT2504-6059 | W13 | 2025-04-27 11:00 | LAM-2300FLEX | CH-B | Mid-Top | Mid | 0.55 | 90 | 42.32 | 40.97 | 37.99 | 1542.1 | FALSE | FALSE | FALSE | TRUE | 0 | 0
1403 | Rev3 | 3 | LOT2504-6059 | W13 | 2025-04-27 11:00 | LAM-2300FLEX | CH-B | Mid-Right | Mid | 0.55 | 0 | 42.67 | 40.51 | 36.86 | 1552.6 | FALSE | TRUE | TRUE | TRUE | 0 | 0
1404 | Rev3 | 3 | LOT2504-6059 | W13 | 2025-04-27 11:00 | LAM-2300FLEX | CH-B | Mid-Bottom | Mid | 0.55 | 270 | 42.65 | 40.53 | 37.87 | 1566.1 | FALSE | TRUE | FALSE | TRUE | 1 | 5.92 | chamber_instability_defect
1405 | Rev3 | 3 | LOT2504-6059 | W13 | 2025-04-27 11:00 | LAM-2300FLEX | CH-B | Mid-Left | Mid | 0.55 | 180 | 43.12 | 40.78 | 38.21 | 1534 | FALSE | TRUE | FALSE | TRUE | 0 | 0
1406 | Rev3 | 3 | LOT2504-6059 | W13 | 2025-04-27 11:00 | LAM-2300FLEX | CH-B | Edge-01 | Edge | 0.85 | 0 | 43.12 | 42.51 | 38.35 | 1552.6 | FALSE | FALSE | FALSE | TRUE | 0 | 0
1407 | Rev3 | 3 | LOT2504-6059 | W13 | 2025-04-27 11:00 | LAM-2300FLEX | CH-B | Edge-02 | Edge | 0.85 | 36 | 43.87 | 41.72 | 39.18 | 1512.5 | FALSE | FALSE | FALSE | FALSE | 0 | 0
1408 | Rev3 | 3 | LOT2504-6059 | W13 | 2025-04-27 11:00 | LAM-2300FLEX | CH-B | Edge-03 | Edge | 0.85 | 72 | 42.82 | 42.37 | 37.65 | 1523.5 | FALSE | FALSE | TRUE | TRUE | 0 | 0
1409 | Rev3 | 3 | LOT2504-6059 | W13 | 2025-04-27 11:00 | LAM-2300FLEX | CH-B | Edge-04 | Edge | 0.85 | 108 | 43.44 | 41.11 | 38.64 | 1566 | FALSE | FALSE | FALSE | TRUE | 0 | 0
1410 | Rev3 | 3 | LOT2504-6059 | W13 | 2025-04-27 11:00 | LAM-2300FLEX | CH-B | Edge-05 | Edge | 0.85 | 144 | 43.06 | 42 | 39.24 | 1561.8 | FALSE | FALSE | FALSE | TRUE | 0 | 0
1411 | Rev3 | 3 | LOT2504-6059 | W13 | 2025-04-27 11:00 | LAM-2300FLEX | CH-B | Edge-06 | Edge | 0.85 | 180 | 43.79 | 41.01 | 37.49 | 1530 | FALSE | FALSE | TRUE | TRUE | 0 | 0
1412 | Rev3 | 3 | LOT2504-6059 | W13 | 2025-04-27 11:00 | LAM-2300FLEX | CH-B | Edge-07 | Edge | 0.85 | 216 | 43.82 | 41.96 | 38.47 | 1723.8 | FALSE | FALSE | FALSE | FALSE | 1 | 6.41 | chamber_instability_defect
1413 | Rev3 | 3 | LOT2504-6059 | W13 | 2025-04-27 11:00 | LAM-2300FLEX | CH-B | Edge-08 | Edge | 0.85 | 252 | 43.1 | 41.29 | 38.78 | 1516.5 | FALSE | FALSE | FALSE | FALSE | 0 | 0
1414 | Rev3 | 3 | LOT2504-6059 | W13 | 2025-04-27 11:00 | LAM-2300FLEX | CH-B | Edge-09 | Edge | 0.85 | 288 | 42.64 | 41.67 | 38.78 | 1511.9 | FALSE | FALSE | FALSE | FALSE | 1 | 6.07 | chamber_instability_defect
1415 | Rev3 | 3 | LOT2504-6059 | W13 | 2025-04-27 11:00 | LAM-2300FLEX | CH-B | Edge-10 | Edge | 0.85 | 324 | 44.23 | 41.7 | 38.59 | 1540.8 | FALSE | FALSE | FALSE | TRUE | 0 | 0
1416 | Rev3 | 3 | LOT2504-6059 | W13 | 2025-04-27 11:00 | LAM-2300FLEX | CH-B | ExtEdge-01 | Extreme Edge | 0.97 | 18 | 42.56 | 42.28 | 38.49 | 1513.4 | FALSE | FALSE | FALSE | FALSE | 0 | 0
1417 | Rev3 | 3 | LOT2504-6059 | W13 | 2025-04-27 11:00 | LAM-2300FLEX | CH-B | ExtEdge-02 | Extreme Edge | 0.97 | 54 | 43.93 | 42.37 | 38.86 | 1527.7 | FALSE | FALSE | FALSE | TRUE | 0 | 0
1418 | Rev3 | 3 | LOT2504-6059 | W13 | 2025-04-27 11:00 | LAM-2300FLEX | CH-B | ExtEdge-03 | Extreme Edge | 0.97 | 90 | 44.51 | 41.87 | 39.13 | 1534.4 | FALSE | FALSE | FALSE | TRUE | 1 | 6.32 | chamber_instability_defect
1419 | Rev3 | 3 | LOT2504-6059 | W13 | 2025-04-27 11:00 | LAM-2300FLEX | CH-B | ExtEdge-04 | Extreme Edge | 0.97 | 126 | 43.91 | 41.59 | 38.94 | 1554.5 | FALSE | FALSE | FALSE | TRUE | 0 | 0
1420 | Rev3 | 3 | LOT2504-6059 | W13 | 2025-04-27 11:00 | LAM-2300FLEX | CH-B | ExtEdge-05 | Extreme Edge | 0.97 | 162 | 43.18 | 41.73 | 38.54 | 1514.4 | FALSE | FALSE | FALSE | FALSE | 0 | 0
1421 | Rev3 | 3 | LOT2504-6059 | W13 | 2025-04-27 11:00 | LAM-2300FLEX | CH-B | ExtEdge-06 | Extreme Edge | 0.97 | 198 | 43.05 | 42.14 | 39.05 | 1545.6 | FALSE | FALSE | FALSE | TRUE | 1 | 6.45 | chamber_instability_defect
1422 | Rev3 | 3 | LOT2504-6059 | W13 | 2025-04-27 11:00 | LAM-2300FLEX | CH-B | ExtEdge-07 | Extreme Edge | 0.97 | 234 | 43.83 | 42.38 | 43.93 | 1405.1 | FALSE | FALSE | FALSE | FALSE | 1 | 6.36 | chamber_instability_defect
1423 | Rev3 | 3 | LOT2504-6059 | W13 | 2025-04-27 11:00 | LAM-2300FLEX | CH-B | ExtEdge-08 | Extreme Edge | 0.97 | 270 | 44.12 | 41.82 | 41.72 | 1559.7 | FALSE | FALSE | FALSE | TRUE | 2 | 10 | chamber_instability_defect
1424 | Rev3 | 3 | LOT2504-6059 | W13 | 2025-04-27 11:00 | LAM-2300FLEX | CH-B | ExtEdge-09 | Extreme Edge | 0.97 | 306 | 43.77 | 41.93 | 40.42 | 1526.4 | FALSE | FALSE | FALSE | TRUE | 1 | 5.86 | chamber_instability_defect
1425 | Rev3 | 3 | LOT2504-6059 | W13 | 2025-04-27 11:00 | LAM-2300FLEX | CH-B | ExtEdge-10 | Extreme Edge | 0.97 | 342 | 43.85 | 42.88 | 39.29 | 1514.3 | FALSE | FALSE | FALSE | FALSE | 0 | 0
1426 | Rev3 | 3 | LOT2504-7336 | W14 | 2025-04-29 08:00 | LAM-2300FLEX | CH-A | C1 | Center | 0 |  | 40.49 | 39.38 | 37.28 | 1500.9 | TRUE | TRUE | TRUE | FALSE | 0 | 0
1427 | Rev3 | 3 | LOT2504-7336 | W14 | 2025-04-29 08:00 | LAM-2300FLEX | CH-A | Mid-Top | Mid | 0.55 | 90 | 42.81 | 40.41 | 39.68 | 1587.1 | FALSE | TRUE | FALSE | TRUE | 1 | 5.86 | chamber_instability_defect
1428 | Rev3 | 3 | LOT2504-7336 | W14 | 2025-04-29 08:00 | LAM-2300FLEX | CH-A | Mid-Right | Mid | 0.55 | 0 | 42.19 | 41.35 | 38.17 | 1551.5 | FALSE | FALSE | FALSE | TRUE | 0 | 0
1429 | Rev3 | 3 | LOT2504-7336 | W14 | 2025-04-29 08:00 | LAM-2300FLEX | CH-A | Mid-Bottom | Mid | 0.55 | 270 | 42.57 | 41.14 | 37.62 | 1541.9 | FALSE | FALSE | TRUE | TRUE | 0 | 0
1430 | Rev3 | 3 | LOT2504-7336 | W14 | 2025-04-29 08:00 | LAM-2300FLEX | CH-A | Mid-Left | Mid | 0.55 | 180 | 42.46 | 40.76 | 37.63 | 1479.1 | FALSE | TRUE | TRUE | FALSE | 0 | 0
1431 | Rev3 | 3 | LOT2504-7336 | W14 | 2025-04-29 08:00 | LAM-2300FLEX | CH-A | Edge-01 | Edge | 0.85 | 0 | 43.2 | 41.61 | 38.55 | 1534.5 | FALSE | FALSE | FALSE | TRUE | 0 | 0
1432 | Rev3 | 3 | LOT2504-7336 | W14 | 2025-04-29 08:00 | LAM-2300FLEX | CH-A | Edge-02 | Edge | 0.85 | 36 | 43.28 | 41.68 | 41.23 | 1556.1 | FALSE | FALSE | FALSE | TRUE | 1 | 6.69 | chamber_instability_defect
1433 | Rev3 | 3 | LOT2504-7336 | W14 | 2025-04-29 08:00 | LAM-2300FLEX | CH-A | Edge-03 | Edge | 0.85 | 72 | 43.48 | 41.75 | 38.34 | 1530.3 | FALSE | FALSE | FALSE | TRUE | 0 | 0
1434 | Rev3 | 3 | LOT2504-7336 | W14 | 2025-04-29 08:00 | LAM-2300FLEX | CH-A | Edge-04 | Edge | 0.85 | 108 | 43.41 | 42.02 | 38.82 | 1529.1 | FALSE | FALSE | FALSE | TRUE | 0 | 0
1435 | Rev3 | 3 | LOT2504-7336 | W14 | 2025-04-29 08:00 | LAM-2300FLEX | CH-A | Edge-05 | Edge | 0.85 | 144 | 43.82 | 41.22 | 38.47 | 1517.3 | FALSE | FALSE | FALSE | FALSE | 0 | 0
1436 | Rev3 | 3 | LOT2504-7336 | W14 | 2025-04-29 08:00 | LAM-2300FLEX | CH-A | Edge-06 | Edge | 0.85 | 180 | 42.42 | 42.57 | 38.46 | 1531.6 | FALSE | FALSE | FALSE | TRUE | 0 | 0
1437 | Rev3 | 3 | LOT2504-7336 | W14 | 2025-04-29 08:00 | LAM-2300FLEX | CH-A | Edge-07 | Edge | 0.85 | 216 | 43.65 | 41.92 | 37.69 | 1520.9 | FALSE | FALSE | TRUE | TRUE | 0 | 0
1438 | Rev3 | 3 | LOT2504-7336 | W14 | 2025-04-29 08:00 | LAM-2300FLEX | CH-A | Edge-08 | Edge | 0.85 | 252 | 42.49 | 41.73 | 40.49 | 1535 | FALSE | FALSE | FALSE | TRUE | 1 | 6.52 | chamber_instability_defect
1439 | Rev3 | 3 | LOT2504-7336 | W14 | 2025-04-29 08:00 | LAM-2300FLEX | CH-A | Edge-09 | Edge | 0.85 | 288 | 43.35 | 41.67 | 33.49 | 1564.1 | FALSE | FALSE | FALSE | TRUE | 1 | 6.25 | chamber_instability_defect
1440 | Rev3 | 3 | LOT2504-7336 | W14 | 2025-04-29 08:00 | LAM-2300FLEX | CH-A | Edge-10 | Edge | 0.85 | 324 | 42.88 | 42.19 | 42.73 | 1491 | FALSE | FALSE | FALSE | FALSE | 1 | 6.74 | chamber_instability_defect
1441 | Rev3 | 3 | LOT2504-7336 | W14 | 2025-04-29 08:00 | LAM-2300FLEX | CH-A | ExtEdge-01 | Extreme Edge | 0.97 | 18 | 43.14 | 42.28 | 39.24 | 1514.8 | FALSE | FALSE | FALSE | FALSE | 0 | 0
1442 | Rev3 | 3 | LOT2504-7336 | W14 | 2025-04-29 08:00 | LAM-2300FLEX | CH-A | ExtEdge-02 | Extreme Edge | 0.97 | 54 | 43.55 | 41.6 | 39.21 | 1493.7 | FALSE | FALSE | FALSE | FALSE | 1 | 5.77 | chamber_instability_defect
1443 | Rev3 | 3 | LOT2504-7336 | W14 | 2025-04-29 08:00 | LAM-2300FLEX | CH-A | ExtEdge-03 | Extreme Edge | 0.97 | 90 | 43.86 | 42.32 | 39.73 | 1560.2 | FALSE | FALSE | FALSE | TRUE | 0 | 0
1444 | Rev3 | 3 | LOT2504-7336 | W14 | 2025-04-29 08:00 | LAM-2300FLEX | CH-A | ExtEdge-04 | Extreme Edge | 0.97 | 126 | 43.97 | 42.36 | 38.33 | 1537.6 | FALSE | FALSE | FALSE | TRUE | 0 | 0
1445 | Rev3 | 3 | LOT2504-7336 | W14 | 2025-04-29 08:00 | LAM-2300FLEX | CH-A | ExtEdge-05 | Extreme Edge | 0.97 | 162 | 43.49 | 41.97 | 38.77 | 1518.7 | FALSE | FALSE | FALSE | FALSE | 0 | 0
1446 | Rev3 | 3 | LOT2504-7336 | W14 | 2025-04-29 08:00 | LAM-2300FLEX | CH-A | ExtEdge-06 | Extreme Edge | 0.97 | 198 | 43.31 | 42.42 | 38.26 | 1518.7 | FALSE | FALSE | FALSE | FALSE | 0 | 0
1447 | Rev3 | 3 | LOT2504-7336 | W14 | 2025-04-29 08:00 | LAM-2300FLEX | CH-A | ExtEdge-07 | Extreme Edge | 0.97 | 234 | 42.68 | 41.44 | 38.93 | 1535.5 | FALSE | FALSE | FALSE | TRUE | 1 | 5.71 | chamber_instability_defect
1448 | Rev3 | 3 | LOT2504-7336 | W14 | 2025-04-29 08:00 | LAM-2300FLEX | CH-A | ExtEdge-08 | Extreme Edge | 0.97 | 270 | 43.28 | 41.83 | 38.48 | 1550 | FALSE | FALSE | FALSE | TRUE | 0 | 0
1449 | Rev3 | 3 | LOT2504-7336 | W14 | 2025-04-29 08:00 | LAM-2300FLEX | CH-A | ExtEdge-09 | Extreme Edge | 0.97 | 306 | 43.81 | 42.4 | 38.37 | 1503.9 | FALSE | FALSE | FALSE | FALSE | 0 | 0
1450 | Rev3 | 3 | LOT2504-7336 | W14 | 2025-04-29 08:00 | LAM-2300FLEX | CH-A | ExtEdge-10 | Extreme Edge | 0.97 | 342 | 43.08 | 42.75 | 38.53 | 1502.2 | FALSE | FALSE | FALSE | FALSE | 0 | 0
1451 | Rev3 | 3 | LOT2504-9347 | W15 | 2025-04-30 10:00 | AMAT-CENTRIS | CH-D | C1 | Center | 0 |  | 40.41 | 40.45 | 37.39 | 1538.6 | TRUE | TRUE | TRUE | TRUE | 0 | 0
1452 | Rev3 | 3 | LOT2504-9347 | W15 | 2025-04-30 10:00 | AMAT-CENTRIS | CH-D | Mid-Top | Mid | 0.55 | 90 | 42.52 | 42.65 | 37.58 | 1543.3 | FALSE | FALSE | TRUE | TRUE | 0 | 0
1453 | Rev3 | 3 | LOT2504-9347 | W15 | 2025-04-30 10:00 | AMAT-CENTRIS | CH-D | Mid-Right | Mid | 0.55 | 0 | 43.09 | 41.74 | 38.09 | 1522.9 | FALSE | FALSE | FALSE | TRUE | 0 | 0
1454 | Rev3 | 3 | LOT2504-9347 | W15 | 2025-04-30 10:00 | AMAT-CENTRIS | CH-D | Mid-Bottom | Mid | 0.55 | 270 | 43.17 | 41.79 | 37.72 | 1511 | FALSE | FALSE | TRUE | FALSE | 0 | 0
1455 | Rev3 | 3 | LOT2504-9347 | W15 | 2025-04-30 10:00 | AMAT-CENTRIS | CH-D | Mid-Left | Mid | 0.55 | 180 | 42.67 | 40.97 | 37.38 | 1578.7 | FALSE | FALSE | TRUE | TRUE | 1 | 6.06 | chamber_instability_defect
1456 | Rev3 | 3 | LOT2504-9347 | W15 | 2025-04-30 10:00 | AMAT-CENTRIS | CH-D | Edge-01 | Edge | 0.85 | 0 | 42.8 | 42.43 | 38.8 | 1539.8 | FALSE | FALSE | FALSE | TRUE | 0 | 0
1457 | Rev3 | 3 | LOT2504-9347 | W15 | 2025-04-30 10:00 | AMAT-CENTRIS | CH-D | Edge-02 | Edge | 0.85 | 36 | 43.7 | 42.67 | 40.14 | 1494.8 | FALSE | FALSE | FALSE | FALSE | 1 | 6.43 | chamber_instability_defect
1458 | Rev3 | 3 | LOT2504-9347 | W15 | 2025-04-30 10:00 | AMAT-CENTRIS | CH-D | Edge-03 | Edge | 0.85 | 72 | 43.65 | 41.7 | 38.88 | 1543 | FALSE | FALSE | FALSE | TRUE | 0 | 0
1459 | Rev3 | 3 | LOT2504-9347 | W15 | 2025-04-30 10:00 | AMAT-CENTRIS | CH-D | Edge-04 | Edge | 0.85 | 108 | 43.15 | 42.61 | 39.21 | 1520.6 | FALSE | FALSE | FALSE | TRUE | 0 | 0
1460 | Rev3 | 3 | LOT2504-9347 | W15 | 2025-04-30 10:00 | AMAT-CENTRIS | CH-D | Edge-05 | Edge | 0.85 | 144 | 43.49 | 42.38 | 38.57 | 1544.9 | FALSE | FALSE | FALSE | TRUE | 0 | 0
1461 | Rev3 | 3 | LOT2504-9347 | W15 | 2025-04-30 10:00 | AMAT-CENTRIS | CH-D | Edge-06 | Edge | 0.85 | 180 | 43.4 | 41.93 | 38.9 | 1527.8 | FALSE | FALSE | FALSE | TRUE | 0 | 0
1462 | Rev3 | 3 | LOT2504-9347 | W15 | 2025-04-30 10:00 | AMAT-CENTRIS | CH-D | Edge-07 | Edge | 0.85 | 216 | 43.1 | 42.33 | 38.71 | 1504.7 | FALSE | FALSE | FALSE | FALSE | 0 | 0
1463 | Rev3 | 3 | LOT2504-9347 | W15 | 2025-04-30 10:00 | AMAT-CENTRIS | CH-D | Edge-08 | Edge | 0.85 | 252 | 42.46 | 42.39 | 39.56 | 1561.6 | FALSE | FALSE | FALSE | TRUE | 0 | 0
1464 | Rev3 | 3 | LOT2504-9347 | W15 | 2025-04-30 10:00 | AMAT-CENTRIS | CH-D | Edge-09 | Edge | 0.85 | 288 | 43.44 | 41.32 | 39.09 | 1547.4 | FALSE | FALSE | FALSE | TRUE | 0 | 0
1465 | Rev3 | 3 | LOT2504-9347 | W15 | 2025-04-30 10:00 | AMAT-CENTRIS | CH-D | Edge-10 | Edge | 0.85 | 324 | 42.2 | 41.47 | 38.2 | 1536.5 | FALSE | FALSE | FALSE | TRUE | 0 | 0
1466 | Rev3 | 3 | LOT2504-9347 | W15 | 2025-04-30 10:00 | AMAT-CENTRIS | CH-D | ExtEdge-01 | Extreme Edge | 0.97 | 18 | 43.56 | 42.3 | 39.06 | 1544.7 | FALSE | FALSE | FALSE | TRUE | 0 | 0
1467 | Rev3 | 3 | LOT2504-9347 | W15 | 2025-04-30 10:00 | AMAT-CENTRIS | CH-D | ExtEdge-02 | Extreme Edge | 0.97 | 54 | 43.62 | 42.37 | 38.44 | 1525 | FALSE | FALSE | FALSE | TRUE | 1 | 5.73 | chamber_instability_defect
1468 | Rev3 | 3 | LOT2504-9347 | W15 | 2025-04-30 10:00 | AMAT-CENTRIS | CH-D | ExtEdge-03 | Extreme Edge | 0.97 | 90 | 44.2 | 42.61 | 38.73 | 1514 | FALSE | FALSE | FALSE | FALSE | 0 | 0
1469 | Rev3 | 3 | LOT2504-9347 | W15 | 2025-04-30 10:00 | AMAT-CENTRIS | CH-D | ExtEdge-04 | Extreme Edge | 0.97 | 126 | 44.02 | 43.02 | 37.68 | 1525.4 | FALSE | FALSE | TRUE | TRUE | 0 | 0
1470 | Rev3 | 3 | LOT2504-9347 | W15 | 2025-04-30 10:00 | AMAT-CENTRIS | CH-D | ExtEdge-05 | Extreme Edge | 0.97 | 162 | 43.83 | 42.11 | 37.39 | 1526.2 | FALSE | FALSE | TRUE | TRUE | 1 | 5.39 | chamber_instability_defect
1471 | Rev3 | 3 | LOT2504-9347 | W15 | 2025-04-30 10:00 | AMAT-CENTRIS | CH-D | ExtEdge-06 | Extreme Edge | 0.97 | 198 | 44.28 | 43.45 | 39.5 | 1565.3 | FALSE | FALSE | FALSE | TRUE | 0 | 0
1472 | Rev3 | 3 | LOT2504-9347 | W15 | 2025-04-30 10:00 | AMAT-CENTRIS | CH-D | ExtEdge-07 | Extreme Edge | 0.97 | 234 | 44.65 | 42.8 | 38.14 | 1522.3 | FALSE | FALSE | FALSE | TRUE | 0 | 0
1473 | Rev3 | 3 | LOT2504-9347 | W15 | 2025-04-30 10:00 | AMAT-CENTRIS | CH-D | ExtEdge-08 | Extreme Edge | 0.97 | 270 | 43.74 | 42.59 | 37.82 | 1522 | FALSE | FALSE | FALSE | TRUE | 0 | 0
1474 | Rev3 | 3 | LOT2504-9347 | W15 | 2025-04-30 10:00 | AMAT-CENTRIS | CH-D | ExtEdge-09 | Extreme Edge | 0.97 | 306 | 43.73 | 41.56 | 37.98 | 1530.5 | FALSE | FALSE | FALSE | TRUE | 0 | 0
1475 | Rev3 | 3 | LOT2504-9347 | W15 | 2025-04-30 10:00 | AMAT-CENTRIS | CH-D | ExtEdge-10 | Extreme Edge | 0.97 | 342 | 43.53 | 42.43 | 38.67 | 1570.6 | FALSE | FALSE | FALSE | TRUE | 0 | 0
1476 | Rev4 | 4 | LOT2505-8193 | W01 | 2025-05-03 13:00 | LAM-2300FLEX | CH-B | C1 | Center | 0 |  | 41.12 | 38.68 | 37.28 | 1477.2 | TRUE | TRUE | TRUE | FALSE | 0 | 0
1477 | Rev4 | 4 | LOT2505-8193 | W01 | 2025-05-03 13:00 | LAM-2300FLEX | CH-B | Mid-Top | Mid | 0.55 | 90 | 41.72 | 40.32 | 35.04 | 1498.4 | TRUE | TRUE | TRUE | FALSE | 1 | 5.46 | polymer_residue_particle
1478 | Rev4 | 4 | LOT2505-8193 | W01 | 2025-05-03 13:00 | LAM-2300FLEX | CH-B | Mid-Right | Mid | 0.55 | 0 | 41.43 | 40.64 | 38.5 | 1537.5 | TRUE | TRUE | FALSE | TRUE | 0 | 0
1479 | Rev4 | 4 | LOT2505-8193 | W01 | 2025-05-03 13:00 | LAM-2300FLEX | CH-B | Mid-Bottom | Mid | 0.55 | 270 | 41.43 | 40.83 | 38.02 | 1538.3 | TRUE | TRUE | FALSE | TRUE | 0 | 0
1480 | Rev4 | 4 | LOT2505-8193 | W01 | 2025-05-03 13:00 | LAM-2300FLEX | CH-B | Mid-Left | Mid | 0.55 | 180 | 40.85 | 40.38 | 38.84 | 1519.1 | TRUE | TRUE | FALSE | FALSE | 0 | 0
1481 | Rev4 | 4 | LOT2505-8193 | W01 | 2025-05-03 13:00 | LAM-2300FLEX | CH-B | Edge-01 | Edge | 0.85 | 0 | 41.41 | 41.1 | 39.74 | 1512.4 | TRUE | FALSE | FALSE | FALSE | 1 | 5.19 | polymer_residue_particle
1482 | Rev4 | 4 | LOT2505-8193 | W01 | 2025-05-03 13:00 | LAM-2300FLEX | CH-B | Edge-02 | Edge | 0.85 | 36 | 41.53 | 41 | 38.83 | 1534.1 | TRUE | FALSE | FALSE | TRUE | 0 | 0
1483 | Rev4 | 4 | LOT2505-8193 | W01 | 2025-05-03 13:00 | LAM-2300FLEX | CH-B | Edge-03 | Edge | 0.85 | 72 | 41.75 | 41.6 | 38.66 | 1560.9 | TRUE | FALSE | FALSE | TRUE | 0 | 0
1484 | Rev4 | 4 | LOT2505-8193 | W01 | 2025-05-03 13:00 | LAM-2300FLEX | CH-B | Edge-04 | Edge | 0.85 | 108 | 41.58 | 41.28 | 39.49 | 1515.1 | TRUE | FALSE | FALSE | FALSE | 0 | 0
1485 | Rev4 | 4 | LOT2505-8193 | W01 | 2025-05-03 13:00 | LAM-2300FLEX | CH-B | Edge-05 | Edge | 0.85 | 144 | 42.37 | 41.09 | 37.95 | 1507.9 | FALSE | FALSE | FALSE | FALSE | 0 | 0
1486 | Rev4 | 4 | LOT2505-8193 | W01 | 2025-05-03 13:00 | LAM-2300FLEX | CH-B | Edge-06 | Edge | 0.85 | 180 | 41.66 | 41.42 | 38.39 | 1522.2 | TRUE | FALSE | FALSE | TRUE | 0 | 0
1487 | Rev4 | 4 | LOT2505-8193 | W01 | 2025-05-03 13:00 | LAM-2300FLEX | CH-B | Edge-07 | Edge | 0.85 | 216 | 41.65 | 41.44 | 39.6 | 1474.7 | TRUE | FALSE | FALSE | FALSE | 0 | 0
1488 | Rev4 | 4 | LOT2505-8193 | W01 | 2025-05-03 13:00 | LAM-2300FLEX | CH-B | Edge-08 | Edge | 0.85 | 252 | 42 | 40.87 | 37.89 | 1505.2 | TRUE | TRUE | FALSE | FALSE | 0 | 0
1489 | Rev4 | 4 | LOT2505-8193 | W01 | 2025-05-03 13:00 | LAM-2300FLEX | CH-B | Edge-09 | Edge | 0.85 | 288 | 41.92 | 41.15 | 38.78 | 1567.3 | TRUE | FALSE | FALSE | TRUE | 0 | 0
1490 | Rev4 | 4 | LOT2505-8193 | W01 | 2025-05-03 13:00 | LAM-2300FLEX | CH-B | Edge-10 | Edge | 0.85 | 324 | 41.76 | 41.18 | 39.36 | 1509.4 | TRUE | FALSE | FALSE | FALSE | 0 | 0
1491 | Rev4 | 4 | LOT2505-8193 | W01 | 2025-05-03 13:00 | LAM-2300FLEX | CH-B | ExtEdge-01 | Extreme Edge | 0.97 | 18 | 42.18 | 41.27 | 39.08 | 1511.5 | FALSE | FALSE | FALSE | FALSE | 0 | 0
1492 | Rev4 | 4 | LOT2505-8193 | W01 | 2025-05-03 13:00 | LAM-2300FLEX | CH-B | ExtEdge-02 | Extreme Edge | 0.97 | 54 | 41.86 | 41.04 | 39.47 | 1526.8 | TRUE | FALSE | FALSE | TRUE | 0 | 0
1493 | Rev4 | 4 | LOT2505-8193 | W01 | 2025-05-03 13:00 | LAM-2300FLEX | CH-B | ExtEdge-03 | Extreme Edge | 0.97 | 90 | 41.46 | 41.19 | 39.23 | 1515.8 | TRUE | FALSE | FALSE | FALSE | 0 | 0
1494 | Rev4 | 4 | LOT2505-8193 | W01 | 2025-05-03 13:00 | LAM-2300FLEX | CH-B | ExtEdge-04 | Extreme Edge | 0.97 | 126 | 42.07 | 41.25 | 40.02 | 1491.5 | FALSE | FALSE | FALSE | FALSE | 0 | 0
1495 | Rev4 | 4 | LOT2505-8193 | W01 | 2025-05-03 13:00 | LAM-2300FLEX | CH-B | ExtEdge-05 | Extreme Edge | 0.97 | 162 | 42.53 | 41.21 | 38.08 | 1518 | FALSE | FALSE | FALSE | FALSE | 0 | 0
1496 | Rev4 | 4 | LOT2505-8193 | W01 | 2025-05-03 13:00 | LAM-2300FLEX | CH-B | ExtEdge-06 | Extreme Edge | 0.97 | 198 | 41.63 | 41.44 | 38.39 | 1554.5 | TRUE | FALSE | FALSE | TRUE | 0 | 0
1497 | Rev4 | 4 | LOT2505-8193 | W01 | 2025-05-03 13:00 | LAM-2300FLEX | CH-B | ExtEdge-07 | Extreme Edge | 0.97 | 234 | 42.25 | 41.15 | 41.54 | 1432.4 | FALSE | FALSE | FALSE | FALSE | 1 | 5.22 | polymer_residue_particle
1498 | Rev4 | 4 | LOT2505-8193 | W01 | 2025-05-03 13:00 | LAM-2300FLEX | CH-B | ExtEdge-08 | Extreme Edge | 0.97 | 270 | 42.55 | 41.93 | 38.63 | 1528.5 | FALSE | FALSE | FALSE | TRUE | 0 | 0
1499 | Rev4 | 4 | LOT2505-8193 | W01 | 2025-05-03 13:00 | LAM-2300FLEX | CH-B | ExtEdge-09 | Extreme Edge | 0.97 | 306 | 42.05 | 41.62 | 39.77 | 1522.9 | FALSE | FALSE | FALSE | TRUE | 0 | 0
1500 | Rev4 | 4 | LOT2505-8193 | W01 | 2025-05-03 13:00 | LAM-2300FLEX | CH-B | ExtEdge-10 | Extreme Edge | 0.97 | 342 | 40.91 | 41.27 | 38.36 | 1469.3 | TRUE | FALSE | FALSE | FALSE | 0 | 0
1501 | Rev4 | 4 | LOT2505-9343 | W02 | 2025-05-05 10:00 | LAM-2300FLEX | CH-A | C1 | Center | 0 |  | 41.48 | 38.98 | 34.01 | 1466.9 | TRUE | TRUE | FALSE | FALSE | 1 | 5.09 | polymer_residue_particle
1502 | Rev4 | 4 | LOT2505-9343 | W02 | 2025-05-05 10:00 | LAM-2300FLEX | CH-A | Mid-Top | Mid | 0.55 | 90 | 41.13 | 40.39 | 37.78 | 1531.9 | TRUE | TRUE | TRUE | TRUE | 0 | 0
1503 | Rev4 | 4 | LOT2505-9343 | W02 | 2025-05-05 10:00 | LAM-2300FLEX | CH-A | Mid-Right | Mid | 0.55 | 0 | 41.07 | 40.77 | 38.79 | 1531.3 | TRUE | TRUE | FALSE | TRUE | 0 | 0
1504 | Rev4 | 4 | LOT2505-9343 | W02 | 2025-05-05 10:00 | LAM-2300FLEX | CH-A | Mid-Bottom | Mid | 0.55 | 270 | 41.18 | 40.42 | 38.26 | 1501.1 | TRUE | TRUE | FALSE | FALSE | 0 | 0
1505 | Rev4 | 4 | LOT2505-9343 | W02 | 2025-05-05 10:00 | LAM-2300FLEX | CH-A | Mid-Left | Mid | 0.55 | 180 | 41.5 | 40.54 | 37.78 | 1531.4 | TRUE | TRUE | TRUE | TRUE | 0 | 0
1506 | Rev4 | 4 | LOT2505-9343 | W02 | 2025-05-05 10:00 | LAM-2300FLEX | CH-A | Edge-01 | Edge | 0.85 | 0 | 41.28 | 41.19 | 38.9 | 1555.5 | TRUE | FALSE | FALSE | TRUE | 1 | 4.6 | polymer_residue_particle
1507 | Rev4 | 4 | LOT2505-9343 | W02 | 2025-05-05 10:00 | LAM-2300FLEX | CH-A | Edge-02 | Edge | 0.85 | 36 | 41.69 | 41.29 | 37.89 | 1544.2 | TRUE | FALSE | FALSE | TRUE | 0 | 0
1508 | Rev4 | 4 | LOT2505-9343 | W02 | 2025-05-05 10:00 | LAM-2300FLEX | CH-A | Edge-03 | Edge | 0.85 | 72 | 41.64 | 40.73 | 37.73 | 1516 | TRUE | TRUE | TRUE | FALSE | 0 | 0
1509 | Rev4 | 4 | LOT2505-9343 | W02 | 2025-05-05 10:00 | LAM-2300FLEX | CH-A | Edge-04 | Edge | 0.85 | 108 | 42.09 | 40.72 | 39.46 | 1518.8 | FALSE | TRUE | FALSE | FALSE | 0 | 0
1510 | Rev4 | 4 | LOT2505-9343 | W02 | 2025-05-05 10:00 | LAM-2300FLEX | CH-A | Edge-05 | Edge | 0.85 | 144 | 41.36 | 40.41 | 38.48 | 1522.9 | TRUE | TRUE | FALSE | TRUE | 0 | 0
1511 | Rev4 | 4 | LOT2505-9343 | W02 | 2025-05-05 10:00 | LAM-2300FLEX | CH-A | Edge-06 | Edge | 0.85 | 180 | 41.81 | 41.05 | 38.96 | 1481.1 | TRUE | FALSE | FALSE | FALSE | 1 | 4.67 | polymer_residue_particle
1512 | Rev4 | 4 | LOT2505-9343 | W02 | 2025-05-05 10:00 | LAM-2300FLEX | CH-A | Edge-07 | Edge | 0.85 | 216 | 42.12 | 40.18 | 38.82 | 1522.2 | FALSE | TRUE | FALSE | TRUE | 0 | 0
1513 | Rev4 | 4 | LOT2505-9343 | W02 | 2025-05-05 10:00 | LAM-2300FLEX | CH-A | Edge-08 | Edge | 0.85 | 252 | 41.88 | 41.29 | 37.8 | 1513.5 | TRUE | FALSE | FALSE | FALSE | 0 | 0
1514 | Rev4 | 4 | LOT2505-9343 | W02 | 2025-05-05 10:00 | LAM-2300FLEX | CH-A | Edge-09 | Edge | 0.85 | 288 | 41.58 | 40.95 | 39.71 | 1503.3 | TRUE | FALSE | FALSE | FALSE | 0 | 0
1515 | Rev4 | 4 | LOT2505-9343 | W02 | 2025-05-05 10:00 | LAM-2300FLEX | CH-A | Edge-10 | Edge | 0.85 | 324 | 41.48 | 40.76 | 38.56 | 1514.8 | TRUE | TRUE | FALSE | FALSE | 0 | 0
1516 | Rev4 | 4 | LOT2505-9343 | W02 | 2025-05-05 10:00 | LAM-2300FLEX | CH-A | ExtEdge-01 | Extreme Edge | 0.97 | 18 | 41.57 | 41.06 | 39.16 | 1520.4 | TRUE | FALSE | FALSE | TRUE | 0 | 0
1517 | Rev4 | 4 | LOT2505-9343 | W02 | 2025-05-05 10:00 | LAM-2300FLEX | CH-A | ExtEdge-02 | Extreme Edge | 0.97 | 54 | 42.19 | 41.04 | 39.25 | 1496.3 | FALSE | FALSE | FALSE | FALSE | 1 | 4.76 | polymer_residue_particle
1518 | Rev4 | 4 | LOT2505-9343 | W02 | 2025-05-05 10:00 | LAM-2300FLEX | CH-A | ExtEdge-03 | Extreme Edge | 0.97 | 90 | 42.82 | 40.79 | 39.01 | 1533.7 | FALSE | TRUE | FALSE | TRUE | 0 | 0
1519 | Rev4 | 4 | LOT2505-9343 | W02 | 2025-05-05 10:00 | LAM-2300FLEX | CH-A | ExtEdge-04 | Extreme Edge | 0.97 | 126 | 41.76 | 41.56 | 41.69 | 1533.8 | TRUE | FALSE | FALSE | TRUE | 1 | 4.44 | polymer_residue_particle
1520 | Rev4 | 4 | LOT2505-9343 | W02 | 2025-05-05 10:00 | LAM-2300FLEX | CH-A | ExtEdge-05 | Extreme Edge | 0.97 | 162 | 41.66 | 42.21 | 38.62 | 1548.1 | TRUE | FALSE | FALSE | TRUE | 0 | 0
1521 | Rev4 | 4 | LOT2505-9343 | W02 | 2025-05-05 10:00 | LAM-2300FLEX | CH-A | ExtEdge-06 | Extreme Edge | 0.97 | 198 | 41.51 | 41.62 | 38.99 | 1588.8 | TRUE | FALSE | FALSE | TRUE | 0 | 0
1522 | Rev4 | 4 | LOT2505-9343 | W02 | 2025-05-05 10:00 | LAM-2300FLEX | CH-A | ExtEdge-07 | Extreme Edge | 0.97 | 234 | 42.06 | 41.63 | 39.39 | 1540.9 | FALSE | FALSE | FALSE | TRUE | 0 | 0
1523 | Rev4 | 4 | LOT2505-9343 | W02 | 2025-05-05 10:00 | LAM-2300FLEX | CH-A | ExtEdge-08 | Extreme Edge | 0.97 | 270 | 41.47 | 41.02 | 38.4 | 1544.7 | TRUE | FALSE | FALSE | TRUE | 0 | 0
1524 | Rev4 | 4 | LOT2505-9343 | W02 | 2025-05-05 10:00 | LAM-2300FLEX | CH-A | ExtEdge-09 | Extreme Edge | 0.97 | 306 | 41.58 | 41.59 | 39.5 | 1516 | TRUE | FALSE | FALSE | FALSE | 0 | 0
1525 | Rev4 | 4 | LOT2505-9343 | W02 | 2025-05-05 10:00 | LAM-2300FLEX | CH-A | ExtEdge-10 | Extreme Edge | 0.97 | 342 | 42.08 | 41.23 | 39.15 | 1549.1 | FALSE | FALSE | FALSE | TRUE | 0 | 0
1526 | Rev4 | 4 | LOT2505-3355 | W03 | 2025-05-06 18:00 | LAM-2300FLEX | CH-B | C1 | Center | 0 |  | 40.17 | 38.77 | 38.64 | 1576.8 | TRUE | TRUE | FALSE | TRUE | 1 | 4.6 | polymer_residue_particle
1527 | Rev4 | 4 | LOT2505-3355 | W03 | 2025-05-06 18:00 | LAM-2300FLEX | CH-B | Mid-Top | Mid | 0.55 | 90 | 41.04 | 40.31 | 37.31 | 1525.8 | TRUE | TRUE | TRUE | TRUE | 0 | 0
1528 | Rev4 | 4 | LOT2505-3355 | W03 | 2025-05-06 18:00 | LAM-2300FLEX | CH-B | Mid-Right | Mid | 0.55 | 0 | 41.34 | 40.27 | 37.72 | 1514.1 | TRUE | TRUE | TRUE | FALSE | 0 | 0
1529 | Rev4 | 4 | LOT2505-3355 | W03 | 2025-05-06 18:00 | LAM-2300FLEX | CH-B | Mid-Bottom | Mid | 0.55 | 270 | 41.32 | 40.11 | 38.97 | 1555.4 | TRUE | TRUE | FALSE | TRUE | 1 | 4.39 | polymer_residue_particle
1530 | Rev4 | 4 | LOT2505-3355 | W03 | 2025-05-06 18:00 | LAM-2300FLEX | CH-B | Mid-Left | Mid | 0.55 | 180 | 41.42 | 40.61 | 37.2 | 1495.3 | TRUE | TRUE | TRUE | FALSE | 0 | 0
1531 | Rev4 | 4 | LOT2505-3355 | W03 | 2025-05-06 18:00 | LAM-2300FLEX | CH-B | Edge-01 | Edge | 0.85 | 0 | 42.04 | 41.43 | 39.29 | 1522.9 | FALSE | FALSE | FALSE | TRUE | 1 | 4.62 | polymer_residue_particle
1532 | Rev4 | 4 | LOT2505-3355 | W03 | 2025-05-06 18:00 | LAM-2300FLEX | CH-B | Edge-02 | Edge | 0.85 | 36 | 41.51 | 39.97 | 37.33 | 1525.9 | TRUE | TRUE | TRUE | TRUE | 0 | 0
1533 | Rev4 | 4 | LOT2505-3355 | W03 | 2025-05-06 18:00 | LAM-2300FLEX | CH-B | Edge-03 | Edge | 0.85 | 72 | 41.59 | 40.94 | 38.52 | 1496.2 | TRUE | TRUE | FALSE | FALSE | 0 | 0
1534 | Rev4 | 4 | LOT2505-3355 | W03 | 2025-05-06 18:00 | LAM-2300FLEX | CH-B | Edge-04 | Edge | 0.85 | 108 | 41.74 | 41.59 | 38.05 | 1483 | TRUE | FALSE | FALSE | FALSE | 0 | 0
1535 | Rev4 | 4 | LOT2505-3355 | W03 | 2025-05-06 18:00 | LAM-2300FLEX | CH-B | Edge-05 | Edge | 0.85 | 144 | 42.24 | 40.19 | 38.38 | 1521.8 | FALSE | TRUE | FALSE | TRUE | 0 | 0
1536 | Rev4 | 4 | LOT2505-3355 | W03 | 2025-05-06 18:00 | LAM-2300FLEX | CH-B | Edge-06 | Edge | 0.85 | 180 | 41.34 | 41.18 | 37.62 | 1576.3 | TRUE | FALSE | TRUE | TRUE | 0 | 0
1537 | Rev4 | 4 | LOT2505-3355 | W03 | 2025-05-06 18:00 | LAM-2300FLEX | CH-B | Edge-07 | Edge | 0.85 | 216 | 41.89 | 41.01 | 37.94 | 1501.6 | TRUE | FALSE | FALSE | FALSE | 0 | 0
1538 | Rev4 | 4 | LOT2505-3355 | W03 | 2025-05-06 18:00 | LAM-2300FLEX | CH-B | Edge-08 | Edge | 0.85 | 252 | 41.71 | 40.34 | 38.71 | 1511.7 | TRUE | TRUE | FALSE | FALSE | 0 | 0
1539 | Rev4 | 4 | LOT2505-3355 | W03 | 2025-05-06 18:00 | LAM-2300FLEX | CH-B | Edge-09 | Edge | 0.85 | 288 | 41.23 | 41.49 | 38.39 | 1588.1 | TRUE | FALSE | FALSE | TRUE | 1 | 4.03 | polymer_residue_particle
1540 | Rev4 | 4 | LOT2505-3355 | W03 | 2025-05-06 18:00 | LAM-2300FLEX | CH-B | Edge-10 | Edge | 0.85 | 324 | 41.96 | 40.91 | 39.6 | 1512.7 | TRUE | TRUE | FALSE | FALSE | 1 | 5.31 | polymer_residue_particle
1541 | Rev4 | 4 | LOT2505-3355 | W03 | 2025-05-06 18:00 | LAM-2300FLEX | CH-B | ExtEdge-01 | Extreme Edge | 0.97 | 18 | 41.75 | 40.81 | 36.9 | 1551.8 | TRUE | TRUE | TRUE | TRUE | 0 | 0
1542 | Rev4 | 4 | LOT2505-3355 | W03 | 2025-05-06 18:00 | LAM-2300FLEX | CH-B | ExtEdge-02 | Extreme Edge | 0.97 | 54 | 41.91 | 40.85 | 38.81 | 1539.4 | TRUE | TRUE | FALSE | TRUE | 0 | 0
1543 | Rev4 | 4 | LOT2505-3355 | W03 | 2025-05-06 18:00 | LAM-2300FLEX | CH-B | ExtEdge-03 | Extreme Edge | 0.97 | 90 | 41.66 | 40.98 | 38.33 | 1490.8 | TRUE | FALSE | FALSE | FALSE | 0 | 0
1544 | Rev4 | 4 | LOT2505-3355 | W03 | 2025-05-06 18:00 | LAM-2300FLEX | CH-B | ExtEdge-04 | Extreme Edge | 0.97 | 126 | 41.63 | 41.42 | 39.56 | 1481.1 | TRUE | FALSE | FALSE | FALSE | 0 | 0
1545 | Rev4 | 4 | LOT2505-3355 | W03 | 2025-05-06 18:00 | LAM-2300FLEX | CH-B | ExtEdge-05 | Extreme Edge | 0.97 | 162 | 41.61 | 40.66 | 37.98 | 1538 | TRUE | TRUE | FALSE | TRUE | 0 | 0
1546 | Rev4 | 4 | LOT2505-3355 | W03 | 2025-05-06 18:00 | LAM-2300FLEX | CH-B | ExtEdge-06 | Extreme Edge | 0.97 | 198 | 42.82 | 40.74 | 37.9 | 1491.4 | FALSE | TRUE | FALSE | FALSE | 0 | 0
1547 | Rev4 | 4 | LOT2505-3355 | W03 | 2025-05-06 18:00 | LAM-2300FLEX | CH-B | ExtEdge-07 | Extreme Edge | 0.97 | 234 | 42.51 | 41.06 | 36.97 | 1508.5 | FALSE | FALSE | TRUE | FALSE | 1 | 5.07 | polymer_residue_particle
1548 | Rev4 | 4 | LOT2505-3355 | W03 | 2025-05-06 18:00 | LAM-2300FLEX | CH-B | ExtEdge-08 | Extreme Edge | 0.97 | 270 | 41.56 | 40.63 | 39.14 | 1525.2 | TRUE | TRUE | FALSE | TRUE | 0 | 0
1549 | Rev4 | 4 | LOT2505-3355 | W03 | 2025-05-06 18:00 | LAM-2300FLEX | CH-B | ExtEdge-09 | Extreme Edge | 0.97 | 306 | 41.71 | 41.16 | 39.05 | 1561.6 | TRUE | FALSE | FALSE | TRUE | 0 | 0
1550 | Rev4 | 4 | LOT2505-3355 | W03 | 2025-05-06 18:00 | LAM-2300FLEX | CH-B | ExtEdge-10 | Extreme Edge | 0.97 | 342 | 42.01 | 40.97 | 39.49 | 1517.8 | FALSE | FALSE | FALSE | FALSE | 2 | 8.8 | polymer_residue_particle
1551 | Rev4 | 4 | LOT2505-5237 | W04 | 2025-05-08 10:00 | LAM-2300FLEX | CH-B | C1 | Center | 0 |  | 40.34 | 40.09 | 36.92 | 1536.6 | TRUE | TRUE | TRUE | TRUE | 0 | 0
1552 | Rev4 | 4 | LOT2505-5237 | W04 | 2025-05-08 10:00 | LAM-2300FLEX | CH-B | Mid-Top | Mid | 0.55 | 90 | 40.92 | 40.71 | 36.6 | 1528.3 | TRUE | TRUE | TRUE | TRUE | 0 | 0
1553 | Rev4 | 4 | LOT2505-5237 | W04 | 2025-05-08 10:00 | LAM-2300FLEX | CH-B | Mid-Right | Mid | 0.55 | 0 | 41.82 | 40.95 | 37.06 | 1490.3 | TRUE | TRUE | TRUE | FALSE | 0 | 0
1554 | Rev4 | 4 | LOT2505-5237 | W04 | 2025-05-08 10:00 | LAM-2300FLEX | CH-B | Mid-Bottom | Mid | 0.55 | 270 | 41.15 | 40.09 | 39.22 | 1543 | TRUE | TRUE | FALSE | TRUE | 1 | 3.98 | polymer_residue_particle
1555 | Rev4 | 4 | LOT2505-5237 | W04 | 2025-05-08 10:00 | LAM-2300FLEX | CH-B | Mid-Left | Mid | 0.55 | 180 | 41.34 | 40.76 | 37.81 | 1538.3 | TRUE | TRUE | FALSE | TRUE | 0 | 0
1556 | Rev4 | 4 | LOT2505-5237 | W04 | 2025-05-08 10:00 | LAM-2300FLEX | CH-B | Edge-01 | Edge | 0.85 | 0 | 42.23 | 40.4 | 38.62 | 1500.6 | FALSE | TRUE | FALSE | FALSE | 0 | 0
1557 | Rev4 | 4 | LOT2505-5237 | W04 | 2025-05-08 10:00 | LAM-2300FLEX | CH-B | Edge-02 | Edge | 0.85 | 36 | 41.42 | 40.78 | 38.03 | 1536.1 | TRUE | TRUE | FALSE | TRUE | 0 | 0
1558 | Rev4 | 4 | LOT2505-5237 | W04 | 2025-05-08 10:00 | LAM-2300FLEX | CH-B | Edge-03 | Edge | 0.85 | 72 | 42.16 | 41.41 | 37.94 | 1521.3 | FALSE | FALSE | FALSE | TRUE | 0 | 0
1559 | Rev4 | 4 | LOT2505-5237 | W04 | 2025-05-08 10:00 | LAM-2300FLEX | CH-B | Edge-04 | Edge | 0.85 | 108 | 41.51 | 40.16 | 38.31 | 1525.8 | TRUE | TRUE | FALSE | TRUE | 0 | 0
1560 | Rev4 | 4 | LOT2505-5237 | W04 | 2025-05-08 10:00 | LAM-2300FLEX | CH-B | Edge-05 | Edge | 0.85 | 144 | 41.85 | 40.88 | 38.03 | 1479.7 | TRUE | TRUE | FALSE | FALSE | 0 | 0
1561 | Rev4 | 4 | LOT2505-5237 | W04 | 2025-05-08 10:00 | LAM-2300FLEX | CH-B | Edge-06 | Edge | 0.85 | 180 | 41.83 | 40.51 | 38.81 | 1490.4 | TRUE | TRUE | FALSE | FALSE | 0 | 0
1562 | Rev4 | 4 | LOT2505-5237 | W04 | 2025-05-08 10:00 | LAM-2300FLEX | CH-B | Edge-07 | Edge | 0.85 | 216 | 41.78 | 40.3 | 38.68 | 1548.2 | TRUE | TRUE | FALSE | TRUE | 0 | 0
1563 | Rev4 | 4 | LOT2505-5237 | W04 | 2025-05-08 10:00 | LAM-2300FLEX | CH-B | Edge-08 | Edge | 0.85 | 252 | 41.59 | 40.87 | 37.54 | 1514.1 | TRUE | TRUE | TRUE | FALSE | 0 | 0
1564 | Rev4 | 4 | LOT2505-5237 | W04 | 2025-05-08 10:00 | LAM-2300FLEX | CH-B | Edge-09 | Edge | 0.85 | 288 | 41.81 | 39.48 | 35.79 | 1595.5 | TRUE | TRUE | TRUE | TRUE | 1 | 4.79 | polymer_residue_particle
1565 | Rev4 | 4 | LOT2505-5237 | W04 | 2025-05-08 10:00 | LAM-2300FLEX | CH-B | Edge-10 | Edge | 0.85 | 324 | 41.04 | 40.35 | 38.67 | 1511.4 | TRUE | TRUE | FALSE | FALSE | 0 | 0
1566 | Rev4 | 4 | LOT2505-5237 | W04 | 2025-05-08 10:00 | LAM-2300FLEX | CH-B | ExtEdge-01 | Extreme Edge | 0.97 | 18 | 41.22 | 40.8 | 37.77 | 1550.6 | TRUE | TRUE | TRUE | TRUE | 0 | 0
1567 | Rev4 | 4 | LOT2505-5237 | W04 | 2025-05-08 10:00 | LAM-2300FLEX | CH-B | ExtEdge-02 | Extreme Edge | 0.97 | 54 | 42.34 | 40.27 | 38.47 | 1514.5 | FALSE | TRUE | FALSE | FALSE | 0 | 0
1568 | Rev4 | 4 | LOT2505-5237 | W04 | 2025-05-08 10:00 | LAM-2300FLEX | CH-B | ExtEdge-03 | Extreme Edge | 0.97 | 90 | 42.16 | 40.73 | 38.64 | 1539.8 | FALSE | TRUE | FALSE | TRUE | 0 | 0
1569 | Rev4 | 4 | LOT2505-5237 | W04 | 2025-05-08 10:00 | LAM-2300FLEX | CH-B | ExtEdge-04 | Extreme Edge | 0.97 | 126 | 40.95 | 40.76 | 38.14 | 1518.9 | TRUE | TRUE | FALSE | FALSE | 0 | 0
1570 | Rev4 | 4 | LOT2505-5237 | W04 | 2025-05-08 10:00 | LAM-2300FLEX | CH-B | ExtEdge-05 | Extreme Edge | 0.97 | 162 | 41.66 | 41.47 | 39.08 | 1499.9 | TRUE | FALSE | FALSE | FALSE | 0 | 0
1571 | Rev4 | 4 | LOT2505-5237 | W04 | 2025-05-08 10:00 | LAM-2300FLEX | CH-B | ExtEdge-06 | Extreme Edge | 0.97 | 198 | 41.7 | 41.07 | 39.17 | 1483.6 | TRUE | FALSE | FALSE | FALSE | 0 | 0
1572 | Rev4 | 4 | LOT2505-5237 | W04 | 2025-05-08 10:00 | LAM-2300FLEX | CH-B | ExtEdge-07 | Extreme Edge | 0.97 | 234 | 41.29 | 41.02 | 39.19 | 1443.4 | TRUE | FALSE | FALSE | FALSE | 1 | 4.39 | polymer_residue_particle
1573 | Rev4 | 4 | LOT2505-5237 | W04 | 2025-05-08 10:00 | LAM-2300FLEX | CH-B | ExtEdge-08 | Extreme Edge | 0.97 | 270 | 41.64 | 41.42 | 38.03 | 1550.9 | TRUE | FALSE | FALSE | TRUE | 0 | 0
1574 | Rev4 | 4 | LOT2505-5237 | W04 | 2025-05-08 10:00 | LAM-2300FLEX | CH-B | ExtEdge-09 | Extreme Edge | 0.97 | 306 | 42.11 | 40.67 | 38.59 | 1500.1 | FALSE | TRUE | FALSE | FALSE | 1 | 4.7 | polymer_residue_particle
1575 | Rev4 | 4 | LOT2505-5237 | W04 | 2025-05-08 10:00 | LAM-2300FLEX | CH-B | ExtEdge-10 | Extreme Edge | 0.97 | 342 | 42.39 | 40.02 | 38.21 | 1542.6 | FALSE | TRUE | FALSE | TRUE | 1 | 4.45 | polymer_residue_particle
1576 | Rev4 | 4 | LOT2505-1261 | W05 | 2025-05-10 14:00 | AMAT-CENTRIS | CH-D | C1 | Center | 0 |  | 40.13 | 39.11 | 36.79 | 1493.7 | TRUE | TRUE | TRUE | FALSE | 0 | 0
1577 | Rev4 | 4 | LOT2505-1261 | W05 | 2025-05-10 14:00 | AMAT-CENTRIS | CH-D | Mid-Top | Mid | 0.55 | 90 | 40.94 | 40.36 | 37.52 | 1520.2 | TRUE | TRUE | TRUE | TRUE | 0 | 0
1578 | Rev4 | 4 | LOT2505-1261 | W05 | 2025-05-10 14:00 | AMAT-CENTRIS | CH-D | Mid-Right | Mid | 0.55 | 0 | 41.26 | 40.35 | 38.38 | 1516.5 | TRUE | TRUE | FALSE | FALSE | 0 | 0
1579 | Rev4 | 4 | LOT2505-1261 | W05 | 2025-05-10 14:00 | AMAT-CENTRIS | CH-D | Mid-Bottom | Mid | 0.55 | 270 | 41.21 | 40.62 | 38.34 | 1560.6 | TRUE | TRUE | FALSE | TRUE | 0 | 0
1580 | Rev4 | 4 | LOT2505-1261 | W05 | 2025-05-10 14:00 | AMAT-CENTRIS | CH-D | Mid-Left | Mid | 0.55 | 180 | 41.48 | 40.15 | 37.21 | 1522.6 | TRUE | TRUE | TRUE | TRUE | 0 | 0
1581 | Rev4 | 4 | LOT2505-1261 | W05 | 2025-05-10 14:00 | AMAT-CENTRIS | CH-D | Edge-01 | Edge | 0.85 | 0 | 41.99 | 40.86 | 38.52 | 1507.5 | TRUE | TRUE | FALSE | FALSE | 0 | 0
1582 | Rev4 | 4 | LOT2505-1261 | W05 | 2025-05-10 14:00 | AMAT-CENTRIS | CH-D | Edge-02 | Edge | 0.85 | 36 | 41.09 | 40.8 | 39.92 | 1379 | TRUE | TRUE | FALSE | FALSE | 1 | 4.52 | polymer_residue_particle
1583 | Rev4 | 4 | LOT2505-1261 | W05 | 2025-05-10 14:00 | AMAT-CENTRIS | CH-D | Edge-03 | Edge | 0.85 | 72 | 40.69 | 40.94 | 37.34 | 1510.2 | TRUE | TRUE | TRUE | FALSE | 0 | 0
1584 | Rev4 | 4 | LOT2505-1261 | W05 | 2025-05-10 14:00 | AMAT-CENTRIS | CH-D | Edge-04 | Edge | 0.85 | 108 | 40.67 | 41.25 | 37.72 | 1576.4 | TRUE | FALSE | TRUE | TRUE | 1 | 4 | polymer_residue_particle
1585 | Rev4 | 4 | LOT2505-1261 | W05 | 2025-05-10 14:00 | AMAT-CENTRIS | CH-D | Edge-05 | Edge | 0.85 | 144 | 40.95 | 40.47 | 37.57 | 1489.4 | TRUE | TRUE | TRUE | FALSE | 0 | 0
1586 | Rev4 | 4 | LOT2505-1261 | W05 | 2025-05-10 14:00 | AMAT-CENTRIS | CH-D | Edge-06 | Edge | 0.85 | 180 | 41.68 | 40.66 | 38.15 | 1526.1 | TRUE | TRUE | FALSE | TRUE | 0 | 0
1587 | Rev4 | 4 | LOT2505-1261 | W05 | 2025-05-10 14:00 | AMAT-CENTRIS | CH-D | Edge-07 | Edge | 0.85 | 216 | 41.04 | 41.34 | 37.77 | 1510.9 | TRUE | FALSE | TRUE | FALSE | 0 | 0
1588 | Rev4 | 4 | LOT2505-1261 | W05 | 2025-05-10 14:00 | AMAT-CENTRIS | CH-D | Edge-08 | Edge | 0.85 | 252 | 41.49 | 40.86 | 37.65 | 1538.1 | TRUE | TRUE | TRUE | TRUE | 0 | 0
1589 | Rev4 | 4 | LOT2505-1261 | W05 | 2025-05-10 14:00 | AMAT-CENTRIS | CH-D | Edge-09 | Edge | 0.85 | 288 | 41.38 | 41.26 | 38.34 | 1492 | TRUE | FALSE | FALSE | FALSE | 0 | 0
1590 | Rev4 | 4 | LOT2505-1261 | W05 | 2025-05-10 14:00 | AMAT-CENTRIS | CH-D | Edge-10 | Edge | 0.85 | 324 | 41.63 | 41.03 | 38.45 | 1523.7 | TRUE | FALSE | FALSE | TRUE | 0 | 0
1591 | Rev4 | 4 | LOT2505-1261 | W05 | 2025-05-10 14:00 | AMAT-CENTRIS | CH-D | ExtEdge-01 | Extreme Edge | 0.97 | 18 | 41.9 | 40.59 | 38.17 | 1540.1 | TRUE | TRUE | FALSE | TRUE | 0 | 0
1592 | Rev4 | 4 | LOT2505-1261 | W05 | 2025-05-10 14:00 | AMAT-CENTRIS | CH-D | ExtEdge-02 | Extreme Edge | 0.97 | 54 | 41.37 | 40.79 | 38.11 | 1563.9 | TRUE | TRUE | FALSE | TRUE | 0 | 0
1593 | Rev4 | 4 | LOT2505-1261 | W05 | 2025-05-10 14:00 | AMAT-CENTRIS | CH-D | ExtEdge-03 | Extreme Edge | 0.97 | 90 | 41.23 | 40.27 | 38.11 | 1538.3 | TRUE | TRUE | FALSE | TRUE | 0 | 0
1594 | Rev4 | 4 | LOT2505-1261 | W05 | 2025-05-10 14:00 | AMAT-CENTRIS | CH-D | ExtEdge-04 | Extreme Edge | 0.97 | 126 | 41.46 | 40.93 | 37.85 | 1537.5 | TRUE | TRUE | FALSE | TRUE | 0 | 0
1595 | Rev4 | 4 | LOT2505-1261 | W05 | 2025-05-10 14:00 | AMAT-CENTRIS | CH-D | ExtEdge-05 | Extreme Edge | 0.97 | 162 | 41.83 | 40.61 | 38.35 | 1538.5 | TRUE | TRUE | FALSE | TRUE | 0 | 0
1596 | Rev4 | 4 | LOT2505-1261 | W05 | 2025-05-10 14:00 | AMAT-CENTRIS | CH-D | ExtEdge-06 | Extreme Edge | 0.97 | 198 | 41.51 | 41.27 | 38.23 | 1511.9 | TRUE | FALSE | FALSE | FALSE | 0 | 0
1597 | Rev4 | 4 | LOT2505-1261 | W05 | 2025-05-10 14:00 | AMAT-CENTRIS | CH-D | ExtEdge-07 | Extreme Edge | 0.97 | 234 | 41.66 | 40.26 | 37.42 | 1555.3 | TRUE | TRUE | TRUE | TRUE | 1 | 4.38 | polymer_residue_particle
1598 | Rev4 | 4 | LOT2505-1261 | W05 | 2025-05-10 14:00 | AMAT-CENTRIS | CH-D | ExtEdge-08 | Extreme Edge | 0.97 | 270 | 41.44 | 41.08 | 37.59 | 1470.2 | TRUE | FALSE | TRUE | FALSE | 1 | 4.3 | polymer_residue_particle
1599 | Rev4 | 4 | LOT2505-1261 | W05 | 2025-05-10 14:00 | AMAT-CENTRIS | CH-D | ExtEdge-09 | Extreme Edge | 0.97 | 306 | 41.69 | 41 | 38.02 | 1542.8 | TRUE | FALSE | FALSE | TRUE | 0 | 0
1600 | Rev4 | 4 | LOT2505-1261 | W05 | 2025-05-10 14:00 | AMAT-CENTRIS | CH-D | ExtEdge-10 | Extreme Edge | 0.97 | 342 | 41.88 | 40.85 | 39.37 | 1510.1 | TRUE | TRUE | FALSE | FALSE | 0 | 0
1601 | Rev4 | 4 | LOT2505-3193 | W06 | 2025-05-12 12:00 | LAM-2300FLEX | CH-A | C1 | Center | 0 |  | 40.36 | 39.67 | 37.12 | 1513 | TRUE | TRUE | TRUE | FALSE | 0 | 0
1602 | Rev4 | 4 | LOT2505-3193 | W06 | 2025-05-12 12:00 | LAM-2300FLEX | CH-A | Mid-Top | Mid | 0.55 | 90 | 41.1 | 40.97 | 38.29 | 1559.7 | TRUE | FALSE | FALSE | TRUE | 0 | 0
1603 | Rev4 | 4 | LOT2505-3193 | W06 | 2025-05-12 12:00 | LAM-2300FLEX | CH-A | Mid-Right | Mid | 0.55 | 0 | 41.53 | 40.91 | 36.94 | 1515.8 | TRUE | TRUE | TRUE | FALSE | 1 | 4.71 | polymer_residue_particle
1604 | Rev4 | 4 | LOT2505-3193 | W06 | 2025-05-12 12:00 | LAM-2300FLEX | CH-A | Mid-Bottom | Mid | 0.55 | 270 | 41.14 | 40.98 | 37.69 | 1521.8 | TRUE | FALSE | TRUE | TRUE | 0 | 0
1605 | Rev4 | 4 | LOT2505-3193 | W06 | 2025-05-12 12:00 | LAM-2300FLEX | CH-A | Mid-Left | Mid | 0.55 | 180 | 41.75 | 41.27 | 37.53 | 1488.6 | TRUE | FALSE | TRUE | FALSE | 0 | 0
1606 | Rev4 | 4 | LOT2505-3193 | W06 | 2025-05-12 12:00 | LAM-2300FLEX | CH-A | Edge-01 | Edge | 0.85 | 0 | 41.68 | 40.87 | 38.19 | 1546.1 | TRUE | TRUE | FALSE | TRUE | 0 | 0
1607 | Rev4 | 4 | LOT2505-3193 | W06 | 2025-05-12 12:00 | LAM-2300FLEX | CH-A | Edge-02 | Edge | 0.85 | 36 | 42.18 | 41.23 | 39.59 | 1519.8 | FALSE | FALSE | FALSE | FALSE | 0 | 0
1608 | Rev4 | 4 | LOT2505-3193 | W06 | 2025-05-12 12:00 | LAM-2300FLEX | CH-A | Edge-03 | Edge | 0.85 | 72 | 41.22 | 40.94 | 38.45 | 1479 | TRUE | TRUE | FALSE | FALSE | 0 | 0
1609 | Rev4 | 4 | LOT2505-3193 | W06 | 2025-05-12 12:00 | LAM-2300FLEX | CH-A | Edge-04 | Edge | 0.85 | 108 | 41.89 | 41.2 | 38.76 | 1534.1 | TRUE | FALSE | FALSE | TRUE | 0 | 0
1610 | Rev4 | 4 | LOT2505-3193 | W06 | 2025-05-12 12:00 | LAM-2300FLEX | CH-A | Edge-05 | Edge | 0.85 | 144 | 42.33 | 41 | 38.7 | 1526 | FALSE | FALSE | FALSE | TRUE | 0 | 0
1611 | Rev4 | 4 | LOT2505-3193 | W06 | 2025-05-12 12:00 | LAM-2300FLEX | CH-A | Edge-06 | Edge | 0.85 | 180 | 41.72 | 41.25 | 39.1 | 1547.2 | TRUE | FALSE | FALSE | TRUE | 0 | 0
1612 | Rev4 | 4 | LOT2505-3193 | W06 | 2025-05-12 12:00 | LAM-2300FLEX | CH-A | Edge-07 | Edge | 0.85 | 216 | 41.66 | 41.09 | 38.68 | 1539.5 | TRUE | FALSE | FALSE | TRUE | 0 | 0
1613 | Rev4 | 4 | LOT2505-3193 | W06 | 2025-05-12 12:00 | LAM-2300FLEX | CH-A | Edge-08 | Edge | 0.85 | 252 | 42.24 | 41.06 | 38.21 | 1542.8 | FALSE | FALSE | FALSE | TRUE | 0 | 0
1614 | Rev4 | 4 | LOT2505-3193 | W06 | 2025-05-12 12:00 | LAM-2300FLEX | CH-A | Edge-09 | Edge | 0.85 | 288 | 42.06 | 41.08 | 38.39 | 1513.4 | FALSE | FALSE | FALSE | FALSE | 0 | 0
1615 | Rev4 | 4 | LOT2505-3193 | W06 | 2025-05-12 12:00 | LAM-2300FLEX | CH-A | Edge-10 | Edge | 0.85 | 324 | 41.01 | 40.95 | 38.92 | 1508.3 | TRUE | TRUE | FALSE | FALSE | 0 | 0
1616 | Rev4 | 4 | LOT2505-3193 | W06 | 2025-05-12 12:00 | LAM-2300FLEX | CH-A | ExtEdge-01 | Extreme Edge | 0.97 | 18 | 41.49 | 41.54 | 38.76 | 1512 | TRUE | FALSE | FALSE | FALSE | 0 | 0
1617 | Rev4 | 4 | LOT2505-3193 | W06 | 2025-05-12 12:00 | LAM-2300FLEX | CH-A | ExtEdge-02 | Extreme Edge | 0.97 | 54 | 42.28 | 41.27 | 39.35 | 1535.9 | FALSE | FALSE | FALSE | TRUE | 1 | 5.37 | polymer_residue_particle
1618 | Rev4 | 4 | LOT2505-3193 | W06 | 2025-05-12 12:00 | LAM-2300FLEX | CH-A | ExtEdge-03 | Extreme Edge | 0.97 | 90 | 41.74 | 41.7 | 36.93 | 1550.3 | TRUE | FALSE | TRUE | TRUE | 1 | 5.31 | polymer_residue_particle
1619 | Rev4 | 4 | LOT2505-3193 | W06 | 2025-05-12 12:00 | LAM-2300FLEX | CH-A | ExtEdge-04 | Extreme Edge | 0.97 | 126 | 41.68 | 41.1 | 38.65 | 1513.6 | TRUE | FALSE | FALSE | FALSE | 0 | 0
1620 | Rev4 | 4 | LOT2505-3193 | W06 | 2025-05-12 12:00 | LAM-2300FLEX | CH-A | ExtEdge-05 | Extreme Edge | 0.97 | 162 | 41.87 | 41.56 | 38.64 | 1528.6 | TRUE | FALSE | FALSE | TRUE | 0 | 0
1621 | Rev4 | 4 | LOT2505-3193 | W06 | 2025-05-12 12:00 | LAM-2300FLEX | CH-A | ExtEdge-06 | Extreme Edge | 0.97 | 198 | 42.28 | 41.32 | 36.73 | 1378.9 | FALSE | FALSE | TRUE | FALSE | 1 | 5.26 | polymer_residue_particle
1622 | Rev4 | 4 | LOT2505-3193 | W06 | 2025-05-12 12:00 | LAM-2300FLEX | CH-A | ExtEdge-07 | Extreme Edge | 0.97 | 234 | 42.19 | 41.39 | 37.65 | 1564 | FALSE | FALSE | TRUE | TRUE | 0 | 0
1623 | Rev4 | 4 | LOT2505-3193 | W06 | 2025-05-12 12:00 | LAM-2300FLEX | CH-A | ExtEdge-08 | Extreme Edge | 0.97 | 270 | 40.79 | 42.22 | 38.35 | 1497.2 | TRUE | FALSE | FALSE | FALSE | 0 | 0
1624 | Rev4 | 4 | LOT2505-3193 | W06 | 2025-05-12 12:00 | LAM-2300FLEX | CH-A | ExtEdge-09 | Extreme Edge | 0.97 | 306 | 41.92 | 41.01 | 39.2 | 1529.6 | TRUE | FALSE | FALSE | TRUE | 0 | 0
1625 | Rev4 | 4 | LOT2505-3193 | W06 | 2025-05-12 12:00 | LAM-2300FLEX | CH-A | ExtEdge-10 | Extreme Edge | 0.97 | 342 | 41.93 | 41.04 | 39.26 | 1530.6 | TRUE | FALSE | FALSE | TRUE | 0 | 0
1626 | Rev4 | 4 | LOT2505-4532 | W07 | 2025-05-13 10:00 | LAM-2300FLEX | CH-A | C1 | Center | 0 |  | 40.63 | 39.62 | 37.27 | 1513.6 | TRUE | TRUE | TRUE | FALSE | 0 | 0
1627 | Rev4 | 4 | LOT2505-4532 | W07 | 2025-05-13 10:00 | LAM-2300FLEX | CH-A | Mid-Top | Mid | 0.55 | 90 | 42.11 | 39.97 | 37.38 | 1532.7 | FALSE | TRUE | TRUE | TRUE | 0 | 0
1628 | Rev4 | 4 | LOT2505-4532 | W07 | 2025-05-13 10:00 | LAM-2300FLEX | CH-A | Mid-Right | Mid | 0.55 | 0 | 41.03 | 40.53 | 38.02 | 1493.8 | TRUE | TRUE | FALSE | FALSE | 0 | 0
1629 | Rev4 | 4 | LOT2505-4532 | W07 | 2025-05-13 10:00 | LAM-2300FLEX | CH-A | Mid-Bottom | Mid | 0.55 | 270 | 41.57 | 40.24 | 38.96 | 1489.1 | TRUE | TRUE | FALSE | FALSE | 0 | 0
1630 | Rev4 | 4 | LOT2505-4532 | W07 | 2025-05-13 10:00 | LAM-2300FLEX | CH-A | Mid-Left | Mid | 0.55 | 180 | 41.77 | 40.69 | 36.09 | 1464.5 | TRUE | TRUE | TRUE | FALSE | 1 | 4.52 | polymer_residue_particle
1631 | Rev4 | 4 | LOT2505-4532 | W07 | 2025-05-13 10:00 | LAM-2300FLEX | CH-A | Edge-01 | Edge | 0.85 | 0 | 41.77 | 40.53 | 39.71 | 1536.4 | TRUE | TRUE | FALSE | TRUE | 0 | 0
1632 | Rev4 | 4 | LOT2505-4532 | W07 | 2025-05-13 10:00 | LAM-2300FLEX | CH-A | Edge-02 | Edge | 0.85 | 36 | 41.36 | 41.73 | 38.44 | 1577.5 | TRUE | FALSE | FALSE | TRUE | 1 | 4.03 | polymer_residue_particle
1633 | Rev4 | 4 | LOT2505-4532 | W07 | 2025-05-13 10:00 | LAM-2300FLEX | CH-A | Edge-03 | Edge | 0.85 | 72 | 41.32 | 40.39 | 37.99 | 1483.5 | TRUE | TRUE | FALSE | FALSE | 0 | 0
1634 | Rev4 | 4 | LOT2505-4532 | W07 | 2025-05-13 10:00 | LAM-2300FLEX | CH-A | Edge-04 | Edge | 0.85 | 108 | 41.39 | 41.22 | 39.07 | 1491.1 | TRUE | FALSE | FALSE | FALSE | 0 | 0
1635 | Rev4 | 4 | LOT2505-4532 | W07 | 2025-05-13 10:00 | LAM-2300FLEX | CH-A | Edge-05 | Edge | 0.85 | 144 | 42.62 | 40.8 | 38.8 | 1532.8 | FALSE | TRUE | FALSE | TRUE | 0 | 0
1636 | Rev4 | 4 | LOT2505-4532 | W07 | 2025-05-13 10:00 | LAM-2300FLEX | CH-A | Edge-06 | Edge | 0.85 | 180 | 41.08 | 40.84 | 37.21 | 1523.5 | TRUE | TRUE | TRUE | TRUE | 1 | 4.5 | polymer_residue_particle
1637 | Rev4 | 4 | LOT2505-4532 | W07 | 2025-05-13 10:00 | LAM-2300FLEX | CH-A | Edge-07 | Edge | 0.85 | 216 | 41.28 | 40.73 | 37.72 | 1525.6 | TRUE | TRUE | TRUE | TRUE | 0 | 0
1638 | Rev4 | 4 | LOT2505-4532 | W07 | 2025-05-13 10:00 | LAM-2300FLEX | CH-A | Edge-08 | Edge | 0.85 | 252 | 42.14 | 40.43 | 38.43 | 1536.8 | FALSE | TRUE | FALSE | TRUE | 0 | 0
1639 | Rev4 | 4 | LOT2505-4532 | W07 | 2025-05-13 10:00 | LAM-2300FLEX | CH-A | Edge-09 | Edge | 0.85 | 288 | 41.97 | 41.25 | 38.62 | 1514.1 | TRUE | FALSE | FALSE | FALSE | 1 | 4.41 | polymer_residue_particle
1640 | Rev4 | 4 | LOT2505-4532 | W07 | 2025-05-13 10:00 | LAM-2300FLEX | CH-A | Edge-10 | Edge | 0.85 | 324 | 41.34 | 41.4 | 35.1 | 1748.9 | TRUE | FALSE | TRUE | FALSE | 2 | 9.4 | polymer_residue_particle
1641 | Rev4 | 4 | LOT2505-4532 | W07 | 2025-05-13 10:00 | LAM-2300FLEX | CH-A | ExtEdge-01 | Extreme Edge | 0.97 | 18 | 42.46 | 41.17 | 37.24 | 1501.5 | FALSE | FALSE | TRUE | FALSE | 1 | 4.98 | polymer_residue_particle
1642 | Rev4 | 4 | LOT2505-4532 | W07 | 2025-05-13 10:00 | LAM-2300FLEX | CH-A | ExtEdge-02 | Extreme Edge | 0.97 | 54 | 41.76 | 40.69 | 38.47 | 1527.4 | TRUE | TRUE | FALSE | TRUE | 0 | 0
1643 | Rev4 | 4 | LOT2505-4532 | W07 | 2025-05-13 10:00 | LAM-2300FLEX | CH-A | ExtEdge-03 | Extreme Edge | 0.97 | 90 | 41.06 | 41.79 | 38.48 | 1539 | TRUE | FALSE | FALSE | TRUE | 0 | 0
1644 | Rev4 | 4 | LOT2505-4532 | W07 | 2025-05-13 10:00 | LAM-2300FLEX | CH-A | ExtEdge-04 | Extreme Edge | 0.97 | 126 | 42.07 | 41.11 | 37.52 | 1495.5 | FALSE | FALSE | TRUE | FALSE | 1 | 5.32 | polymer_residue_particle
1645 | Rev4 | 4 | LOT2505-4532 | W07 | 2025-05-13 10:00 | LAM-2300FLEX | CH-A | ExtEdge-05 | Extreme Edge | 0.97 | 162 | 42.09 | 41.8 | 38.42 | 1537.1 | FALSE | FALSE | FALSE | TRUE | 0 | 0
1646 | Rev4 | 4 | LOT2505-4532 | W07 | 2025-05-13 10:00 | LAM-2300FLEX | CH-A | ExtEdge-06 | Extreme Edge | 0.97 | 198 | 41.4 | 40.6 | 39.02 | 1552.7 | TRUE | TRUE | FALSE | TRUE | 0 | 0
1647 | Rev4 | 4 | LOT2505-4532 | W07 | 2025-05-13 10:00 | LAM-2300FLEX | CH-A | ExtEdge-07 | Extreme Edge | 0.97 | 234 | 42.16 | 41.12 | 39.03 | 1549.5 | FALSE | FALSE | FALSE | TRUE | 0 | 0
1648 | Rev4 | 4 | LOT2505-4532 | W07 | 2025-05-13 10:00 | LAM-2300FLEX | CH-A | ExtEdge-08 | Extreme Edge | 0.97 | 270 | 41.03 | 40.86 | 38.41 | 1537.5 | TRUE | TRUE | FALSE | TRUE | 0 | 0
1649 | Rev4 | 4 | LOT2505-4532 | W07 | 2025-05-13 10:00 | LAM-2300FLEX | CH-A | ExtEdge-09 | Extreme Edge | 0.97 | 306 | 41.37 | 40.97 | 39.29 | 1500.7 | TRUE | FALSE | FALSE | FALSE | 0 | 0
1650 | Rev4 | 4 | LOT2505-4532 | W07 | 2025-05-13 10:00 | LAM-2300FLEX | CH-A | ExtEdge-10 | Extreme Edge | 0.97 | 342 | 41.24 | 42.31 | 37.63 | 1531.7 | TRUE | FALSE | TRUE | TRUE | 0 | 0
1651 | Rev4 | 4 | LOT2505-5057 | W08 | 2025-05-14 10:00 | LAM-2300FLEX | CH-A | C1 | Center | 0 |  | 41.19 | 39.76 | 36.9 | 1512.9 | TRUE | TRUE | TRUE | FALSE | 0 | 0
1652 | Rev4 | 4 | LOT2505-5057 | W08 | 2025-05-14 10:00 | LAM-2300FLEX | CH-A | Mid-Top | Mid | 0.55 | 90 | 41.81 | 40.41 | 36.92 | 1428.8 | TRUE | TRUE | TRUE | FALSE | 1 | 5.03 | polymer_residue_particle
1653 | Rev4 | 4 | LOT2505-5057 | W08 | 2025-05-14 10:00 | LAM-2300FLEX | CH-A | Mid-Right | Mid | 0.55 | 0 | 42.26 | 40.07 | 38.01 | 1519.7 | FALSE | TRUE | FALSE | FALSE | 0 | 0
1654 | Rev4 | 4 | LOT2505-5057 | W08 | 2025-05-14 10:00 | LAM-2300FLEX | CH-A | Mid-Bottom | Mid | 0.55 | 270 | 41.45 | 40.27 | 38.73 | 1503.8 | TRUE | TRUE | FALSE | FALSE | 0 | 0
1655 | Rev4 | 4 | LOT2505-5057 | W08 | 2025-05-14 10:00 | LAM-2300FLEX | CH-A | Mid-Left | Mid | 0.55 | 180 | 41.63 | 41.08 | 38.78 | 1530.2 | TRUE | FALSE | FALSE | TRUE | 0 | 0
1656 | Rev4 | 4 | LOT2505-5057 | W08 | 2025-05-14 10:00 | LAM-2300FLEX | CH-A | Edge-01 | Edge | 0.85 | 0 | 41.35 | 41.54 | 39.66 | 1439.2 | TRUE | FALSE | FALSE | FALSE | 1 | 5.58 | polymer_residue_particle
1657 | Rev4 | 4 | LOT2505-5057 | W08 | 2025-05-14 10:00 | LAM-2300FLEX | CH-A | Edge-02 | Edge | 0.85 | 36 | 40.91 | 40.62 | 37.84 | 1489.8 | TRUE | TRUE | FALSE | FALSE | 0 | 0
1658 | Rev4 | 4 | LOT2505-5057 | W08 | 2025-05-14 10:00 | LAM-2300FLEX | CH-A | Edge-03 | Edge | 0.85 | 72 | 41.63 | 41 | 39.14 | 1526.9 | TRUE | FALSE | FALSE | TRUE | 0 | 0
1659 | Rev4 | 4 | LOT2505-5057 | W08 | 2025-05-14 10:00 | LAM-2300FLEX | CH-A | Edge-04 | Edge | 0.85 | 108 | 41.16 | 40.89 | 38.41 | 1524 | TRUE | TRUE | FALSE | TRUE | 0 | 0
1660 | Rev4 | 4 | LOT2505-5057 | W08 | 2025-05-14 10:00 | LAM-2300FLEX | CH-A | Edge-05 | Edge | 0.85 | 144 | 41.15 | 41.22 | 38.36 | 1513.6 | TRUE | FALSE | FALSE | FALSE | 0 | 0
1661 | Rev4 | 4 | LOT2505-5057 | W08 | 2025-05-14 10:00 | LAM-2300FLEX | CH-A | Edge-06 | Edge | 0.85 | 180 | 40.78 | 40.56 | 38.84 | 1529.1 | TRUE | TRUE | FALSE | TRUE | 0 | 0
1662 | Rev4 | 4 | LOT2505-5057 | W08 | 2025-05-14 10:00 | LAM-2300FLEX | CH-A | Edge-07 | Edge | 0.85 | 216 | 42.16 | 40.08 | 37.36 | 1494.3 | FALSE | TRUE | TRUE | FALSE | 1 | 4.96 | polymer_residue_particle
1663 | Rev4 | 4 | LOT2505-5057 | W08 | 2025-05-14 10:00 | LAM-2300FLEX | CH-A | Edge-08 | Edge | 0.85 | 252 | 42.1 | 41.56 | 39.2 | 1569.8 | FALSE | FALSE | FALSE | TRUE | 0 | 0
1664 | Rev4 | 4 | LOT2505-5057 | W08 | 2025-05-14 10:00 | LAM-2300FLEX | CH-A | Edge-09 | Edge | 0.85 | 288 | 42 | 40.89 | 38.45 | 1589.7 | FALSE | TRUE | FALSE | TRUE | 0 | 0
1665 | Rev4 | 4 | LOT2505-5057 | W08 | 2025-05-14 10:00 | LAM-2300FLEX | CH-A | Edge-10 | Edge | 0.85 | 324 | 41.64 | 41.1 | 39.08 | 1548.1 | TRUE | FALSE | FALSE | TRUE | 0 | 0
1666 | Rev4 | 4 | LOT2505-5057 | W08 | 2025-05-14 10:00 | LAM-2300FLEX | CH-A | ExtEdge-01 | Extreme Edge | 0.97 | 18 | 41.89 | 41.21 | 39.76 | 1546.6 | TRUE | FALSE | FALSE | TRUE | 0 | 0
1667 | Rev4 | 4 | LOT2505-5057 | W08 | 2025-05-14 10:00 | LAM-2300FLEX | CH-A | ExtEdge-02 | Extreme Edge | 0.97 | 54 | 41.6 | 41.43 | 37.26 | 1537.2 | TRUE | FALSE | TRUE | TRUE | 1 | 4.29 | polymer_residue_particle
1668 | Rev4 | 4 | LOT2505-5057 | W08 | 2025-05-14 10:00 | LAM-2300FLEX | CH-A | ExtEdge-03 | Extreme Edge | 0.97 | 90 | 41.43 | 41.39 | 39.02 | 1527.4 | TRUE | FALSE | FALSE | TRUE | 0 | 0
1669 | Rev4 | 4 | LOT2505-5057 | W08 | 2025-05-14 10:00 | LAM-2300FLEX | CH-A | ExtEdge-04 | Extreme Edge | 0.97 | 126 | 41.37 | 41.29 | 38.38 | 1529.8 | TRUE | FALSE | FALSE | TRUE | 0 | 0
1670 | Rev4 | 4 | LOT2505-5057 | W08 | 2025-05-14 10:00 | LAM-2300FLEX | CH-A | ExtEdge-05 | Extreme Edge | 0.97 | 162 | 41.27 | 40.77 | 40.65 | 1557.7 | TRUE | TRUE | FALSE | TRUE | 0 | 0
1671 | Rev4 | 4 | LOT2505-5057 | W08 | 2025-05-14 10:00 | LAM-2300FLEX | CH-A | ExtEdge-06 | Extreme Edge | 0.97 | 198 | 41.51 | 41.38 | 39.19 | 1533.3 | TRUE | FALSE | FALSE | TRUE | 0 | 0
1672 | Rev4 | 4 | LOT2505-5057 | W08 | 2025-05-14 10:00 | LAM-2300FLEX | CH-A | ExtEdge-07 | Extreme Edge | 0.97 | 234 | 41.61 | 41.38 | 38.4 | 1551.1 | TRUE | FALSE | FALSE | TRUE | 0 | 0
1673 | Rev4 | 4 | LOT2505-5057 | W08 | 2025-05-14 10:00 | LAM-2300FLEX | CH-A | ExtEdge-08 | Extreme Edge | 0.97 | 270 | 41.11 | 41.47 | 38.39 | 1519 | TRUE | FALSE | FALSE | FALSE | 0 | 0
1674 | Rev4 | 4 | LOT2505-5057 | W08 | 2025-05-14 10:00 | LAM-2300FLEX | CH-A | ExtEdge-09 | Extreme Edge | 0.97 | 306 | 41.83 | 41.41 | 39.87 | 1490.3 | TRUE | FALSE | FALSE | FALSE | 0 | 0
1675 | Rev4 | 4 | LOT2505-5057 | W08 | 2025-05-14 10:00 | LAM-2300FLEX | CH-A | ExtEdge-10 | Extreme Edge | 0.97 | 342 | 42.47 | 41.2 | 38.81 | 1542 | FALSE | FALSE | FALSE | TRUE | 0 | 0
1676 | Rev4 | 4 | LOT2505-7269 | W09 | 2025-05-16 16:00 | AMAT-CENTRIS | CH-C | C1 | Center | 0 |  | 40.51 | 40.25 | 37.66 | 1500.3 | TRUE | TRUE | TRUE | FALSE | 0 | 0
1677 | Rev4 | 4 | LOT2505-7269 | W09 | 2025-05-16 16:00 | AMAT-CENTRIS | CH-C | Mid-Top | Mid | 0.55 | 90 | 40.85 | 40.48 | 36.12 | 1521 | TRUE | TRUE | TRUE | TRUE | 1 | 4.44 | polymer_residue_particle
1678 | Rev4 | 4 | LOT2505-7269 | W09 | 2025-05-16 16:00 | AMAT-CENTRIS | CH-C | Mid-Right | Mid | 0.55 | 0 | 41.56 | 40.86 | 37.71 | 1528.1 | TRUE | TRUE | TRUE | TRUE | 0 | 0
1679 | Rev4 | 4 | LOT2505-7269 | W09 | 2025-05-16 16:00 | AMAT-CENTRIS | CH-C | Mid-Bottom | Mid | 0.55 | 270 | 41.46 | 41.01 | 37.21 | 1546.5 | TRUE | FALSE | TRUE | TRUE | 1 | 4.47 | polymer_residue_particle
1680 | Rev4 | 4 | LOT2505-7269 | W09 | 2025-05-16 16:00 | AMAT-CENTRIS | CH-C | Mid-Left | Mid | 0.55 | 180 | 41.19 | 40.82 | 38.37 | 1554.8 | TRUE | TRUE | FALSE | TRUE | 0 | 0
1681 | Rev4 | 4 | LOT2505-7269 | W09 | 2025-05-16 16:00 | AMAT-CENTRIS | CH-C | Edge-01 | Edge | 0.85 | 0 | 40.88 | 41.52 | 39.93 | 1570.9 | TRUE | FALSE | FALSE | TRUE | 1 | 4.5 | polymer_residue_particle
1682 | Rev4 | 4 | LOT2505-7269 | W09 | 2025-05-16 16:00 | AMAT-CENTRIS | CH-C | Edge-02 | Edge | 0.85 | 36 | 41.17 | 41.04 | 38.1 | 1560.4 | TRUE | FALSE | FALSE | TRUE | 0 | 0
1683 | Rev4 | 4 | LOT2505-7269 | W09 | 2025-05-16 16:00 | AMAT-CENTRIS | CH-C | Edge-03 | Edge | 0.85 | 72 | 42 | 41.25 | 38.79 | 1503.5 | TRUE | FALSE | FALSE | FALSE | 0 | 0
1684 | Rev4 | 4 | LOT2505-7269 | W09 | 2025-05-16 16:00 | AMAT-CENTRIS | CH-C | Edge-04 | Edge | 0.85 | 108 | 42.13 | 41.35 | 36.75 | 1482.4 | FALSE | FALSE | TRUE | FALSE | 1 | 6 | polymer_residue_particle
1685 | Rev4 | 4 | LOT2505-7269 | W09 | 2025-05-16 16:00 | AMAT-CENTRIS | CH-C | Edge-05 | Edge | 0.85 | 144 | 41.19 | 40.94 | 39.41 | 1532.1 | TRUE | TRUE | FALSE | TRUE | 0 | 0
1686 | Rev4 | 4 | LOT2505-7269 | W09 | 2025-05-16 16:00 | AMAT-CENTRIS | CH-C | Edge-06 | Edge | 0.85 | 180 | 41.61 | 40.95 | 39.62 | 1558.2 | TRUE | FALSE | FALSE | TRUE | 0 | 0
1687 | Rev4 | 4 | LOT2505-7269 | W09 | 2025-05-16 16:00 | AMAT-CENTRIS | CH-C | Edge-07 | Edge | 0.85 | 216 | 42.05 | 40.8 | 37.09 | 1584.2 | FALSE | TRUE | TRUE | TRUE | 1 | 5.31 | polymer_residue_particle
1688 | Rev4 | 4 | LOT2505-7269 | W09 | 2025-05-16 16:00 | AMAT-CENTRIS | CH-C | Edge-08 | Edge | 0.85 | 252 | 41.26 | 41.22 | 38.78 | 1534.2 | TRUE | FALSE | FALSE | TRUE | 0 | 0
1689 | Rev4 | 4 | LOT2505-7269 | W09 | 2025-05-16 16:00 | AMAT-CENTRIS | CH-C | Edge-09 | Edge | 0.85 | 288 | 41.97 | 41.24 | 38.19 | 1546.5 | TRUE | FALSE | FALSE | TRUE | 0 | 0
1690 | Rev4 | 4 | LOT2505-7269 | W09 | 2025-05-16 16:00 | AMAT-CENTRIS | CH-C | Edge-10 | Edge | 0.85 | 324 | 41.27 | 40.04 | 39.04 | 1553.2 | TRUE | TRUE | FALSE | TRUE | 0 | 0
1691 | Rev4 | 4 | LOT2505-7269 | W09 | 2025-05-16 16:00 | AMAT-CENTRIS | CH-C | ExtEdge-01 | Extreme Edge | 0.97 | 18 | 42.57 | 41 | 39.61 | 1554.8 | FALSE | FALSE | FALSE | TRUE | 0 | 0
1692 | Rev4 | 4 | LOT2505-7269 | W09 | 2025-05-16 16:00 | AMAT-CENTRIS | CH-C | ExtEdge-02 | Extreme Edge | 0.97 | 54 | 41.8 | 42.03 | 38.59 | 1551.1 | TRUE | FALSE | FALSE | TRUE | 0 | 0
1693 | Rev4 | 4 | LOT2505-7269 | W09 | 2025-05-16 16:00 | AMAT-CENTRIS | CH-C | ExtEdge-03 | Extreme Edge | 0.97 | 90 | 41.82 | 41.45 | 40.25 | 1550.9 | TRUE | FALSE | FALSE | TRUE | 1 | 3.94 | polymer_residue_particle
1694 | Rev4 | 4 | LOT2505-7269 | W09 | 2025-05-16 16:00 | AMAT-CENTRIS | CH-C | ExtEdge-04 | Extreme Edge | 0.97 | 126 | 41.83 | 41.17 | 38.99 | 1526.1 | TRUE | FALSE | FALSE | TRUE | 0 | 0
1695 | Rev4 | 4 | LOT2505-7269 | W09 | 2025-05-16 16:00 | AMAT-CENTRIS | CH-C | ExtEdge-05 | Extreme Edge | 0.97 | 162 | 42.19 | 40.91 | 37.78 | 1560.7 | FALSE | TRUE | TRUE | TRUE | 0 | 0
1696 | Rev4 | 4 | LOT2505-7269 | W09 | 2025-05-16 16:00 | AMAT-CENTRIS | CH-C | ExtEdge-06 | Extreme Edge | 0.97 | 198 | 41.58 | 41.59 | 37.74 | 1517.5 | TRUE | FALSE | TRUE | FALSE | 0 | 0
1697 | Rev4 | 4 | LOT2505-7269 | W09 | 2025-05-16 16:00 | AMAT-CENTRIS | CH-C | ExtEdge-07 | Extreme Edge | 0.97 | 234 | 41.43 | 40.64 | 38.64 | 1527.7 | TRUE | TRUE | FALSE | TRUE | 0 | 0
1698 | Rev4 | 4 | LOT2505-7269 | W09 | 2025-05-16 16:00 | AMAT-CENTRIS | CH-C | ExtEdge-08 | Extreme Edge | 0.97 | 270 | 42.23 | 41.5 | 38.69 | 1539.5 | FALSE | FALSE | FALSE | TRUE | 0 | 0
1699 | Rev4 | 4 | LOT2505-7269 | W09 | 2025-05-16 16:00 | AMAT-CENTRIS | CH-C | ExtEdge-09 | Extreme Edge | 0.97 | 306 | 42.33 | 41.62 | 38.77 | 1549.7 | FALSE | FALSE | FALSE | TRUE | 1 | 4.36 | polymer_residue_particle
1700 | Rev4 | 4 | LOT2505-7269 | W09 | 2025-05-16 16:00 | AMAT-CENTRIS | CH-C | ExtEdge-10 | Extreme Edge | 0.97 | 342 | 42.17 | 40.96 | 38.37 | 1544.3 | FALSE | FALSE | FALSE | TRUE | 0 | 0
1701 | Rev4 | 4 | LOT2505-7548 | W10 | 2025-05-17 17:00 | LAM-2300FLEX | CH-B | C1 | Center | 0 |  | 40.48 | 39.76 | 36.38 | 1517.7 | TRUE | TRUE | TRUE | FALSE | 1 | 5.04 | polymer_residue_particle
1702 | Rev4 | 4 | LOT2505-7548 | W10 | 2025-05-17 17:00 | LAM-2300FLEX | CH-B | Mid-Top | Mid | 0.55 | 90 | 41.19 | 40.49 | 37.73 | 1586.4 | TRUE | TRUE | TRUE | TRUE | 0 | 0
1703 | Rev4 | 4 | LOT2505-7548 | W10 | 2025-05-17 17:00 | LAM-2300FLEX | CH-B | Mid-Right | Mid | 0.55 | 0 | 41.35 | 40.87 | 38.13 | 1495.2 | TRUE | TRUE | FALSE | FALSE | 0 | 0
1704 | Rev4 | 4 | LOT2505-7548 | W10 | 2025-05-17 17:00 | LAM-2300FLEX | CH-B | Mid-Bottom | Mid | 0.55 | 270 | 42.62 | 40.66 | 37.18 | 1523.9 | FALSE | TRUE | TRUE | TRUE | 0 | 0
1705 | Rev4 | 4 | LOT2505-7548 | W10 | 2025-05-17 17:00 | LAM-2300FLEX | CH-B | Mid-Left | Mid | 0.55 | 180 | 42.1 | 40.68 | 37.76 | 1498.4 | FALSE | TRUE | TRUE | FALSE | 0 | 0
1706 | Rev4 | 4 | LOT2505-7548 | W10 | 2025-05-17 17:00 | LAM-2300FLEX | CH-B | Edge-01 | Edge | 0.85 | 0 | 41.79 | 40.46 | 38.31 | 1523 | TRUE | TRUE | FALSE | TRUE | 0 | 0
1707 | Rev4 | 4 | LOT2505-7548 | W10 | 2025-05-17 17:00 | LAM-2300FLEX | CH-B | Edge-02 | Edge | 0.85 | 36 | 41.75 | 41.07 | 38.61 | 1504.5 | TRUE | FALSE | FALSE | FALSE | 1 | 5.37 | polymer_residue_particle
1708 | Rev4 | 4 | LOT2505-7548 | W10 | 2025-05-17 17:00 | LAM-2300FLEX | CH-B | Edge-03 | Edge | 0.85 | 72 | 41.66 | 41.46 | 38.72 | 1499.3 | TRUE | FALSE | FALSE | FALSE | 0 | 0
1709 | Rev4 | 4 | LOT2505-7548 | W10 | 2025-05-17 17:00 | LAM-2300FLEX | CH-B | Edge-04 | Edge | 0.85 | 108 | 41.56 | 41.19 | 39.23 | 1515.6 | TRUE | FALSE | FALSE | FALSE | 1 | 5.3 | polymer_residue_particle
1710 | Rev4 | 4 | LOT2505-7548 | W10 | 2025-05-17 17:00 | LAM-2300FLEX | CH-B | Edge-05 | Edge | 0.85 | 144 | 41.24 | 40.81 | 39.82 | 1566.9 | TRUE | TRUE | FALSE | TRUE | 1 | 4.84 | polymer_residue_particle
1711 | Rev4 | 4 | LOT2505-7548 | W10 | 2025-05-17 17:00 | LAM-2300FLEX | CH-B | Edge-06 | Edge | 0.85 | 180 | 41.74 | 40.71 | 37.84 | 1520.5 | TRUE | TRUE | FALSE | TRUE | 0 | 0
1712 | Rev4 | 4 | LOT2505-7548 | W10 | 2025-05-17 17:00 | LAM-2300FLEX | CH-B | Edge-07 | Edge | 0.85 | 216 | 41.19 | 41.28 | 38.17 | 1572.3 | TRUE | FALSE | FALSE | TRUE | 0 | 0
1713 | Rev4 | 4 | LOT2505-7548 | W10 | 2025-05-17 17:00 | LAM-2300FLEX | CH-B | Edge-08 | Edge | 0.85 | 252 | 41.14 | 41.28 | 38.11 | 1495.7 | TRUE | FALSE | FALSE | FALSE | 0 | 0
1714 | Rev4 | 4 | LOT2505-7548 | W10 | 2025-05-17 17:00 | LAM-2300FLEX | CH-B | Edge-09 | Edge | 0.85 | 288 | 42.14 | 40.97 | 38.5 | 1482.9 | FALSE | FALSE | FALSE | FALSE | 0 | 0
1715 | Rev4 | 4 | LOT2505-7548 | W10 | 2025-05-17 17:00 | LAM-2300FLEX | CH-B | Edge-10 | Edge | 0.85 | 324 | 41.57 | 40.85 | 39.44 | 1493.9 | TRUE | TRUE | FALSE | FALSE | 0 | 0
1716 | Rev4 | 4 | LOT2505-7548 | W10 | 2025-05-17 17:00 | LAM-2300FLEX | CH-B | ExtEdge-01 | Extreme Edge | 0.97 | 18 | 41.38 | 41.89 | 38.55 | 1503.8 | TRUE | FALSE | FALSE | FALSE | 0 | 0
1717 | Rev4 | 4 | LOT2505-7548 | W10 | 2025-05-17 17:00 | LAM-2300FLEX | CH-B | ExtEdge-02 | Extreme Edge | 0.97 | 54 | 41.74 | 41.77 | 37.65 | 1514.1 | TRUE | FALSE | TRUE | FALSE | 1 | 4.75 | polymer_residue_particle
1718 | Rev4 | 4 | LOT2505-7548 | W10 | 2025-05-17 17:00 | LAM-2300FLEX | CH-B | ExtEdge-03 | Extreme Edge | 0.97 | 90 | 41.57 | 41.17 | 39.06 | 1482.9 | TRUE | FALSE | FALSE | FALSE | 0 | 0
1719 | Rev4 | 4 | LOT2505-7548 | W10 | 2025-05-17 17:00 | LAM-2300FLEX | CH-B | ExtEdge-04 | Extreme Edge | 0.97 | 126 | 41.54 | 41.48 | 38.67 | 1508.7 | TRUE | FALSE | FALSE | FALSE | 0 | 0
1720 | Rev4 | 4 | LOT2505-7548 | W10 | 2025-05-17 17:00 | LAM-2300FLEX | CH-B | ExtEdge-05 | Extreme Edge | 0.97 | 162 | 41.8 | 40.88 | 38.83 | 1567 | TRUE | TRUE | FALSE | TRUE | 1 | 5.39 | polymer_residue_particle
1721 | Rev4 | 4 | LOT2505-7548 | W10 | 2025-05-17 17:00 | LAM-2300FLEX | CH-B | ExtEdge-06 | Extreme Edge | 0.97 | 198 | 41.52 | 41.58 | 37.65 | 1537.7 | TRUE | FALSE | TRUE | TRUE | 0 | 0
1722 | Rev4 | 4 | LOT2505-7548 | W10 | 2025-05-17 17:00 | LAM-2300FLEX | CH-B | ExtEdge-07 | Extreme Edge | 0.97 | 234 | 41.36 | 41.27 | 39.52 | 1505.7 | TRUE | FALSE | FALSE | FALSE | 0 | 0
1723 | Rev4 | 4 | LOT2505-7548 | W10 | 2025-05-17 17:00 | LAM-2300FLEX | CH-B | ExtEdge-08 | Extreme Edge | 0.97 | 270 | 42.01 | 41.22 | 40 | 1491.3 | FALSE | FALSE | FALSE | FALSE | 0 | 0
1724 | Rev4 | 4 | LOT2505-7548 | W10 | 2025-05-17 17:00 | LAM-2300FLEX | CH-B | ExtEdge-09 | Extreme Edge | 0.97 | 306 | 41.7 | 41.59 | 39.07 | 1513.8 | TRUE | FALSE | FALSE | FALSE | 0 | 0
1725 | Rev4 | 4 | LOT2505-7548 | W10 | 2025-05-17 17:00 | LAM-2300FLEX | CH-B | ExtEdge-10 | Extreme Edge | 0.97 | 342 | 41.56 | 41.87 | 42.06 | 1526 | TRUE | FALSE | FALSE | TRUE | 1 | 4.74 | polymer_residue_particle
1726 | Rev4 | 4 | LOT2505-8856 | W11 | 2025-05-19 14:00 | LAM-2300FLEX | CH-A | C1 | Center | 0 |  | 40.64 | 39.86 | 37.91 | 1321 | TRUE | TRUE | FALSE | FALSE | 3 | 10 | polymer_residue_particle
1727 | Rev4 | 4 | LOT2505-8856 | W11 | 2025-05-19 14:00 | LAM-2300FLEX | CH-A | Mid-Top | Mid | 0.55 | 90 | 41.35 | 40.59 | 36.51 | 1507.5 | TRUE | TRUE | TRUE | FALSE | 1 | 5.2 | polymer_residue_particle
1728 | Rev4 | 4 | LOT2505-8856 | W11 | 2025-05-19 14:00 | LAM-2300FLEX | CH-A | Mid-Right | Mid | 0.55 | 0 | 41.01 | 39.93 | 37.49 | 1482 | TRUE | TRUE | TRUE | FALSE | 0 | 0
1729 | Rev4 | 4 | LOT2505-8856 | W11 | 2025-05-19 14:00 | LAM-2300FLEX | CH-A | Mid-Bottom | Mid | 0.55 | 270 | 40.7 | 40.55 | 38.69 | 1513.9 | TRUE | TRUE | FALSE | FALSE | 0 | 0
1730 | Rev4 | 4 | LOT2505-8856 | W11 | 2025-05-19 14:00 | LAM-2300FLEX | CH-A | Mid-Left | Mid | 0.55 | 180 | 40.95 | 40.34 | 37.7 | 1526.8 | TRUE | TRUE | TRUE | TRUE | 0 | 0
1731 | Rev4 | 4 | LOT2505-8856 | W11 | 2025-05-19 14:00 | LAM-2300FLEX | CH-A | Edge-01 | Edge | 0.85 | 0 | 41.52 | 40.56 | 38.99 | 1563.5 | TRUE | TRUE | FALSE | TRUE | 0 | 0
1732 | Rev4 | 4 | LOT2505-8856 | W11 | 2025-05-19 14:00 | LAM-2300FLEX | CH-A | Edge-02 | Edge | 0.85 | 36 | 42.12 | 41.31 | 37.92 | 1485.1 | FALSE | FALSE | FALSE | FALSE | 1 | 4.38 | polymer_residue_particle
1733 | Rev4 | 4 | LOT2505-8856 | W11 | 2025-05-19 14:00 | LAM-2300FLEX | CH-A | Edge-03 | Edge | 0.85 | 72 | 41.57 | 41.01 | 38.75 | 1519.8 | TRUE | FALSE | FALSE | FALSE | 0 | 0
1734 | Rev4 | 4 | LOT2505-8856 | W11 | 2025-05-19 14:00 | LAM-2300FLEX | CH-A | Edge-04 | Edge | 0.85 | 108 | 41.27 | 41.26 | 38.84 | 1533.1 | TRUE | FALSE | FALSE | TRUE | 0 | 0
1735 | Rev4 | 4 | LOT2505-8856 | W11 | 2025-05-19 14:00 | LAM-2300FLEX | CH-A | Edge-05 | Edge | 0.85 | 144 | 41.79 | 40.71 | 37.11 | 1520.9 | TRUE | TRUE | TRUE | TRUE | 1 | 4.88 | polymer_residue_particle
1736 | Rev4 | 4 | LOT2505-8856 | W11 | 2025-05-19 14:00 | LAM-2300FLEX | CH-A | Edge-06 | Edge | 0.85 | 180 | 41.48 | 41.99 | 38.75 | 1533.9 | TRUE | FALSE | FALSE | TRUE | 0 | 0
1737 | Rev4 | 4 | LOT2505-8856 | W11 | 2025-05-19 14:00 | LAM-2300FLEX | CH-A | Edge-07 | Edge | 0.85 | 216 | 41.4 | 40.53 | 37.18 | 1500.8 | TRUE | TRUE | TRUE | FALSE | 1 | 4.78 | polymer_residue_particle
1738 | Rev4 | 4 | LOT2505-8856 | W11 | 2025-05-19 14:00 | LAM-2300FLEX | CH-A | Edge-08 | Edge | 0.85 | 252 | 41.16 | 40.95 | 38.17 | 1504.1 | TRUE | FALSE | FALSE | FALSE | 0 | 0
1739 | Rev4 | 4 | LOT2505-8856 | W11 | 2025-05-19 14:00 | LAM-2300FLEX | CH-A | Edge-09 | Edge | 0.85 | 288 | 41.81 | 40.3 | 38.16 | 1456.1 | TRUE | TRUE | FALSE | FALSE | 0 | 0
1740 | Rev4 | 4 | LOT2505-8856 | W11 | 2025-05-19 14:00 | LAM-2300FLEX | CH-A | Edge-10 | Edge | 0.85 | 324 | 42.07 | 41.19 | 38.64 | 1518.5 | FALSE | FALSE | FALSE | FALSE | 0 | 0
1741 | Rev4 | 4 | LOT2505-8856 | W11 | 2025-05-19 14:00 | LAM-2300FLEX | CH-A | ExtEdge-01 | Extreme Edge | 0.97 | 18 | 41.61 | 40.9 | 38.32 | 1548.5 | TRUE | TRUE | FALSE | TRUE | 0 | 0
1742 | Rev4 | 4 | LOT2505-8856 | W11 | 2025-05-19 14:00 | LAM-2300FLEX | CH-A | ExtEdge-02 | Extreme Edge | 0.97 | 54 | 41.7 | 41.51 | 38.89 | 1569.6 | TRUE | FALSE | FALSE | TRUE | 0 | 0
1743 | Rev4 | 4 | LOT2505-8856 | W11 | 2025-05-19 14:00 | LAM-2300FLEX | CH-A | ExtEdge-03 | Extreme Edge | 0.97 | 90 | 41.46 | 40.9 | 39.61 | 1546.5 | TRUE | TRUE | FALSE | TRUE | 1 | 4.59 | polymer_residue_particle
1744 | Rev4 | 4 | LOT2505-8856 | W11 | 2025-05-19 14:00 | LAM-2300FLEX | CH-A | ExtEdge-04 | Extreme Edge | 0.97 | 126 | 42.45 | 41.38 | 41.7 | 1542.5 | FALSE | FALSE | FALSE | TRUE | 1 | 5.02 | polymer_residue_particle
1745 | Rev4 | 4 | LOT2505-8856 | W11 | 2025-05-19 14:00 | LAM-2300FLEX | CH-A | ExtEdge-05 | Extreme Edge | 0.97 | 162 | 41.93 | 40.86 | 38.53 | 1539.6 | TRUE | TRUE | FALSE | TRUE | 0 | 0
1746 | Rev4 | 4 | LOT2505-8856 | W11 | 2025-05-19 14:00 | LAM-2300FLEX | CH-A | ExtEdge-06 | Extreme Edge | 0.97 | 198 | 41.34 | 40.85 | 37.44 | 1532.4 | TRUE | TRUE | TRUE | TRUE | 0 | 0
1747 | Rev4 | 4 | LOT2505-8856 | W11 | 2025-05-19 14:00 | LAM-2300FLEX | CH-A | ExtEdge-07 | Extreme Edge | 0.97 | 234 | 41.31 | 41.29 | 38.21 | 1507.6 | TRUE | FALSE | FALSE | FALSE | 0 | 0
1748 | Rev4 | 4 | LOT2505-8856 | W11 | 2025-05-19 14:00 | LAM-2300FLEX | CH-A | ExtEdge-08 | Extreme Edge | 0.97 | 270 | 42.03 | 40.62 | 38.33 | 1535.6 | FALSE | TRUE | FALSE | TRUE | 0 | 0
1749 | Rev4 | 4 | LOT2505-8856 | W11 | 2025-05-19 14:00 | LAM-2300FLEX | CH-A | ExtEdge-09 | Extreme Edge | 0.97 | 306 | 41.58 | 41.2 | 41.37 | 1519 | TRUE | FALSE | FALSE | FALSE | 1 | 4.28 | polymer_residue_particle
1750 | Rev4 | 4 | LOT2505-8856 | W11 | 2025-05-19 14:00 | LAM-2300FLEX | CH-A | ExtEdge-10 | Extreme Edge | 0.97 | 342 | 41.3 | 40.64 | 40.33 | 1576.5 | TRUE | TRUE | FALSE | TRUE | 1 | 4.82 | polymer_residue_particle
1751 | Rev4 | 4 | LOT2505-5536 | W12 | 2025-05-21 11:00 | AMAT-CENTRIS | CH-D | C1 | Center | 0 |  | 40.4 | 39.92 | 37.03 | 1482.2 | TRUE | TRUE | TRUE | FALSE | 0 | 0
1752 | Rev4 | 4 | LOT2505-5536 | W12 | 2025-05-21 11:00 | AMAT-CENTRIS | CH-D | Mid-Top | Mid | 0.55 | 90 | 41.66 | 41.02 | 37.54 | 1486.8 | TRUE | FALSE | TRUE | FALSE | 0 | 0
1753 | Rev4 | 4 | LOT2505-5536 | W12 | 2025-05-21 11:00 | AMAT-CENTRIS | CH-D | Mid-Right | Mid | 0.55 | 0 | 40.92 | 40.5 | 38.93 | 1502.2 | TRUE | TRUE | FALSE | FALSE | 0 | 0
1754 | Rev4 | 4 | LOT2505-5536 | W12 | 2025-05-21 11:00 | AMAT-CENTRIS | CH-D | Mid-Bottom | Mid | 0.55 | 270 | 41.27 | 40.71 | 38.76 | 1498.8 | TRUE | TRUE | FALSE | FALSE | 0 | 0
1755 | Rev4 | 4 | LOT2505-5536 | W12 | 2025-05-21 11:00 | AMAT-CENTRIS | CH-D | Mid-Left | Mid | 0.55 | 180 | 41.57 | 40.77 | 37.58 | 1473.3 | TRUE | TRUE | TRUE | FALSE | 1 | 4.61 | polymer_residue_particle
1756 | Rev4 | 4 | LOT2505-5536 | W12 | 2025-05-21 11:00 | AMAT-CENTRIS | CH-D | Edge-01 | Edge | 0.85 | 0 | 41.08 | 40.78 | 38.52 | 1530.8 | TRUE | TRUE | FALSE | TRUE | 0 | 0
1757 | Rev4 | 4 | LOT2505-5536 | W12 | 2025-05-21 11:00 | AMAT-CENTRIS | CH-D | Edge-02 | Edge | 0.85 | 36 | 42.16 | 39.8 | 38.17 | 1518.4 | FALSE | TRUE | FALSE | FALSE | 0 | 0
1758 | Rev4 | 4 | LOT2505-5536 | W12 | 2025-05-21 11:00 | AMAT-CENTRIS | CH-D | Edge-03 | Edge | 0.85 | 72 | 41.15 | 41.25 | 39.85 | 1523.7 | TRUE | FALSE | FALSE | TRUE | 0 | 0
1759 | Rev4 | 4 | LOT2505-5536 | W12 | 2025-05-21 11:00 | AMAT-CENTRIS | CH-D | Edge-04 | Edge | 0.85 | 108 | 41.52 | 41.21 | 37.94 | 1503.6 | TRUE | FALSE | FALSE | FALSE | 0 | 0
1760 | Rev4 | 4 | LOT2505-5536 | W12 | 2025-05-21 11:00 | AMAT-CENTRIS | CH-D | Edge-05 | Edge | 0.85 | 144 | 41.34 | 41.23 | 38.92 | 1533.3 | TRUE | FALSE | FALSE | TRUE | 0 | 0
1761 | Rev4 | 4 | LOT2505-5536 | W12 | 2025-05-21 11:00 | AMAT-CENTRIS | CH-D | Edge-06 | Edge | 0.85 | 180 | 41.83 | 41.01 | 38.35 | 1517.1 | TRUE | FALSE | FALSE | FALSE | 0 | 0
1762 | Rev4 | 4 | LOT2505-5536 | W12 | 2025-05-21 11:00 | AMAT-CENTRIS | CH-D | Edge-07 | Edge | 0.85 | 216 | 42.01 | 42.03 | 38.82 | 1534 | FALSE | FALSE | FALSE | TRUE | 1 | 5.32 | polymer_residue_particle
1763 | Rev4 | 4 | LOT2505-5536 | W12 | 2025-05-21 11:00 | AMAT-CENTRIS | CH-D | Edge-08 | Edge | 0.85 | 252 | 41.5 | 40.52 | 38.7 | 1535.1 | TRUE | TRUE | FALSE | TRUE | 0 | 0
1764 | Rev4 | 4 | LOT2505-5536 | W12 | 2025-05-21 11:00 | AMAT-CENTRIS | CH-D | Edge-09 | Edge | 0.85 | 288 | 41.18 | 40.49 | 40.03 | 1511.2 | TRUE | TRUE | FALSE | FALSE | 0 | 0
1765 | Rev4 | 4 | LOT2505-5536 | W12 | 2025-05-21 11:00 | AMAT-CENTRIS | CH-D | Edge-10 | Edge | 0.85 | 324 | 42.08 | 41.14 | 38.94 | 1489.3 | FALSE | FALSE | FALSE | FALSE | 0 | 0
1766 | Rev4 | 4 | LOT2505-5536 | W12 | 2025-05-21 11:00 | AMAT-CENTRIS | CH-D | ExtEdge-01 | Extreme Edge | 0.97 | 18 | 42.25 | 41.75 | 38.01 | 1539.8 | FALSE | FALSE | FALSE | TRUE | 0 | 0
1767 | Rev4 | 4 | LOT2505-5536 | W12 | 2025-05-21 11:00 | AMAT-CENTRIS | CH-D | ExtEdge-02 | Extreme Edge | 0.97 | 54 | 42 | 41.42 | 39.11 | 1542.1 | FALSE | FALSE | FALSE | TRUE | 0 | 0
1768 | Rev4 | 4 | LOT2505-5536 | W12 | 2025-05-21 11:00 | AMAT-CENTRIS | CH-D | ExtEdge-03 | Extreme Edge | 0.97 | 90 | 41.28 | 41.81 | 38.98 | 1480.8 | TRUE | FALSE | FALSE | FALSE | 0 | 0
1769 | Rev4 | 4 | LOT2505-5536 | W12 | 2025-05-21 11:00 | AMAT-CENTRIS | CH-D | ExtEdge-04 | Extreme Edge | 0.97 | 126 | 42.35 | 41.35 | 38.01 | 1642.3 | FALSE | FALSE | FALSE | TRUE | 1 | 5.66 | polymer_residue_particle
1770 | Rev4 | 4 | LOT2505-5536 | W12 | 2025-05-21 11:00 | AMAT-CENTRIS | CH-D | ExtEdge-05 | Extreme Edge | 0.97 | 162 | 41.33 | 40.8 | 39.47 | 1507.4 | TRUE | TRUE | FALSE | FALSE | 0 | 0
1771 | Rev4 | 4 | LOT2505-5536 | W12 | 2025-05-21 11:00 | AMAT-CENTRIS | CH-D | ExtEdge-06 | Extreme Edge | 0.97 | 198 | 41.61 | 41.29 | 38.71 | 1559.7 | TRUE | FALSE | FALSE | TRUE | 0 | 0
1772 | Rev4 | 4 | LOT2505-5536 | W12 | 2025-05-21 11:00 | AMAT-CENTRIS | CH-D | ExtEdge-07 | Extreme Edge | 0.97 | 234 | 41.89 | 41.15 | 37.58 | 1527.5 | TRUE | FALSE | TRUE | TRUE | 0 | 0
1773 | Rev4 | 4 | LOT2505-5536 | W12 | 2025-05-21 11:00 | AMAT-CENTRIS | CH-D | ExtEdge-08 | Extreme Edge | 0.97 | 270 | 41.84 | 41.99 | 38.18 | 1547.6 | TRUE | FALSE | FALSE | TRUE | 1 | 4.48 | polymer_residue_particle
1774 | Rev4 | 4 | LOT2505-5536 | W12 | 2025-05-21 11:00 | AMAT-CENTRIS | CH-D | ExtEdge-09 | Extreme Edge | 0.97 | 306 | 41.54 | 41.42 | 39.12 | 1545.9 | TRUE | FALSE | FALSE | TRUE | 0 | 0
1775 | Rev4 | 4 | LOT2505-5536 | W12 | 2025-05-21 11:00 | AMAT-CENTRIS | CH-D | ExtEdge-10 | Extreme Edge | 0.97 | 342 | 41.54 | 42 | 38.09 | 1512.8 | TRUE | FALSE | FALSE | FALSE | 0 | 0
1776 | Rev5 | 5 | LOT2505-1172 | W01 | 2025-05-23 14:00 | AMAT-CENTRIS | CH-C | C1 | Center | 0 |  | 40.69 | 39.83 | 36.56 | 1538.1 | TRUE | TRUE | TRUE | TRUE | 0 | 0
1777 | Rev5 | 5 | LOT2505-1172 | W01 | 2025-05-23 14:00 | AMAT-CENTRIS | CH-C | Mid-Top | Mid | 0.55 | 90 | 41.95 | 40.93 | 38.04 | 1577.8 | TRUE | TRUE | FALSE | TRUE | 0 | 0
1778 | Rev5 | 5 | LOT2505-1172 | W01 | 2025-05-23 14:00 | AMAT-CENTRIS | CH-C | Mid-Right | Mid | 0.55 | 0 | 41 | 39.99 | 37.92 | 1534 | TRUE | TRUE | FALSE | TRUE | 0 | 0
1779 | Rev5 | 5 | LOT2505-1172 | W01 | 2025-05-23 14:00 | AMAT-CENTRIS | CH-C | Mid-Bottom | Mid | 0.55 | 270 | 42.18 | 40.42 | 38.08 | 1441.1 | FALSE | TRUE | FALSE | FALSE | 2 | 10 | polymer_residue_particle
1780 | Rev5 | 5 | LOT2505-1172 | W01 | 2025-05-23 14:00 | AMAT-CENTRIS | CH-C | Mid-Left | Mid | 0.55 | 180 | 41.5 | 40.44 | 38.24 | 1550.5 | TRUE | TRUE | FALSE | TRUE | 0 | 0
1781 | Rev5 | 5 | LOT2505-1172 | W01 | 2025-05-23 14:00 | AMAT-CENTRIS | CH-C | Edge-01 | Edge | 0.85 | 0 | 41.99 | 40.76 | 38.79 | 1548.4 | TRUE | TRUE | FALSE | TRUE | 0 | 0
1782 | Rev5 | 5 | LOT2505-1172 | W01 | 2025-05-23 14:00 | AMAT-CENTRIS | CH-C | Edge-02 | Edge | 0.85 | 36 | 41.89 | 41.08 | 38.78 | 1561.2 | TRUE | FALSE | FALSE | TRUE | 0 | 0
1783 | Rev5 | 5 | LOT2505-1172 | W01 | 2025-05-23 14:00 | AMAT-CENTRIS | CH-C | Edge-03 | Edge | 0.85 | 72 | 41.43 | 41.14 | 39.34 | 1558.2 | TRUE | FALSE | FALSE | TRUE | 0 | 0
1784 | Rev5 | 5 | LOT2505-1172 | W01 | 2025-05-23 14:00 | AMAT-CENTRIS | CH-C | Edge-04 | Edge | 0.85 | 108 | 42.17 | 40.5 | 38.84 | 1522.9 | FALSE | TRUE | FALSE | TRUE | 0 | 0
1785 | Rev5 | 5 | LOT2505-1172 | W01 | 2025-05-23 14:00 | AMAT-CENTRIS | CH-C | Edge-05 | Edge | 0.85 | 144 | 42.69 | 41.28 | 39.14 | 1561.9 | FALSE | FALSE | FALSE | TRUE | 0 | 0
1786 | Rev5 | 5 | LOT2505-1172 | W01 | 2025-05-23 14:00 | AMAT-CENTRIS | CH-C | Edge-06 | Edge | 0.85 | 180 | 41.64 | 41.59 | 39.08 | 1566.4 | TRUE | FALSE | FALSE | TRUE | 0 | 0
1787 | Rev5 | 5 | LOT2505-1172 | W01 | 2025-05-23 14:00 | AMAT-CENTRIS | CH-C | Edge-07 | Edge | 0.85 | 216 | 41.15 | 41.21 | 38.87 | 1533.2 | TRUE | FALSE | FALSE | TRUE | 0 | 0
1788 | Rev5 | 5 | LOT2505-1172 | W01 | 2025-05-23 14:00 | AMAT-CENTRIS | CH-C | Edge-08 | Edge | 0.85 | 252 | 41.34 | 40.44 | 37.73 | 1559.9 | TRUE | TRUE | TRUE | TRUE | 0 | 0
1789 | Rev5 | 5 | LOT2505-1172 | W01 | 2025-05-23 14:00 | AMAT-CENTRIS | CH-C | Edge-09 | Edge | 0.85 | 288 | 42.24 | 40.37 | 39.08 | 1565.7 | FALSE | TRUE | FALSE | TRUE | 0 | 0
1790 | Rev5 | 5 | LOT2505-1172 | W01 | 2025-05-23 14:00 | AMAT-CENTRIS | CH-C | Edge-10 | Edge | 0.85 | 324 | 41.96 | 40.88 | 38.48 | 1564.1 | TRUE | TRUE | FALSE | TRUE | 0 | 0
1791 | Rev5 | 5 | LOT2505-1172 | W01 | 2025-05-23 14:00 | AMAT-CENTRIS | CH-C | ExtEdge-01 | Extreme Edge | 0.97 | 18 | 41.62 | 41.17 | 39.86 | 1554.3 | TRUE | FALSE | FALSE | TRUE | 1 | 5.28 | polymer_residue_particle
1792 | Rev5 | 5 | LOT2505-1172 | W01 | 2025-05-23 14:00 | AMAT-CENTRIS | CH-C | ExtEdge-02 | Extreme Edge | 0.97 | 54 | 42.03 | 40.89 | 38.98 | 1590.9 | FALSE | TRUE | FALSE | TRUE | 0 | 0
1793 | Rev5 | 5 | LOT2505-1172 | W01 | 2025-05-23 14:00 | AMAT-CENTRIS | CH-C | ExtEdge-03 | Extreme Edge | 0.97 | 90 | 41.96 | 41.59 | 38.29 | 1572.4 | TRUE | FALSE | FALSE | TRUE | 0 | 0
1794 | Rev5 | 5 | LOT2505-1172 | W01 | 2025-05-23 14:00 | AMAT-CENTRIS | CH-C | ExtEdge-04 | Extreme Edge | 0.97 | 126 | 41.86 | 41.4 | 38.58 | 1558.6 | TRUE | FALSE | FALSE | TRUE | 0 | 0
1795 | Rev5 | 5 | LOT2505-1172 | W01 | 2025-05-23 14:00 | AMAT-CENTRIS | CH-C | ExtEdge-05 | Extreme Edge | 0.97 | 162 | 42.27 | 41.64 | 39.43 | 1576.6 | FALSE | FALSE | FALSE | TRUE | 0 | 0
1796 | Rev5 | 5 | LOT2505-1172 | W01 | 2025-05-23 14:00 | AMAT-CENTRIS | CH-C | ExtEdge-06 | Extreme Edge | 0.97 | 198 | 42.01 | 41.97 | 38.24 | 1570.8 | FALSE | FALSE | FALSE | TRUE | 1 | 5.48 | polymer_residue_particle
1797 | Rev5 | 5 | LOT2505-1172 | W01 | 2025-05-23 14:00 | AMAT-CENTRIS | CH-C | ExtEdge-07 | Extreme Edge | 0.97 | 234 | 42.25 | 41.83 | 38.76 | 1564.7 | FALSE | FALSE | FALSE | TRUE | 0 | 0
1798 | Rev5 | 5 | LOT2505-1172 | W01 | 2025-05-23 14:00 | AMAT-CENTRIS | CH-C | ExtEdge-08 | Extreme Edge | 0.97 | 270 | 42.23 | 41.53 | 38.95 | 1591.7 | FALSE | FALSE | FALSE | TRUE | 0 | 0
1799 | Rev5 | 5 | LOT2505-1172 | W01 | 2025-05-23 14:00 | AMAT-CENTRIS | CH-C | ExtEdge-09 | Extreme Edge | 0.97 | 306 | 41.29 | 40.87 | 38.53 | 1548.8 | TRUE | TRUE | FALSE | TRUE | 0 | 0
1800 | Rev5 | 5 | LOT2505-1172 | W01 | 2025-05-23 14:00 | AMAT-CENTRIS | CH-C | ExtEdge-10 | Extreme Edge | 0.97 | 342 | 42.06 | 41.15 | 38.87 | 1566.8 | FALSE | FALSE | FALSE | TRUE | 0 | 0
1801 | Rev5 | 5 | LOT2505-3056 | W02 | 2025-05-26 14:00 | LAM-2300FLEX | CH-A | C1 | Center | 0 |  | 40.78 | 39.23 | 37.53 | 1426.9 | TRUE | TRUE | TRUE | FALSE | 1 | 4.92 | polymer_residue_particle
1802 | Rev5 | 5 | LOT2505-3056 | W02 | 2025-05-26 14:00 | LAM-2300FLEX | CH-A | Mid-Top | Mid | 0.55 | 90 | 41.27 | 40.67 | 37.72 | 1524.2 | TRUE | TRUE | TRUE | TRUE | 0 | 0
1803 | Rev5 | 5 | LOT2505-3056 | W02 | 2025-05-26 14:00 | LAM-2300FLEX | CH-A | Mid-Right | Mid | 0.55 | 0 | 41.41 | 40.34 | 36.28 | 1483.8 | TRUE | TRUE | TRUE | FALSE | 1 | 5.59 | polymer_residue_particle
1804 | Rev5 | 5 | LOT2505-3056 | W02 | 2025-05-26 14:00 | LAM-2300FLEX | CH-A | Mid-Bottom | Mid | 0.55 | 270 | 41.06 | 40.97 | 43.34 | 1548.5 | TRUE | FALSE | FALSE | TRUE | 2 | 10 | polymer_residue_particle
1805 | Rev5 | 5 | LOT2505-3056 | W02 | 2025-05-26 14:00 | LAM-2300FLEX | CH-A | Mid-Left | Mid | 0.55 | 180 | 41.64 | 40.86 | 38.24 | 1588.4 | TRUE | TRUE | FALSE | TRUE | 0 | 0
1806 | Rev5 | 5 | LOT2505-3056 | W02 | 2025-05-26 14:00 | LAM-2300FLEX | CH-A | Edge-01 | Edge | 0.85 | 0 | 41.65 | 40.87 | 38.49 | 1603.7 | TRUE | TRUE | FALSE | TRUE | 0 | 0
1807 | Rev5 | 5 | LOT2505-3056 | W02 | 2025-05-26 14:00 | LAM-2300FLEX | CH-A | Edge-02 | Edge | 0.85 | 36 | 42.32 | 41.09 | 39.09 | 1545.5 | FALSE | FALSE | FALSE | TRUE | 0 | 0
1808 | Rev5 | 5 | LOT2505-3056 | W02 | 2025-05-26 14:00 | LAM-2300FLEX | CH-A | Edge-03 | Edge | 0.85 | 72 | 41.31 | 41.75 | 38.11 | 1517.2 | TRUE | FALSE | FALSE | FALSE | 0 | 0
1809 | Rev5 | 5 | LOT2505-3056 | W02 | 2025-05-26 14:00 | LAM-2300FLEX | CH-A | Edge-04 | Edge | 0.85 | 108 | 42.69 | 41.51 | 38.03 | 1590.8 | FALSE | FALSE | FALSE | TRUE | 0 | 0
1810 | Rev5 | 5 | LOT2505-3056 | W02 | 2025-05-26 14:00 | LAM-2300FLEX | CH-A | Edge-05 | Edge | 0.85 | 144 | 41.38 | 40.25 | 39.94 | 1522.4 | TRUE | TRUE | FALSE | TRUE | 1 | 4.69 | polymer_residue_particle
1811 | Rev5 | 5 | LOT2505-3056 | W02 | 2025-05-26 14:00 | LAM-2300FLEX | CH-A | Edge-06 | Edge | 0.85 | 180 | 41.69 | 41.05 | 39.01 | 1570.4 | TRUE | FALSE | FALSE | TRUE | 0 | 0
1812 | Rev5 | 5 | LOT2505-3056 | W02 | 2025-05-26 14:00 | LAM-2300FLEX | CH-A | Edge-07 | Edge | 0.85 | 216 | 41.01 | 41.45 | 38.93 | 1507.3 | TRUE | FALSE | FALSE | FALSE | 0 | 0
1813 | Rev5 | 5 | LOT2505-3056 | W02 | 2025-05-26 14:00 | LAM-2300FLEX | CH-A | Edge-08 | Edge | 0.85 | 252 | 41.44 | 41.03 | 38.97 | 1572.3 | TRUE | FALSE | FALSE | TRUE | 0 | 0
1814 | Rev5 | 5 | LOT2505-3056 | W02 | 2025-05-26 14:00 | LAM-2300FLEX | CH-A | Edge-09 | Edge | 0.85 | 288 | 41.6 | 41.14 | 37 | 1652.2 | TRUE | FALSE | TRUE | TRUE | 1 | 5.06 | polymer_residue_particle
1815 | Rev5 | 5 | LOT2505-3056 | W02 | 2025-05-26 14:00 | LAM-2300FLEX | CH-A | Edge-10 | Edge | 0.85 | 324 | 41.61 | 41.61 | 39.28 | 1525 | TRUE | FALSE | FALSE | TRUE | 0 | 0
1816 | Rev5 | 5 | LOT2505-3056 | W02 | 2025-05-26 14:00 | LAM-2300FLEX | CH-A | ExtEdge-01 | Extreme Edge | 0.97 | 18 | 41.85 | 41.46 | 38.86 | 1570.3 | TRUE | FALSE | FALSE | TRUE | 0 | 0
1817 | Rev5 | 5 | LOT2505-3056 | W02 | 2025-05-26 14:00 | LAM-2300FLEX | CH-A | ExtEdge-02 | Extreme Edge | 0.97 | 54 | 42.01 | 41.49 | 38.73 | 1559.7 | FALSE | FALSE | FALSE | TRUE | 0 | 0
1818 | Rev5 | 5 | LOT2505-3056 | W02 | 2025-05-26 14:00 | LAM-2300FLEX | CH-A | ExtEdge-03 | Extreme Edge | 0.97 | 90 | 42.33 | 41.62 | 38.91 | 1560.2 | FALSE | FALSE | FALSE | TRUE | 0 | 0
1819 | Rev5 | 5 | LOT2505-3056 | W02 | 2025-05-26 14:00 | LAM-2300FLEX | CH-A | ExtEdge-04 | Extreme Edge | 0.97 | 126 | 42.17 | 41.5 | 39.71 | 1556.1 | FALSE | FALSE | FALSE | TRUE | 1 | 4.92 | polymer_residue_particle
1820 | Rev5 | 5 | LOT2505-3056 | W02 | 2025-05-26 14:00 | LAM-2300FLEX | CH-A | ExtEdge-05 | Extreme Edge | 0.97 | 162 | 41.84 | 41.51 | 38.37 | 1585 | TRUE | FALSE | FALSE | TRUE | 0 | 0
1821 | Rev5 | 5 | LOT2505-3056 | W02 | 2025-05-26 14:00 | LAM-2300FLEX | CH-A | ExtEdge-06 | Extreme Edge | 0.97 | 198 | 42.26 | 41.34 | 39.04 | 1545 | FALSE | FALSE | FALSE | TRUE | 0 | 0
1822 | Rev5 | 5 | LOT2505-3056 | W02 | 2025-05-26 14:00 | LAM-2300FLEX | CH-A | ExtEdge-07 | Extreme Edge | 0.97 | 234 | 42.35 | 41.34 | 38.49 | 1557.9 | FALSE | FALSE | FALSE | TRUE | 0 | 0
1823 | Rev5 | 5 | LOT2505-3056 | W02 | 2025-05-26 14:00 | LAM-2300FLEX | CH-A | ExtEdge-08 | Extreme Edge | 0.97 | 270 | 41.84 | 41.57 | 38.72 | 1595.6 | TRUE | FALSE | FALSE | TRUE | 0 | 0
1824 | Rev5 | 5 | LOT2505-3056 | W02 | 2025-05-26 14:00 | LAM-2300FLEX | CH-A | ExtEdge-09 | Extreme Edge | 0.97 | 306 | 41.29 | 40.99 | 38.24 | 1549.8 | TRUE | FALSE | FALSE | TRUE | 0 | 0
1825 | Rev5 | 5 | LOT2505-3056 | W02 | 2025-05-26 14:00 | LAM-2300FLEX | CH-A | ExtEdge-10 | Extreme Edge | 0.97 | 342 | 42.34 | 41.53 | 39.74 | 1551.5 | FALSE | FALSE | FALSE | TRUE | 0 | 0
1826 | Rev5 | 5 | LOT2505-5566 | W03 | 2025-05-29 09:00 | LAM-2300FLEX | CH-B | C1 | Center | 0 |  | 40.45 | 38.45 | 36.72 | 1548.3 | TRUE | TRUE | TRUE | TRUE | 0 | 0
1827 | Rev5 | 5 | LOT2505-5566 | W03 | 2025-05-29 09:00 | LAM-2300FLEX | CH-B | Mid-Top | Mid | 0.55 | 90 | 41.36 | 40.42 | 37.37 | 1590.1 | TRUE | TRUE | TRUE | TRUE | 0 | 0
1828 | Rev5 | 5 | LOT2505-5566 | W03 | 2025-05-29 09:00 | LAM-2300FLEX | CH-B | Mid-Right | Mid | 0.55 | 0 | 41.46 | 40.4 | 35.4 | 1492.7 | TRUE | TRUE | TRUE | FALSE | 2 | 9.17 | polymer_residue_particle
1829 | Rev5 | 5 | LOT2505-5566 | W03 | 2025-05-29 09:00 | LAM-2300FLEX | CH-B | Mid-Bottom | Mid | 0.55 | 270 | 41.47 | 40.56 | 37.21 | 1555.8 | TRUE | TRUE | TRUE | TRUE | 0 | 0
1830 | Rev5 | 5 | LOT2505-5566 | W03 | 2025-05-29 09:00 | LAM-2300FLEX | CH-B | Mid-Left | Mid | 0.55 | 180 | 41.4 | 40.43 | 38.74 | 1571.3 | TRUE | TRUE | FALSE | TRUE | 0 | 0
1831 | Rev5 | 5 | LOT2505-5566 | W03 | 2025-05-29 09:00 | LAM-2300FLEX | CH-B | Edge-01 | Edge | 0.85 | 0 | 41.44 | 42.03 | 39.09 | 1562.2 | TRUE | FALSE | FALSE | TRUE | 0 | 0
1832 | Rev5 | 5 | LOT2505-5566 | W03 | 2025-05-29 09:00 | LAM-2300FLEX | CH-B | Edge-02 | Edge | 0.85 | 36 | 41.8 | 41.57 | 39.05 | 1569.8 | TRUE | FALSE | FALSE | TRUE | 1 | 4.46 | polymer_residue_particle
1833 | Rev5 | 5 | LOT2505-5566 | W03 | 2025-05-29 09:00 | LAM-2300FLEX | CH-B | Edge-03 | Edge | 0.85 | 72 | 41.46 | 40.35 | 39.13 | 1582.5 | TRUE | TRUE | FALSE | TRUE | 0 | 0
1834 | Rev5 | 5 | LOT2505-5566 | W03 | 2025-05-29 09:00 | LAM-2300FLEX | CH-B | Edge-04 | Edge | 0.85 | 108 | 41.89 | 40.92 | 38.46 | 1604.6 | TRUE | TRUE | FALSE | TRUE | 0 | 0
1835 | Rev5 | 5 | LOT2505-5566 | W03 | 2025-05-29 09:00 | LAM-2300FLEX | CH-B | Edge-05 | Edge | 0.85 | 144 | 41.7 | 40.95 | 38.73 | 1580.5 | TRUE | FALSE | FALSE | TRUE | 0 | 0
1836 | Rev5 | 5 | LOT2505-5566 | W03 | 2025-05-29 09:00 | LAM-2300FLEX | CH-B | Edge-06 | Edge | 0.85 | 180 | 41.78 | 41.49 | 38.72 | 1566.5 | TRUE | FALSE | FALSE | TRUE | 0 | 0
1837 | Rev5 | 5 | LOT2505-5566 | W03 | 2025-05-29 09:00 | LAM-2300FLEX | CH-B | Edge-07 | Edge | 0.85 | 216 | 42.06 | 40.75 | 37.73 | 1514.3 | FALSE | TRUE | TRUE | FALSE | 0 | 0
1838 | Rev5 | 5 | LOT2505-5566 | W03 | 2025-05-29 09:00 | LAM-2300FLEX | CH-B | Edge-08 | Edge | 0.85 | 252 | 41.8 | 40.96 | 39.46 | 1547.3 | TRUE | FALSE | FALSE | TRUE | 0 | 0
1839 | Rev5 | 5 | LOT2505-5566 | W03 | 2025-05-29 09:00 | LAM-2300FLEX | CH-B | Edge-09 | Edge | 0.85 | 288 | 41.19 | 41.72 | 38.62 | 1557.9 | TRUE | FALSE | FALSE | TRUE | 0 | 0
1840 | Rev5 | 5 | LOT2505-5566 | W03 | 2025-05-29 09:00 | LAM-2300FLEX | CH-B | Edge-10 | Edge | 0.85 | 324 | 41.46 | 41.19 | 38.05 | 1511.5 | TRUE | FALSE | FALSE | FALSE | 0 | 0
1841 | Rev5 | 5 | LOT2505-5566 | W03 | 2025-05-29 09:00 | LAM-2300FLEX | CH-B | ExtEdge-01 | Extreme Edge | 0.97 | 18 | 42.55 | 41.22 | 39.35 | 1499.2 | FALSE | FALSE | FALSE | FALSE | 0 | 0
1842 | Rev5 | 5 | LOT2505-5566 | W03 | 2025-05-29 09:00 | LAM-2300FLEX | CH-B | ExtEdge-02 | Extreme Edge | 0.97 | 54 | 42.36 | 41.57 | 37.98 | 1531.9 | FALSE | FALSE | FALSE | TRUE | 0 | 0
1843 | Rev5 | 5 | LOT2505-5566 | W03 | 2025-05-29 09:00 | LAM-2300FLEX | CH-B | ExtEdge-03 | Extreme Edge | 0.97 | 90 | 41.3 | 41.52 | 38.77 | 1581.6 | TRUE | FALSE | FALSE | TRUE | 0 | 0
1844 | Rev5 | 5 | LOT2505-5566 | W03 | 2025-05-29 09:00 | LAM-2300FLEX | CH-B | ExtEdge-04 | Extreme Edge | 0.97 | 126 | 41.46 | 41.19 | 38.35 | 1576.8 | TRUE | FALSE | FALSE | TRUE | 0 | 0
1845 | Rev5 | 5 | LOT2505-5566 | W03 | 2025-05-29 09:00 | LAM-2300FLEX | CH-B | ExtEdge-05 | Extreme Edge | 0.97 | 162 | 41.29 | 40.83 | 38.58 | 1543.2 | TRUE | TRUE | FALSE | TRUE | 0 | 0
1846 | Rev5 | 5 | LOT2505-5566 | W03 | 2025-05-29 09:00 | LAM-2300FLEX | CH-B | ExtEdge-06 | Extreme Edge | 0.97 | 198 | 41.53 | 41.08 | 39.23 | 1496.2 | TRUE | FALSE | FALSE | FALSE | 1 | 4.49 | polymer_residue_particle
1847 | Rev5 | 5 | LOT2505-5566 | W03 | 2025-05-29 09:00 | LAM-2300FLEX | CH-B | ExtEdge-07 | Extreme Edge | 0.97 | 234 | 41.99 | 41.49 | 38.53 | 1563.9 | TRUE | FALSE | FALSE | TRUE | 0 | 0
1848 | Rev5 | 5 | LOT2505-5566 | W03 | 2025-05-29 09:00 | LAM-2300FLEX | CH-B | ExtEdge-08 | Extreme Edge | 0.97 | 270 | 41.7 | 41.49 | 38.29 | 1536.4 | TRUE | FALSE | FALSE | TRUE | 0 | 0
1849 | Rev5 | 5 | LOT2505-5566 | W03 | 2025-05-29 09:00 | LAM-2300FLEX | CH-B | ExtEdge-09 | Extreme Edge | 0.97 | 306 | 41.25 | 41.63 | 39.07 | 1580.5 | TRUE | FALSE | FALSE | TRUE | 0 | 0
1850 | Rev5 | 5 | LOT2505-5566 | W03 | 2025-05-29 09:00 | LAM-2300FLEX | CH-B | ExtEdge-10 | Extreme Edge | 0.97 | 342 | 42.17 | 41.91 | 39.48 | 1580.8 | FALSE | FALSE | FALSE | TRUE | 0 | 0
1851 | Rev5 | 5 | LOT2506-7801 | W04 | 2025-06-01 14:00 | AMAT-CENTRIS | CH-C | C1 | Center | 0 |  | 40.54 | 39.18 | 38.25 | 1512.7 | TRUE | TRUE | FALSE | FALSE | 1 | 3.88 | polymer_residue_particle
1852 | Rev5 | 5 | LOT2506-7801 | W04 | 2025-06-01 14:00 | AMAT-CENTRIS | CH-C | Mid-Top | Mid | 0.55 | 90 | 41.8 | 40.33 | 38.26 | 1575.8 | TRUE | TRUE | FALSE | TRUE | 0 | 0
1853 | Rev5 | 5 | LOT2506-7801 | W04 | 2025-06-01 14:00 | AMAT-CENTRIS | CH-C | Mid-Right | Mid | 0.55 | 0 | 40.88 | 40.39 | 37.02 | 1552.9 | TRUE | TRUE | TRUE | TRUE | 0 | 0
1854 | Rev5 | 5 | LOT2506-7801 | W04 | 2025-06-01 14:00 | AMAT-CENTRIS | CH-C | Mid-Bottom | Mid | 0.55 | 270 | 41.03 | 40.05 | 36.79 | 1564.8 | TRUE | TRUE | TRUE | TRUE | 0 | 0
1855 | Rev5 | 5 | LOT2506-7801 | W04 | 2025-06-01 14:00 | AMAT-CENTRIS | CH-C | Mid-Left | Mid | 0.55 | 180 | 41.71 | 40.07 | 37.23 | 1568.3 | TRUE | TRUE | TRUE | TRUE | 0 | 0
1856 | Rev5 | 5 | LOT2506-7801 | W04 | 2025-06-01 14:00 | AMAT-CENTRIS | CH-C | Edge-01 | Edge | 0.85 | 0 | 41.62 | 41.54 | 38.73 | 1578.3 | TRUE | FALSE | FALSE | TRUE | 0 | 0
1857 | Rev5 | 5 | LOT2506-7801 | W04 | 2025-06-01 14:00 | AMAT-CENTRIS | CH-C | Edge-02 | Edge | 0.85 | 36 | 42.28 | 40.29 | 39.18 | 1536.7 | FALSE | TRUE | FALSE | TRUE | 0 | 0
1858 | Rev5 | 5 | LOT2506-7801 | W04 | 2025-06-01 14:00 | AMAT-CENTRIS | CH-C | Edge-03 | Edge | 0.85 | 72 | 40.89 | 40.87 | 37.5 | 1558.4 | TRUE | TRUE | TRUE | TRUE | 0 | 0
1859 | Rev5 | 5 | LOT2506-7801 | W04 | 2025-06-01 14:00 | AMAT-CENTRIS | CH-C | Edge-04 | Edge | 0.85 | 108 | 42.31 | 41.61 | 38.39 | 1564.9 | FALSE | FALSE | FALSE | TRUE | 0 | 0
1860 | Rev5 | 5 | LOT2506-7801 | W04 | 2025-06-01 14:00 | AMAT-CENTRIS | CH-C | Edge-05 | Edge | 0.85 | 144 | 42.14 | 41.09 | 38.02 | 1580.4 | FALSE | FALSE | FALSE | TRUE | 0 | 0
1861 | Rev5 | 5 | LOT2506-7801 | W04 | 2025-06-01 14:00 | AMAT-CENTRIS | CH-C | Edge-06 | Edge | 0.85 | 180 | 41.48 | 40.61 | 38.46 | 1656.7 | TRUE | TRUE | FALSE | TRUE | 1 | 4.96 | polymer_residue_particle
1862 | Rev5 | 5 | LOT2506-7801 | W04 | 2025-06-01 14:00 | AMAT-CENTRIS | CH-C | Edge-07 | Edge | 0.85 | 216 | 42.1 | 41.04 | 37.93 | 1544.7 | FALSE | FALSE | FALSE | TRUE | 0 | 0
1863 | Rev5 | 5 | LOT2506-7801 | W04 | 2025-06-01 14:00 | AMAT-CENTRIS | CH-C | Edge-08 | Edge | 0.85 | 252 | 41.72 | 41.15 | 39.07 | 1542.4 | TRUE | FALSE | FALSE | TRUE | 0 | 0
1864 | Rev5 | 5 | LOT2506-7801 | W04 | 2025-06-01 14:00 | AMAT-CENTRIS | CH-C | Edge-09 | Edge | 0.85 | 288 | 42.3 | 40.7 | 36.86 | 1593.6 | FALSE | TRUE | TRUE | TRUE | 1 | 4.49 | polymer_residue_particle
1865 | Rev5 | 5 | LOT2506-7801 | W04 | 2025-06-01 14:00 | AMAT-CENTRIS | CH-C | Edge-10 | Edge | 0.85 | 324 | 41.85 | 40.48 | 38.61 | 1559.3 | TRUE | TRUE | FALSE | TRUE | 0 | 0
1866 | Rev5 | 5 | LOT2506-7801 | W04 | 2025-06-01 14:00 | AMAT-CENTRIS | CH-C | ExtEdge-01 | Extreme Edge | 0.97 | 18 | 42.24 | 41.35 | 40.02 | 1599.1 | FALSE | FALSE | FALSE | TRUE | 2 | 10 | polymer_residue_particle
1867 | Rev5 | 5 | LOT2506-7801 | W04 | 2025-06-01 14:00 | AMAT-CENTRIS | CH-C | ExtEdge-02 | Extreme Edge | 0.97 | 54 | 41.78 | 41.76 | 38.19 | 1580.4 | TRUE | FALSE | FALSE | TRUE | 0 | 0
1868 | Rev5 | 5 | LOT2506-7801 | W04 | 2025-06-01 14:00 | AMAT-CENTRIS | CH-C | ExtEdge-03 | Extreme Edge | 0.97 | 90 | 41.96 | 40.92 | 38.52 | 1439.4 | TRUE | TRUE | FALSE | FALSE | 2 | 9.98 | polymer_residue_particle
1869 | Rev5 | 5 | LOT2506-7801 | W04 | 2025-06-01 14:00 | AMAT-CENTRIS | CH-C | ExtEdge-04 | Extreme Edge | 0.97 | 126 | 42.01 | 40.6 | 38.27 | 1572.6 | FALSE | TRUE | FALSE | TRUE | 0 | 0
1870 | Rev5 | 5 | LOT2506-7801 | W04 | 2025-06-01 14:00 | AMAT-CENTRIS | CH-C | ExtEdge-05 | Extreme Edge | 0.97 | 162 | 41.5 | 41.58 | 38.82 | 1529.3 | TRUE | FALSE | FALSE | TRUE | 0 | 0
1871 | Rev5 | 5 | LOT2506-7801 | W04 | 2025-06-01 14:00 | AMAT-CENTRIS | CH-C | ExtEdge-06 | Extreme Edge | 0.97 | 198 | 42.63 | 40.78 | 38.95 | 1564.9 | FALSE | TRUE | FALSE | TRUE | 0 | 0
1872 | Rev5 | 5 | LOT2506-7801 | W04 | 2025-06-01 14:00 | AMAT-CENTRIS | CH-C | ExtEdge-07 | Extreme Edge | 0.97 | 234 | 41.46 | 41.26 | 37.81 | 1509.7 | TRUE | FALSE | FALSE | FALSE | 1 | 4.45 | polymer_residue_particle
1873 | Rev5 | 5 | LOT2506-7801 | W04 | 2025-06-01 14:00 | AMAT-CENTRIS | CH-C | ExtEdge-08 | Extreme Edge | 0.97 | 270 | 41.94 | 41.34 | 36.27 | 1649.1 | TRUE | FALSE | TRUE | TRUE | 1 | 5.26 | polymer_residue_particle
1874 | Rev5 | 5 | LOT2506-7801 | W04 | 2025-06-01 14:00 | AMAT-CENTRIS | CH-C | ExtEdge-09 | Extreme Edge | 0.97 | 306 | 41.72 | 41.32 | 40.66 | 1541.9 | TRUE | FALSE | FALSE | TRUE | 1 | 5.19 | polymer_residue_particle
1875 | Rev5 | 5 | LOT2506-7801 | W04 | 2025-06-01 14:00 | AMAT-CENTRIS | CH-C | ExtEdge-10 | Extreme Edge | 0.97 | 342 | 41.12 | 41.33 | 38.71 | 1575 | TRUE | FALSE | FALSE | TRUE | 0 | 0
1876 | Rev5 | 5 | LOT2506-2020 | W05 | 2025-06-03 12:00 | LAM-2300FLEX | CH-B | C1 | Center | 0 |  | 40.6 | 39.23 | 36.37 | 1462.7 | TRUE | TRUE | TRUE | FALSE | 1 | 4.34 | polymer_residue_particle
1877 | Rev5 | 5 | LOT2506-2020 | W05 | 2025-06-03 12:00 | LAM-2300FLEX | CH-B | Mid-Top | Mid | 0.55 | 90 | 41.46 | 39.86 | 36.29 | 1554.3 | TRUE | TRUE | TRUE | TRUE | 1 | 4.83 | polymer_residue_particle
1878 | Rev5 | 5 | LOT2506-2020 | W05 | 2025-06-03 12:00 | LAM-2300FLEX | CH-B | Mid-Right | Mid | 0.55 | 0 | 41.51 | 40.02 | 38.33 | 1561.4 | TRUE | TRUE | FALSE | TRUE | 0 | 0
1879 | Rev5 | 5 | LOT2506-2020 | W05 | 2025-06-03 12:00 | LAM-2300FLEX | CH-B | Mid-Bottom | Mid | 0.55 | 270 | 41.6 | 40.15 | 37.95 | 1542.9 | TRUE | TRUE | FALSE | TRUE | 0 | 0
1880 | Rev5 | 5 | LOT2506-2020 | W05 | 2025-06-03 12:00 | LAM-2300FLEX | CH-B | Mid-Left | Mid | 0.55 | 180 | 41.36 | 39.59 | 37.68 | 1544.3 | TRUE | TRUE | TRUE | TRUE | 0 | 0
1881 | Rev5 | 5 | LOT2506-2020 | W05 | 2025-06-03 12:00 | LAM-2300FLEX | CH-B | Edge-01 | Edge | 0.85 | 0 | 41.72 | 40.83 | 39.35 | 1528.3 | TRUE | TRUE | FALSE | TRUE | 0 | 0
1882 | Rev5 | 5 | LOT2506-2020 | W05 | 2025-06-03 12:00 | LAM-2300FLEX | CH-B | Edge-02 | Edge | 0.85 | 36 | 41.62 | 40.48 | 37.95 | 1561.1 | TRUE | TRUE | FALSE | TRUE | 0 | 0
1883 | Rev5 | 5 | LOT2506-2020 | W05 | 2025-06-03 12:00 | LAM-2300FLEX | CH-B | Edge-03 | Edge | 0.85 | 72 | 41.95 | 40.76 | 38.4 | 1584 | TRUE | TRUE | FALSE | TRUE | 0 | 0
1884 | Rev5 | 5 | LOT2506-2020 | W05 | 2025-06-03 12:00 | LAM-2300FLEX | CH-B | Edge-04 | Edge | 0.85 | 108 | 41.6 | 41.39 | 38.6 | 1546.2 | TRUE | FALSE | FALSE | TRUE | 0 | 0
1885 | Rev5 | 5 | LOT2506-2020 | W05 | 2025-06-03 12:00 | LAM-2300FLEX | CH-B | Edge-05 | Edge | 0.85 | 144 | 40.95 | 40.91 | 38.17 | 1559.8 | TRUE | TRUE | FALSE | TRUE | 0 | 0
1886 | Rev5 | 5 | LOT2506-2020 | W05 | 2025-06-03 12:00 | LAM-2300FLEX | CH-B | Edge-06 | Edge | 0.85 | 180 | 41.34 | 41.3 | 38.64 | 1565 | TRUE | FALSE | FALSE | TRUE | 0 | 0
1887 | Rev5 | 5 | LOT2506-2020 | W05 | 2025-06-03 12:00 | LAM-2300FLEX | CH-B | Edge-07 | Edge | 0.85 | 216 | 40.96 | 40.85 | 38.47 | 1572.5 | TRUE | TRUE | FALSE | TRUE | 0 | 0
1888 | Rev5 | 5 | LOT2506-2020 | W05 | 2025-06-03 12:00 | LAM-2300FLEX | CH-B | Edge-08 | Edge | 0.85 | 252 | 41.75 | 41.47 | 38.36 | 1570.6 | TRUE | FALSE | FALSE | TRUE | 0 | 0
1889 | Rev5 | 5 | LOT2506-2020 | W05 | 2025-06-03 12:00 | LAM-2300FLEX | CH-B | Edge-09 | Edge | 0.85 | 288 | 41.8 | 41.4 | 43.24 | 1581.7 | TRUE | FALSE | FALSE | TRUE | 1 | 5.42 | polymer_residue_particle
1890 | Rev5 | 5 | LOT2506-2020 | W05 | 2025-06-03 12:00 | LAM-2300FLEX | CH-B | Edge-10 | Edge | 0.85 | 324 | 41.49 | 40.86 | 40 | 1577.1 | TRUE | TRUE | FALSE | TRUE | 1 | 5.26 | polymer_residue_particle
1891 | Rev5 | 5 | LOT2506-2020 | W05 | 2025-06-03 12:00 | LAM-2300FLEX | CH-B | ExtEdge-01 | Extreme Edge | 0.97 | 18 | 41.08 | 40.94 | 39.02 | 1560.7 | TRUE | TRUE | FALSE | TRUE | 0 | 0
1892 | Rev5 | 5 | LOT2506-2020 | W05 | 2025-06-03 12:00 | LAM-2300FLEX | CH-B | ExtEdge-02 | Extreme Edge | 0.97 | 54 | 41.59 | 40.71 | 38.96 | 1550.4 | TRUE | TRUE | FALSE | TRUE | 0 | 0
1893 | Rev5 | 5 | LOT2506-2020 | W05 | 2025-06-03 12:00 | LAM-2300FLEX | CH-B | ExtEdge-03 | Extreme Edge | 0.97 | 90 | 41.61 | 40.78 | 37.97 | 1600.8 | TRUE | TRUE | FALSE | TRUE | 1 | 4.98 | polymer_residue_particle
1894 | Rev5 | 5 | LOT2506-2020 | W05 | 2025-06-03 12:00 | LAM-2300FLEX | CH-B | ExtEdge-04 | Extreme Edge | 0.97 | 126 | 41.69 | 41.21 | 39.04 | 1611.1 | TRUE | FALSE | FALSE | TRUE | 0 | 0
1895 | Rev5 | 5 | LOT2506-2020 | W05 | 2025-06-03 12:00 | LAM-2300FLEX | CH-B | ExtEdge-05 | Extreme Edge | 0.97 | 162 | 41.91 | 41.29 | 38.71 | 1595.2 | TRUE | FALSE | FALSE | TRUE | 0 | 0
1896 | Rev5 | 5 | LOT2506-2020 | W05 | 2025-06-03 12:00 | LAM-2300FLEX | CH-B | ExtEdge-06 | Extreme Edge | 0.97 | 198 | 41.63 | 40.79 | 38.96 | 1561.6 | TRUE | TRUE | FALSE | TRUE | 0 | 0
1897 | Rev5 | 5 | LOT2506-2020 | W05 | 2025-06-03 12:00 | LAM-2300FLEX | CH-B | ExtEdge-07 | Extreme Edge | 0.97 | 234 | 41.27 | 40.55 | 39.16 | 1552.7 | TRUE | TRUE | FALSE | TRUE | 0 | 0
1898 | Rev5 | 5 | LOT2506-2020 | W05 | 2025-06-03 12:00 | LAM-2300FLEX | CH-B | ExtEdge-08 | Extreme Edge | 0.97 | 270 | 41.36 | 41.33 | 38.28 | 1538.4 | TRUE | FALSE | FALSE | TRUE | 0 | 0
1899 | Rev5 | 5 | LOT2506-2020 | W05 | 2025-06-03 12:00 | LAM-2300FLEX | CH-B | ExtEdge-09 | Extreme Edge | 0.97 | 306 | 41.79 | 40.81 | 37.9 | 1578.8 | TRUE | TRUE | FALSE | TRUE | 0 | 0
1900 | Rev5 | 5 | LOT2506-2020 | W05 | 2025-06-03 12:00 | LAM-2300FLEX | CH-B | ExtEdge-10 | Extreme Edge | 0.97 | 342 | 41.87 | 41.14 | 38.69 | 1565.8 | TRUE | FALSE | FALSE | TRUE | 0 | 0
1901 | Rev5 | 5 | LOT2506-9242 | W06 | 2025-06-05 14:00 | LAM-2300FLEX | CH-A | C1 | Center | 0 |  | 40.05 | 40.01 | 37.59 | 1561.1 | TRUE | TRUE | TRUE | TRUE | 0 | 0
1902 | Rev5 | 5 | LOT2506-9242 | W06 | 2025-06-05 14:00 | LAM-2300FLEX | CH-A | Mid-Top | Mid | 0.55 | 90 | 41.25 | 40.71 | 38.14 | 1556.1 | TRUE | TRUE | FALSE | TRUE | 0 | 0
1903 | Rev5 | 5 | LOT2506-9242 | W06 | 2025-06-05 14:00 | LAM-2300FLEX | CH-A | Mid-Right | Mid | 0.55 | 0 | 41.82 | 39.89 | 37.51 | 1591.9 | TRUE | TRUE | TRUE | TRUE | 1 | 4.17 | polymer_residue_particle
1904 | Rev5 | 5 | LOT2506-9242 | W06 | 2025-06-05 14:00 | LAM-2300FLEX | CH-A | Mid-Bottom | Mid | 0.55 | 270 | 41.11 | 41.29 | 37.7 | 1560.1 | TRUE | FALSE | TRUE | TRUE | 0 | 0
1905 | Rev5 | 5 | LOT2506-9242 | W06 | 2025-06-05 14:00 | LAM-2300FLEX | CH-A | Mid-Left | Mid | 0.55 | 180 | 41.77 | 40.72 | 37.91 | 1498.9 | TRUE | TRUE | FALSE | FALSE | 0 | 0
1906 | Rev5 | 5 | LOT2506-9242 | W06 | 2025-06-05 14:00 | LAM-2300FLEX | CH-A | Edge-01 | Edge | 0.85 | 0 | 42.37 | 40.91 | 38.78 | 1571.7 | FALSE | TRUE | FALSE | TRUE | 0 | 0
1907 | Rev5 | 5 | LOT2506-9242 | W06 | 2025-06-05 14:00 | LAM-2300FLEX | CH-A | Edge-02 | Edge | 0.85 | 36 | 41.71 | 41.49 | 38.54 | 1566.2 | TRUE | FALSE | FALSE | TRUE | 0 | 0
1908 | Rev5 | 5 | LOT2506-9242 | W06 | 2025-06-05 14:00 | LAM-2300FLEX | CH-A | Edge-03 | Edge | 0.85 | 72 | 41.62 | 41.54 | 37.61 | 1550.3 | TRUE | FALSE | TRUE | TRUE | 0 | 0
1909 | Rev5 | 5 | LOT2506-9242 | W06 | 2025-06-05 14:00 | LAM-2300FLEX | CH-A | Edge-04 | Edge | 0.85 | 108 | 42.03 | 41.22 | 39.32 | 1582.7 | FALSE | FALSE | FALSE | TRUE | 0 | 0
1910 | Rev5 | 5 | LOT2506-9242 | W06 | 2025-06-05 14:00 | LAM-2300FLEX | CH-A | Edge-05 | Edge | 0.85 | 144 | 42.11 | 41.1 | 39.19 | 1539.2 | FALSE | FALSE | FALSE | TRUE | 0 | 0
1911 | Rev5 | 5 | LOT2506-9242 | W06 | 2025-06-05 14:00 | LAM-2300FLEX | CH-A | Edge-06 | Edge | 0.85 | 180 | 40.97 | 40.71 | 38.96 | 1602.4 | TRUE | TRUE | FALSE | TRUE | 0 | 0
1912 | Rev5 | 5 | LOT2506-9242 | W06 | 2025-06-05 14:00 | LAM-2300FLEX | CH-A | Edge-07 | Edge | 0.85 | 216 | 42.13 | 41.35 | 38.9 | 1562.6 | FALSE | FALSE | FALSE | TRUE | 0 | 0
1913 | Rev5 | 5 | LOT2506-9242 | W06 | 2025-06-05 14:00 | LAM-2300FLEX | CH-A | Edge-08 | Edge | 0.85 | 252 | 40.79 | 41.89 | 38.28 | 1582.3 | TRUE | FALSE | FALSE | TRUE | 0 | 0
1914 | Rev5 | 5 | LOT2506-9242 | W06 | 2025-06-05 14:00 | LAM-2300FLEX | CH-A | Edge-09 | Edge | 0.85 | 288 | 41.48 | 40.67 | 38.36 | 1527.8 | TRUE | TRUE | FALSE | TRUE | 0 | 0
1915 | Rev5 | 5 | LOT2506-9242 | W06 | 2025-06-05 14:00 | LAM-2300FLEX | CH-A | Edge-10 | Edge | 0.85 | 324 | 41.86 | 40.66 | 39.49 | 1551.6 | TRUE | TRUE | FALSE | TRUE | 0 | 0
1916 | Rev5 | 5 | LOT2506-9242 | W06 | 2025-06-05 14:00 | LAM-2300FLEX | CH-A | ExtEdge-01 | Extreme Edge | 0.97 | 18 | 41.27 | 41.6 | 39.48 | 1572.5 | TRUE | FALSE | FALSE | TRUE | 0 | 0
1917 | Rev5 | 5 | LOT2506-9242 | W06 | 2025-06-05 14:00 | LAM-2300FLEX | CH-A | ExtEdge-02 | Extreme Edge | 0.97 | 54 | 42.08 | 42.08 | 39.03 | 1578.2 | FALSE | FALSE | FALSE | TRUE | 0 | 0
1918 | Rev5 | 5 | LOT2506-9242 | W06 | 2025-06-05 14:00 | LAM-2300FLEX | CH-A | ExtEdge-03 | Extreme Edge | 0.97 | 90 | 41.62 | 41.46 | 40.66 | 1593.9 | TRUE | FALSE | FALSE | TRUE | 1 | 4.72 | polymer_residue_particle
1919 | Rev5 | 5 | LOT2506-9242 | W06 | 2025-06-05 14:00 | LAM-2300FLEX | CH-A | ExtEdge-04 | Extreme Edge | 0.97 | 126 | 41.57 | 40.88 | 38.33 | 1557.1 | TRUE | TRUE | FALSE | TRUE | 1 | 5.28 | polymer_residue_particle
1920 | Rev5 | 5 | LOT2506-9242 | W06 | 2025-06-05 14:00 | LAM-2300FLEX | CH-A | ExtEdge-05 | Extreme Edge | 0.97 | 162 | 41.59 | 40.78 | 38.48 | 1548.6 | TRUE | TRUE | FALSE | TRUE | 0 | 0
1921 | Rev5 | 5 | LOT2506-9242 | W06 | 2025-06-05 14:00 | LAM-2300FLEX | CH-A | ExtEdge-06 | Extreme Edge | 0.97 | 198 | 41.5 | 41.4 | 39.39 | 1562.3 | TRUE | FALSE | FALSE | TRUE | 1 | 5.12 | polymer_residue_particle
1922 | Rev5 | 5 | LOT2506-9242 | W06 | 2025-06-05 14:00 | LAM-2300FLEX | CH-A | ExtEdge-07 | Extreme Edge | 0.97 | 234 | 41.28 | 41.65 | 38.8 | 1532.8 | TRUE | FALSE | FALSE | TRUE | 0 | 0
1923 | Rev5 | 5 | LOT2506-9242 | W06 | 2025-06-05 14:00 | LAM-2300FLEX | CH-A | ExtEdge-08 | Extreme Edge | 0.97 | 270 | 41.74 | 42.17 | 38.96 | 1574.5 | TRUE | FALSE | FALSE | TRUE | 0 | 0
1924 | Rev5 | 5 | LOT2506-9242 | W06 | 2025-06-05 14:00 | LAM-2300FLEX | CH-A | ExtEdge-09 | Extreme Edge | 0.97 | 306 | 41.48 | 41.74 | 38.61 | 1546.4 | TRUE | FALSE | FALSE | TRUE | 0 | 0
1925 | Rev5 | 5 | LOT2506-9242 | W06 | 2025-06-05 14:00 | LAM-2300FLEX | CH-A | ExtEdge-10 | Extreme Edge | 0.97 | 342 | 41.81 | 40.71 | 39.98 | 1565.2 | TRUE | TRUE | FALSE | TRUE | 0 | 0
1926 | Rev5 | 5 | LOT2506-7041 | W07 | 2025-06-07 07:00 | LAM-2300FLEX | CH-A | C1 | Center | 0 |  | 40.7 | 39.23 | 36.49 | 1564.1 | TRUE | TRUE | TRUE | TRUE | 0 | 0
1927 | Rev5 | 5 | LOT2506-7041 | W07 | 2025-06-07 07:00 | LAM-2300FLEX | CH-A | Mid-Top | Mid | 0.55 | 90 | 41.02 | 40.17 | 38.54 | 1561.1 | TRUE | TRUE | FALSE | TRUE | 0 | 0
1928 | Rev5 | 5 | LOT2506-7041 | W07 | 2025-06-07 07:00 | LAM-2300FLEX | CH-A | Mid-Right | Mid | 0.55 | 0 | 40.95 | 40.37 | 37.91 | 1553.2 | TRUE | TRUE | FALSE | TRUE | 0 | 0
1929 | Rev5 | 5 | LOT2506-7041 | W07 | 2025-06-07 07:00 | LAM-2300FLEX | CH-A | Mid-Bottom | Mid | 0.55 | 270 | 41.88 | 40.35 | 37.85 | 1585.4 | TRUE | TRUE | FALSE | TRUE | 0 | 0
1930 | Rev5 | 5 | LOT2506-7041 | W07 | 2025-06-07 07:00 | LAM-2300FLEX | CH-A | Mid-Left | Mid | 0.55 | 180 | 41.74 | 40.68 | 38.65 | 1561.4 | TRUE | TRUE | FALSE | TRUE | 0 | 0
1931 | Rev5 | 5 | LOT2506-7041 | W07 | 2025-06-07 07:00 | LAM-2300FLEX | CH-A | Edge-01 | Edge | 0.85 | 0 | 42.02 | 41.28 | 37.03 | 1474.6 | FALSE | FALSE | TRUE | FALSE | 1 | 4 | polymer_residue_particle
1932 | Rev5 | 5 | LOT2506-7041 | W07 | 2025-06-07 07:00 | LAM-2300FLEX | CH-A | Edge-02 | Edge | 0.85 | 36 | 41.91 | 41.72 | 40.43 | 1667.9 | TRUE | FALSE | FALSE | TRUE | 1 | 4.8 | polymer_residue_particle
1933 | Rev5 | 5 | LOT2506-7041 | W07 | 2025-06-07 07:00 | LAM-2300FLEX | CH-A | Edge-03 | Edge | 0.85 | 72 | 41.23 | 40.5 | 39.65 | 1553.7 | TRUE | TRUE | FALSE | TRUE | 0 | 0
1934 | Rev5 | 5 | LOT2506-7041 | W07 | 2025-06-07 07:00 | LAM-2300FLEX | CH-A | Edge-04 | Edge | 0.85 | 108 | 41.42 | 41.29 | 38.01 | 1582.1 | TRUE | FALSE | FALSE | TRUE | 0 | 0
1935 | Rev5 | 5 | LOT2506-7041 | W07 | 2025-06-07 07:00 | LAM-2300FLEX | CH-A | Edge-05 | Edge | 0.85 | 144 | 41.51 | 41.07 | 38.56 | 1578.6 | TRUE | FALSE | FALSE | TRUE | 0 | 0
1936 | Rev5 | 5 | LOT2506-7041 | W07 | 2025-06-07 07:00 | LAM-2300FLEX | CH-A | Edge-06 | Edge | 0.85 | 180 | 41.9 | 41.31 | 38.89 | 1553.4 | TRUE | FALSE | FALSE | TRUE | 0 | 0
1937 | Rev5 | 5 | LOT2506-7041 | W07 | 2025-06-07 07:00 | LAM-2300FLEX | CH-A | Edge-07 | Edge | 0.85 | 216 | 41.19 | 40.98 | 38.31 | 1567.9 | TRUE | FALSE | FALSE | TRUE | 0 | 0
1938 | Rev5 | 5 | LOT2506-7041 | W07 | 2025-06-07 07:00 | LAM-2300FLEX | CH-A | Edge-08 | Edge | 0.85 | 252 | 41.11 | 40.62 | 37.2 | 1585.7 | TRUE | TRUE | TRUE | TRUE | 1 | 4.26 | polymer_residue_particle
1939 | Rev5 | 5 | LOT2506-7041 | W07 | 2025-06-07 07:00 | LAM-2300FLEX | CH-A | Edge-09 | Edge | 0.85 | 288 | 41.14 | 41.15 | 38.68 | 1541 | TRUE | FALSE | FALSE | TRUE | 0 | 0
1940 | Rev5 | 5 | LOT2506-7041 | W07 | 2025-06-07 07:00 | LAM-2300FLEX | CH-A | Edge-10 | Edge | 0.85 | 324 | 42.09 | 40.11 | 38.15 | 1572.4 | FALSE | TRUE | FALSE | TRUE | 0 | 0
1941 | Rev5 | 5 | LOT2506-7041 | W07 | 2025-06-07 07:00 | LAM-2300FLEX | CH-A | ExtEdge-01 | Extreme Edge | 0.97 | 18 | 41.21 | 41.41 | 38.66 | 1569.7 | TRUE | FALSE | FALSE | TRUE | 0 | 0
1942 | Rev5 | 5 | LOT2506-7041 | W07 | 2025-06-07 07:00 | LAM-2300FLEX | CH-A | ExtEdge-02 | Extreme Edge | 0.97 | 54 | 41.93 | 41.45 | 38.96 | 1588.3 | TRUE | FALSE | FALSE | TRUE | 0 | 0
1943 | Rev5 | 5 | LOT2506-7041 | W07 | 2025-06-07 07:00 | LAM-2300FLEX | CH-A | ExtEdge-03 | Extreme Edge | 0.97 | 90 | 41.72 | 41.44 | 39.75 | 1552.1 | TRUE | FALSE | FALSE | TRUE | 0 | 0
1944 | Rev5 | 5 | LOT2506-7041 | W07 | 2025-06-07 07:00 | LAM-2300FLEX | CH-A | ExtEdge-04 | Extreme Edge | 0.97 | 126 | 42 | 41.5 | 38.14 | 1552.5 | TRUE | FALSE | FALSE | TRUE | 0 | 0
1945 | Rev5 | 5 | LOT2506-7041 | W07 | 2025-06-07 07:00 | LAM-2300FLEX | CH-A | ExtEdge-05 | Extreme Edge | 0.97 | 162 | 41.91 | 42.11 | 38.66 | 1533.3 | TRUE | FALSE | FALSE | TRUE | 0 | 0
1946 | Rev5 | 5 | LOT2506-7041 | W07 | 2025-06-07 07:00 | LAM-2300FLEX | CH-A | ExtEdge-06 | Extreme Edge | 0.97 | 198 | 41.4 | 41.52 | 38.88 | 1542 | TRUE | FALSE | FALSE | TRUE | 0 | 0
1947 | Rev5 | 5 | LOT2506-7041 | W07 | 2025-06-07 07:00 | LAM-2300FLEX | CH-A | ExtEdge-07 | Extreme Edge | 0.97 | 234 | 41.46 | 41.91 | 38.2 | 1565.7 | TRUE | FALSE | FALSE | TRUE | 0 | 0
1948 | Rev5 | 5 | LOT2506-7041 | W07 | 2025-06-07 07:00 | LAM-2300FLEX | CH-A | ExtEdge-08 | Extreme Edge | 0.97 | 270 | 41.75 | 40.68 | 38.66 | 1550.1 | TRUE | TRUE | FALSE | TRUE | 0 | 0
1949 | Rev5 | 5 | LOT2506-7041 | W07 | 2025-06-07 07:00 | LAM-2300FLEX | CH-A | ExtEdge-09 | Extreme Edge | 0.97 | 306 | 42.21 | 41.26 | 36.74 | 1538.7 | FALSE | FALSE | TRUE | TRUE | 1 | 4.96 | polymer_residue_particle
1950 | Rev5 | 5 | LOT2506-7041 | W07 | 2025-06-07 07:00 | LAM-2300FLEX | CH-A | ExtEdge-10 | Extreme Edge | 0.97 | 342 | 41.65 | 41.28 | 38.72 | 1573.7 | TRUE | FALSE | FALSE | TRUE | 0 | 0
1951 | Rev5 | 5 | LOT2506-2944 | W08 | 2025-06-09 13:00 | AMAT-CENTRIS | CH-C | C1 | Center | 0 |  | 40.7 | 39.31 | 38.01 | 1562.6 | TRUE | TRUE | FALSE | TRUE | 0 | 0
1952 | Rev5 | 5 | LOT2506-2944 | W08 | 2025-06-09 13:00 | AMAT-CENTRIS | CH-C | Mid-Top | Mid | 0.55 | 90 | 41.17 | 41.02 | 38.24 | 1533.3 | TRUE | FALSE | FALSE | TRUE | 0 | 0
1953 | Rev5 | 5 | LOT2506-2944 | W08 | 2025-06-09 13:00 | AMAT-CENTRIS | CH-C | Mid-Right | Mid | 0.55 | 0 | 40.9 | 39.74 | 39.14 | 1633.5 | TRUE | TRUE | FALSE | TRUE | 1 | 5.02 | polymer_residue_particle
1954 | Rev5 | 5 | LOT2506-2944 | W08 | 2025-06-09 13:00 | AMAT-CENTRIS | CH-C | Mid-Bottom | Mid | 0.55 | 270 | 42.06 | 39.76 | 37.44 | 1596.6 | FALSE | TRUE | TRUE | TRUE | 0 | 0
1955 | Rev5 | 5 | LOT2506-2944 | W08 | 2025-06-09 13:00 | AMAT-CENTRIS | CH-C | Mid-Left | Mid | 0.55 | 180 | 41.87 | 40.52 | 37.99 | 1556.9 | TRUE | TRUE | FALSE | TRUE | 0 | 0
1956 | Rev5 | 5 | LOT2506-2944 | W08 | 2025-06-09 13:00 | AMAT-CENTRIS | CH-C | Edge-01 | Edge | 0.85 | 0 | 41.73 | 40.74 | 42.56 | 1607.8 | TRUE | TRUE | FALSE | TRUE | 1 | 5 | polymer_residue_particle
1957 | Rev5 | 5 | LOT2506-2944 | W08 | 2025-06-09 13:00 | AMAT-CENTRIS | CH-C | Edge-02 | Edge | 0.85 | 36 | 41.49 | 40.83 | 38.36 | 1542.6 | TRUE | TRUE | FALSE | TRUE | 0 | 0
1958 | Rev5 | 5 | LOT2506-2944 | W08 | 2025-06-09 13:00 | AMAT-CENTRIS | CH-C | Edge-03 | Edge | 0.85 | 72 | 41.59 | 41.27 | 39.19 | 1546.3 | TRUE | FALSE | FALSE | TRUE | 0 | 0
1959 | Rev5 | 5 | LOT2506-2944 | W08 | 2025-06-09 13:00 | AMAT-CENTRIS | CH-C | Edge-04 | Edge | 0.85 | 108 | 41.23 | 41.16 | 38.89 | 1528.8 | TRUE | FALSE | FALSE | TRUE | 0 | 0
1960 | Rev5 | 5 | LOT2506-2944 | W08 | 2025-06-09 13:00 | AMAT-CENTRIS | CH-C | Edge-05 | Edge | 0.85 | 144 | 41.8 | 40.81 | 39.07 | 1567.5 | TRUE | TRUE | FALSE | TRUE | 0 | 0
1961 | Rev5 | 5 | LOT2506-2944 | W08 | 2025-06-09 13:00 | AMAT-CENTRIS | CH-C | Edge-06 | Edge | 0.85 | 180 | 41.9 | 40.9 | 38.83 | 1577.7 | TRUE | TRUE | FALSE | TRUE | 0 | 0
1962 | Rev5 | 5 | LOT2506-2944 | W08 | 2025-06-09 13:00 | AMAT-CENTRIS | CH-C | Edge-07 | Edge | 0.85 | 216 | 41.21 | 41.04 | 38.82 | 1531.5 | TRUE | FALSE | FALSE | TRUE | 1 | 4.75 | polymer_residue_particle
1963 | Rev5 | 5 | LOT2506-2944 | W08 | 2025-06-09 13:00 | AMAT-CENTRIS | CH-C | Edge-08 | Edge | 0.85 | 252 | 41.82 | 41.1 | 38.52 | 1533.2 | TRUE | FALSE | FALSE | TRUE | 0 | 0
1964 | Rev5 | 5 | LOT2506-2944 | W08 | 2025-06-09 13:00 | AMAT-CENTRIS | CH-C | Edge-09 | Edge | 0.85 | 288 | 41.83 | 41.72 | 37.4 | 1559.2 | TRUE | FALSE | TRUE | TRUE | 0 | 0
1965 | Rev5 | 5 | LOT2506-2944 | W08 | 2025-06-09 13:00 | AMAT-CENTRIS | CH-C | Edge-10 | Edge | 0.85 | 324 | 41.65 | 40.98 | 38.88 | 1547 | TRUE | FALSE | FALSE | TRUE | 0 | 0
1966 | Rev5 | 5 | LOT2506-2944 | W08 | 2025-06-09 13:00 | AMAT-CENTRIS | CH-C | ExtEdge-01 | Extreme Edge | 0.97 | 18 | 41.54 | 40.86 | 38.35 | 1581.7 | TRUE | TRUE | FALSE | TRUE | 1 | 4.87 | polymer_residue_particle
1967 | Rev5 | 5 | LOT2506-2944 | W08 | 2025-06-09 13:00 | AMAT-CENTRIS | CH-C | ExtEdge-02 | Extreme Edge | 0.97 | 54 | 42.38 | 41.02 | 38.45 | 1590.5 | FALSE | FALSE | FALSE | TRUE | 0 | 0
1968 | Rev5 | 5 | LOT2506-2944 | W08 | 2025-06-09 13:00 | AMAT-CENTRIS | CH-C | ExtEdge-03 | Extreme Edge | 0.97 | 90 | 42 | 41.2 | 38.82 | 1578.7 | TRUE | FALSE | FALSE | TRUE | 0 | 0
1969 | Rev5 | 5 | LOT2506-2944 | W08 | 2025-06-09 13:00 | AMAT-CENTRIS | CH-C | ExtEdge-04 | Extreme Edge | 0.97 | 126 | 41.65 | 41.46 | 39.07 | 1583 | TRUE | FALSE | FALSE | TRUE | 0 | 0
1970 | Rev5 | 5 | LOT2506-2944 | W08 | 2025-06-09 13:00 | AMAT-CENTRIS | CH-C | ExtEdge-05 | Extreme Edge | 0.97 | 162 | 41.87 | 40.9 | 38.56 | 1539.4 | TRUE | TRUE | FALSE | TRUE | 0 | 0
1971 | Rev5 | 5 | LOT2506-2944 | W08 | 2025-06-09 13:00 | AMAT-CENTRIS | CH-C | ExtEdge-06 | Extreme Edge | 0.97 | 198 | 41.78 | 42.06 | 38.92 | 1590 | TRUE | FALSE | FALSE | TRUE | 0 | 0
1972 | Rev5 | 5 | LOT2506-2944 | W08 | 2025-06-09 13:00 | AMAT-CENTRIS | CH-C | ExtEdge-07 | Extreme Edge | 0.97 | 234 | 42.07 | 40.99 | 39.03 | 1570.6 | FALSE | FALSE | FALSE | TRUE | 0 | 0
1973 | Rev5 | 5 | LOT2506-2944 | W08 | 2025-06-09 13:00 | AMAT-CENTRIS | CH-C | ExtEdge-08 | Extreme Edge | 0.97 | 270 | 42.02 | 41.25 | 38.12 | 1583.1 | FALSE | FALSE | FALSE | TRUE | 0 | 0
1974 | Rev5 | 5 | LOT2506-2944 | W08 | 2025-06-09 13:00 | AMAT-CENTRIS | CH-C | ExtEdge-09 | Extreme Edge | 0.97 | 306 | 41.62 | 41.2 | 37.37 | 1567.8 | TRUE | FALSE | TRUE | TRUE | 0 | 0
1975 | Rev5 | 5 | LOT2506-2944 | W08 | 2025-06-09 13:00 | AMAT-CENTRIS | CH-C | ExtEdge-10 | Extreme Edge | 0.97 | 342 | 41.87 | 40.99 | 39.19 | 1551.5 | TRUE | FALSE | FALSE | TRUE | 0 | 0
1976 | Rev5 | 5 | LOT2506-9236 | W09 | 2025-06-12 18:00 | AMAT-CENTRIS | CH-D | C1 | Center | 0 |  | 40.94 | 39.85 | 36.63 | 1539.9 | TRUE | TRUE | TRUE | TRUE | 0 | 0
1977 | Rev5 | 5 | LOT2506-9236 | W09 | 2025-06-12 18:00 | AMAT-CENTRIS | CH-D | Mid-Top | Mid | 0.55 | 90 | 40.97 | 40.01 | 37.97 | 1573.4 | TRUE | TRUE | FALSE | TRUE | 0 | 0
1978 | Rev5 | 5 | LOT2506-9236 | W09 | 2025-06-12 18:00 | AMAT-CENTRIS | CH-D | Mid-Right | Mid | 0.55 | 0 | 42.01 | 40.85 | 37.44 | 1551.3 | FALSE | TRUE | TRUE | TRUE | 0 | 0
1979 | Rev5 | 5 | LOT2506-9236 | W09 | 2025-06-12 18:00 | AMAT-CENTRIS | CH-D | Mid-Bottom | Mid | 0.55 | 270 | 40.89 | 40.61 | 37.9 | 1542.2 | TRUE | TRUE | FALSE | TRUE | 0 | 0
1980 | Rev5 | 5 | LOT2506-9236 | W09 | 2025-06-12 18:00 | AMAT-CENTRIS | CH-D | Mid-Left | Mid | 0.55 | 180 | 41.11 | 40.7 | 38.54 | 1551.7 | TRUE | TRUE | FALSE | TRUE | 0 | 0
1981 | Rev5 | 5 | LOT2506-9236 | W09 | 2025-06-12 18:00 | AMAT-CENTRIS | CH-D | Edge-01 | Edge | 0.85 | 0 | 41.84 | 41.92 | 37.75 | 1558.6 | TRUE | FALSE | TRUE | TRUE | 0 | 0
1982 | Rev5 | 5 | LOT2506-9236 | W09 | 2025-06-12 18:00 | AMAT-CENTRIS | CH-D | Edge-02 | Edge | 0.85 | 36 | 41.65 | 41.39 | 38.55 | 1580 | TRUE | FALSE | FALSE | TRUE | 0 | 0
1983 | Rev5 | 5 | LOT2506-9236 | W09 | 2025-06-12 18:00 | AMAT-CENTRIS | CH-D | Edge-03 | Edge | 0.85 | 72 | 41.96 | 40.31 | 38.16 | 1605.5 | TRUE | TRUE | FALSE | TRUE | 1 | 5.34 | polymer_residue_particle
1984 | Rev5 | 5 | LOT2506-9236 | W09 | 2025-06-12 18:00 | AMAT-CENTRIS | CH-D | Edge-04 | Edge | 0.85 | 108 | 40.82 | 41.49 | 38.56 | 1542.3 | TRUE | FALSE | FALSE | TRUE | 0 | 0
1985 | Rev5 | 5 | LOT2506-9236 | W09 | 2025-06-12 18:00 | AMAT-CENTRIS | CH-D | Edge-05 | Edge | 0.85 | 144 | 41.41 | 40.25 | 39.29 | 1568.7 | TRUE | TRUE | FALSE | TRUE | 0 | 0
1986 | Rev5 | 5 | LOT2506-9236 | W09 | 2025-06-12 18:00 | AMAT-CENTRIS | CH-D | Edge-06 | Edge | 0.85 | 180 | 41.2 | 41.32 | 39.57 | 1576.7 | TRUE | FALSE | FALSE | TRUE | 0 | 0
1987 | Rev5 | 5 | LOT2506-9236 | W09 | 2025-06-12 18:00 | AMAT-CENTRIS | CH-D | Edge-07 | Edge | 0.85 | 216 | 42.31 | 41.04 | 38.45 | 1547.9 | FALSE | FALSE | FALSE | TRUE | 0 | 0
1988 | Rev5 | 5 | LOT2506-9236 | W09 | 2025-06-12 18:00 | AMAT-CENTRIS | CH-D | Edge-08 | Edge | 0.85 | 252 | 41.43 | 41.49 | 39.02 | 1575 | TRUE | FALSE | FALSE | TRUE | 0 | 0
1989 | Rev5 | 5 | LOT2506-9236 | W09 | 2025-06-12 18:00 | AMAT-CENTRIS | CH-D | Edge-09 | Edge | 0.85 | 288 | 41.47 | 40.66 | 38.03 | 1539.7 | TRUE | TRUE | FALSE | TRUE | 0 | 0
1990 | Rev5 | 5 | LOT2506-9236 | W09 | 2025-06-12 18:00 | AMAT-CENTRIS | CH-D | Edge-10 | Edge | 0.85 | 324 | 42.41 | 42.2 | 37.56 | 1541.5 | FALSE | FALSE | TRUE | TRUE | 0 | 0
1991 | Rev5 | 5 | LOT2506-9236 | W09 | 2025-06-12 18:00 | AMAT-CENTRIS | CH-D | ExtEdge-01 | Extreme Edge | 0.97 | 18 | 41.49 | 41.17 | 39.44 | 1532.4 | TRUE | FALSE | FALSE | TRUE | 2 | 9.76 | polymer_residue_particle
1992 | Rev5 | 5 | LOT2506-9236 | W09 | 2025-06-12 18:00 | AMAT-CENTRIS | CH-D | ExtEdge-02 | Extreme Edge | 0.97 | 54 | 41.41 | 42.06 | 38.94 | 1574.2 | TRUE | FALSE | FALSE | TRUE | 0 | 0
1993 | Rev5 | 5 | LOT2506-9236 | W09 | 2025-06-12 18:00 | AMAT-CENTRIS | CH-D | ExtEdge-03 | Extreme Edge | 0.97 | 90 | 41.64 | 41.18 | 35.31 | 1567.1 | TRUE | FALSE | TRUE | TRUE | 1 | 4.5 | polymer_residue_particle
1994 | Rev5 | 5 | LOT2506-9236 | W09 | 2025-06-12 18:00 | AMAT-CENTRIS | CH-D | ExtEdge-04 | Extreme Edge | 0.97 | 126 | 42.06 | 40.9 | 39.23 | 1561.1 | FALSE | TRUE | FALSE | TRUE | 0 | 0
1995 | Rev5 | 5 | LOT2506-9236 | W09 | 2025-06-12 18:00 | AMAT-CENTRIS | CH-D | ExtEdge-05 | Extreme Edge | 0.97 | 162 | 41.64 | 41.24 | 38.47 | 1559.7 | TRUE | FALSE | FALSE | TRUE | 0 | 0
1996 | Rev5 | 5 | LOT2506-9236 | W09 | 2025-06-12 18:00 | AMAT-CENTRIS | CH-D | ExtEdge-06 | Extreme Edge | 0.97 | 198 | 41.99 | 41.15 | 38.68 | 1535.7 | TRUE | FALSE | FALSE | TRUE | 0 | 0
1997 | Rev5 | 5 | LOT2506-9236 | W09 | 2025-06-12 18:00 | AMAT-CENTRIS | CH-D | ExtEdge-07 | Extreme Edge | 0.97 | 234 | 42.19 | 42.06 | 39.02 | 1568 | FALSE | FALSE | FALSE | TRUE | 0 | 0
1998 | Rev5 | 5 | LOT2506-9236 | W09 | 2025-06-12 18:00 | AMAT-CENTRIS | CH-D | ExtEdge-08 | Extreme Edge | 0.97 | 270 | 41.77 | 41.49 | 38.31 | 1589.2 | TRUE | FALSE | FALSE | TRUE | 0 | 0
1999 | Rev5 | 5 | LOT2506-9236 | W09 | 2025-06-12 18:00 | AMAT-CENTRIS | CH-D | ExtEdge-09 | Extreme Edge | 0.97 | 306 | 42.22 | 41.09 | 39.41 | 1565.6 | FALSE | FALSE | FALSE | TRUE | 0 | 0
2000 | Rev5 | 5 | LOT2506-9236 | W09 | 2025-06-12 18:00 | AMAT-CENTRIS | CH-D | ExtEdge-10 | Extreme Edge | 0.97 | 342 | 42.09 | 41.28 | 39.32 | 1592 | FALSE | FALSE | FALSE | TRUE | 0 | 0
2001 | Rev5 | 5 | LOT2506-1413 | W10 | 2025-06-14 10:00 | LAM-2300FLEX | CH-A | C1 | Center | 0 |  | 40.93 | 39.79 | 37.03 | 1518.1 | TRUE | TRUE | TRUE | FALSE | 0 | 0
2002 | Rev5 | 5 | LOT2506-1413 | W10 | 2025-06-14 10:00 | LAM-2300FLEX | CH-A | Mid-Top | Mid | 0.55 | 90 | 41.38 | 40.53 | 37.26 | 1545 | TRUE | TRUE | TRUE | TRUE | 0 | 0
2003 | Rev5 | 5 | LOT2506-1413 | W10 | 2025-06-14 10:00 | LAM-2300FLEX | CH-A | Mid-Right | Mid | 0.55 | 0 | 40.94 | 40.33 | 39.79 | 1572.6 | TRUE | TRUE | FALSE | TRUE | 0 | 0
2004 | Rev5 | 5 | LOT2506-1413 | W10 | 2025-06-14 10:00 | LAM-2300FLEX | CH-A | Mid-Bottom | Mid | 0.55 | 270 | 41.3 | 40.68 | 37.28 | 1517.9 | TRUE | TRUE | TRUE | FALSE | 0 | 0
2005 | Rev5 | 5 | LOT2506-1413 | W10 | 2025-06-14 10:00 | LAM-2300FLEX | CH-A | Mid-Left | Mid | 0.55 | 180 | 41.14 | 40.22 | 37.71 | 1529.1 | TRUE | TRUE | TRUE | TRUE | 0 | 0
2006 | Rev5 | 5 | LOT2506-1413 | W10 | 2025-06-14 10:00 | LAM-2300FLEX | CH-A | Edge-01 | Edge | 0.85 | 0 | 41.9 | 40.59 | 38.26 | 1530.3 | TRUE | TRUE | FALSE | TRUE | 0 | 0
2007 | Rev5 | 5 | LOT2506-1413 | W10 | 2025-06-14 10:00 | LAM-2300FLEX | CH-A | Edge-02 | Edge | 0.85 | 36 | 41.56 | 41.1 | 38.31 | 1612.6 | TRUE | FALSE | FALSE | TRUE | 1 | 4.44 | polymer_residue_particle
2008 | Rev5 | 5 | LOT2506-1413 | W10 | 2025-06-14 10:00 | LAM-2300FLEX | CH-A | Edge-03 | Edge | 0.85 | 72 | 42.11 | 41.41 | 38.44 | 1528.1 | FALSE | FALSE | FALSE | TRUE | 0 | 0
2009 | Rev5 | 5 | LOT2506-1413 | W10 | 2025-06-14 10:00 | LAM-2300FLEX | CH-A | Edge-04 | Edge | 0.85 | 108 | 41.87 | 40.89 | 37.88 | 1568.6 | TRUE | TRUE | FALSE | TRUE | 0 | 0
2010 | Rev5 | 5 | LOT2506-1413 | W10 | 2025-06-14 10:00 | LAM-2300FLEX | CH-A | Edge-05 | Edge | 0.85 | 144 | 41.04 | 41.72 | 38.61 | 1571.9 | TRUE | FALSE | FALSE | TRUE | 0 | 0
2011 | Rev5 | 5 | LOT2506-1413 | W10 | 2025-06-14 10:00 | LAM-2300FLEX | CH-A | Edge-06 | Edge | 0.85 | 180 | 42.36 | 41.09 | 38.66 | 1511.8 | FALSE | FALSE | FALSE | FALSE | 0 | 0
2012 | Rev5 | 5 | LOT2506-1413 | W10 | 2025-06-14 10:00 | LAM-2300FLEX | CH-A | Edge-07 | Edge | 0.85 | 216 | 41.68 | 41.22 | 40.78 | 1549.9 | TRUE | FALSE | FALSE | TRUE | 1 | 4.99 | polymer_residue_particle
2013 | Rev5 | 5 | LOT2506-1413 | W10 | 2025-06-14 10:00 | LAM-2300FLEX | CH-A | Edge-08 | Edge | 0.85 | 252 | 42.2 | 41.14 | 38.87 | 1556 | FALSE | FALSE | FALSE | TRUE | 0 | 0
2014 | Rev5 | 5 | LOT2506-1413 | W10 | 2025-06-14 10:00 | LAM-2300FLEX | CH-A | Edge-09 | Edge | 0.85 | 288 | 41.8 | 40.72 | 39.05 | 1561.3 | TRUE | TRUE | FALSE | TRUE | 0 | 0
2015 | Rev5 | 5 | LOT2506-1413 | W10 | 2025-06-14 10:00 | LAM-2300FLEX | CH-A | Edge-10 | Edge | 0.85 | 324 | 41.51 | 41 | 39.41 | 1560 | TRUE | FALSE | FALSE | TRUE | 0 | 0
2016 | Rev5 | 5 | LOT2506-1413 | W10 | 2025-06-14 10:00 | LAM-2300FLEX | CH-A | ExtEdge-01 | Extreme Edge | 0.97 | 18 | 41.85 | 41.26 | 38.32 | 1535.1 | TRUE | FALSE | FALSE | TRUE | 0 | 0
2017 | Rev5 | 5 | LOT2506-1413 | W10 | 2025-06-14 10:00 | LAM-2300FLEX | CH-A | ExtEdge-02 | Extreme Edge | 0.97 | 54 | 41.4 | 40.86 | 39.09 | 1536.8 | TRUE | TRUE | FALSE | TRUE | 0 | 0
2018 | Rev5 | 5 | LOT2506-1413 | W10 | 2025-06-14 10:00 | LAM-2300FLEX | CH-A | ExtEdge-03 | Extreme Edge | 0.97 | 90 | 41.98 | 41.69 | 39.03 | 1590.3 | TRUE | FALSE | FALSE | TRUE | 0 | 0
2019 | Rev5 | 5 | LOT2506-1413 | W10 | 2025-06-14 10:00 | LAM-2300FLEX | CH-A | ExtEdge-04 | Extreme Edge | 0.97 | 126 | 41.92 | 40.82 | 38.49 | 1587.1 | TRUE | TRUE | FALSE | TRUE | 0 | 0
2020 | Rev5 | 5 | LOT2506-1413 | W10 | 2025-06-14 10:00 | LAM-2300FLEX | CH-A | ExtEdge-05 | Extreme Edge | 0.97 | 162 | 41.11 | 41.85 | 38.68 | 1550.5 | TRUE | FALSE | FALSE | TRUE | 0 | 0
2021 | Rev5 | 5 | LOT2506-1413 | W10 | 2025-06-14 10:00 | LAM-2300FLEX | CH-A | ExtEdge-06 | Extreme Edge | 0.97 | 198 | 42.03 | 41.21 | 40.11 | 1620.8 | FALSE | FALSE | FALSE | TRUE | 1 | 4.94 | polymer_residue_particle
2022 | Rev5 | 5 | LOT2506-1413 | W10 | 2025-06-14 10:00 | LAM-2300FLEX | CH-A | ExtEdge-07 | Extreme Edge | 0.97 | 234 | 41.5 | 41.3 | 38.39 | 1533.5 | TRUE | FALSE | FALSE | TRUE | 1 | 5.19 | polymer_residue_particle
2023 | Rev5 | 5 | LOT2506-1413 | W10 | 2025-06-14 10:00 | LAM-2300FLEX | CH-A | ExtEdge-08 | Extreme Edge | 0.97 | 270 | 41.33 | 40.4 | 38.62 | 1567.2 | TRUE | TRUE | FALSE | TRUE | 0 | 0
2024 | Rev5 | 5 | LOT2506-1413 | W10 | 2025-06-14 10:00 | LAM-2300FLEX | CH-A | ExtEdge-09 | Extreme Edge | 0.97 | 306 | 41.57 | 41.83 | 38.6 | 1555.8 | TRUE | FALSE | FALSE | TRUE | 0 | 0
2025 | Rev5 | 5 | LOT2506-1413 | W10 | 2025-06-14 10:00 | LAM-2300FLEX | CH-A | ExtEdge-10 | Extreme Edge | 0.97 | 342 | 41.8 | 42 | 38.59 | 1577.4 | TRUE | FALSE | FALSE | TRUE | 0 | 0
2026 | Rev5 | 5 | LOT2506-2288 | W11 | 2025-06-15 17:00 | LAM-2300FLEX | CH-B | C1 | Center | 0 |  | 40.75 | 39.1 | 36.42 | 1530.9 | TRUE | TRUE | TRUE | TRUE | 0 | 0
2027 | Rev5 | 5 | LOT2506-2288 | W11 | 2025-06-15 17:00 | LAM-2300FLEX | CH-B | Mid-Top | Mid | 0.55 | 90 | 41.22 | 40.15 | 36.88 | 1626.6 | TRUE | TRUE | TRUE | TRUE | 1 | 4.71 | polymer_residue_particle
2028 | Rev5 | 5 | LOT2506-2288 | W11 | 2025-06-15 17:00 | LAM-2300FLEX | CH-B | Mid-Right | Mid | 0.55 | 0 | 41.38 | 40.37 | 38.47 | 1571.4 | TRUE | TRUE | FALSE | TRUE | 0 | 0
2029 | Rev5 | 5 | LOT2506-2288 | W11 | 2025-06-15 17:00 | LAM-2300FLEX | CH-B | Mid-Bottom | Mid | 0.55 | 270 | 41.11 | 40 | 39.09 | 1526.2 | TRUE | TRUE | FALSE | TRUE | 1 | 5.16 | polymer_residue_particle
2030 | Rev5 | 5 | LOT2506-2288 | W11 | 2025-06-15 17:00 | LAM-2300FLEX | CH-B | Mid-Left | Mid | 0.55 | 180 | 41.4 | 40.27 | 38.56 | 1542.4 | TRUE | TRUE | FALSE | TRUE | 0 | 0
2031 | Rev5 | 5 | LOT2506-2288 | W11 | 2025-06-15 17:00 | LAM-2300FLEX | CH-B | Edge-01 | Edge | 0.85 | 0 | 41.83 | 41.31 | 37.33 | 1558 | TRUE | FALSE | TRUE | TRUE | 0 | 0
2032 | Rev5 | 5 | LOT2506-2288 | W11 | 2025-06-15 17:00 | LAM-2300FLEX | CH-B | Edge-02 | Edge | 0.85 | 36 | 41.65 | 40.75 | 38.84 | 1572.2 | TRUE | TRUE | FALSE | TRUE | 0 | 0
2033 | Rev5 | 5 | LOT2506-2288 | W11 | 2025-06-15 17:00 | LAM-2300FLEX | CH-B | Edge-03 | Edge | 0.85 | 72 | 41.57 | 41.11 | 38.2 | 1566.8 | TRUE | FALSE | FALSE | TRUE | 0 | 0
2034 | Rev5 | 5 | LOT2506-2288 | W11 | 2025-06-15 17:00 | LAM-2300FLEX | CH-B | Edge-04 | Edge | 0.85 | 108 | 41.85 | 41.23 | 36.65 | 1504.7 | TRUE | FALSE | TRUE | FALSE | 1 | 4.71 | polymer_residue_particle
2035 | Rev5 | 5 | LOT2506-2288 | W11 | 2025-06-15 17:00 | LAM-2300FLEX | CH-B | Edge-05 | Edge | 0.85 | 144 | 41.8 | 41.06 | 38.33 | 1562.5 | TRUE | FALSE | FALSE | TRUE | 0 | 0
2036 | Rev5 | 5 | LOT2506-2288 | W11 | 2025-06-15 17:00 | LAM-2300FLEX | CH-B | Edge-06 | Edge | 0.85 | 180 | 41.75 | 41.46 | 39.15 | 1541.1 | TRUE | FALSE | FALSE | TRUE | 0 | 0
2037 | Rev5 | 5 | LOT2506-2288 | W11 | 2025-06-15 17:00 | LAM-2300FLEX | CH-B | Edge-07 | Edge | 0.85 | 216 | 41.7 | 41.82 | 38.78 | 1572.1 | TRUE | FALSE | FALSE | TRUE | 0 | 0
2038 | Rev5 | 5 | LOT2506-2288 | W11 | 2025-06-15 17:00 | LAM-2300FLEX | CH-B | Edge-08 | Edge | 0.85 | 252 | 41.28 | 40.98 | 37.69 | 1588.1 | TRUE | FALSE | TRUE | TRUE | 0 | 0
2039 | Rev5 | 5 | LOT2506-2288 | W11 | 2025-06-15 17:00 | LAM-2300FLEX | CH-B | Edge-09 | Edge | 0.85 | 288 | 41.31 | 40.9 | 38.73 | 1558.6 | TRUE | TRUE | FALSE | TRUE | 0 | 0
2040 | Rev5 | 5 | LOT2506-2288 | W11 | 2025-06-15 17:00 | LAM-2300FLEX | CH-B | Edge-10 | Edge | 0.85 | 324 | 41.52 | 41.2 | 38.84 | 1553.2 | TRUE | FALSE | FALSE | TRUE | 0 | 0
2041 | Rev5 | 5 | LOT2506-2288 | W11 | 2025-06-15 17:00 | LAM-2300FLEX | CH-B | ExtEdge-01 | Extreme Edge | 0.97 | 18 | 41.81 | 41.55 | 39.56 | 1547.7 | TRUE | FALSE | FALSE | TRUE | 1 | 5.04 | polymer_residue_particle
2042 | Rev5 | 5 | LOT2506-2288 | W11 | 2025-06-15 17:00 | LAM-2300FLEX | CH-B | ExtEdge-02 | Extreme Edge | 0.97 | 54 | 41.41 | 40.74 | 37.77 | 1548.1 | TRUE | TRUE | TRUE | TRUE | 1 | 5.01 | polymer_residue_particle
2043 | Rev5 | 5 | LOT2506-2288 | W11 | 2025-06-15 17:00 | LAM-2300FLEX | CH-B | ExtEdge-03 | Extreme Edge | 0.97 | 90 | 41.95 | 41.69 | 40.89 | 1561.5 | TRUE | FALSE | FALSE | TRUE | 1 | 4.21 | polymer_residue_particle
2044 | Rev5 | 5 | LOT2506-2288 | W11 | 2025-06-15 17:00 | LAM-2300FLEX | CH-B | ExtEdge-04 | Extreme Edge | 0.97 | 126 | 41.58 | 41.53 | 39.91 | 1569.7 | TRUE | FALSE | FALSE | TRUE | 0 | 0
2045 | Rev5 | 5 | LOT2506-2288 | W11 | 2025-06-15 17:00 | LAM-2300FLEX | CH-B | ExtEdge-05 | Extreme Edge | 0.97 | 162 | 41.46 | 42.08 | 37.89 | 1563.3 | TRUE | FALSE | FALSE | TRUE | 0 | 0
2046 | Rev5 | 5 | LOT2506-2288 | W11 | 2025-06-15 17:00 | LAM-2300FLEX | CH-B | ExtEdge-06 | Extreme Edge | 0.97 | 198 | 41.62 | 41.36 | 39.92 | 1562.8 | TRUE | FALSE | FALSE | TRUE | 0 | 0
2047 | Rev5 | 5 | LOT2506-2288 | W11 | 2025-06-15 17:00 | LAM-2300FLEX | CH-B | ExtEdge-07 | Extreme Edge | 0.97 | 234 | 41.44 | 41.5 | 38.86 | 1556 | TRUE | FALSE | FALSE | TRUE | 0 | 0
2048 | Rev5 | 5 | LOT2506-2288 | W11 | 2025-06-15 17:00 | LAM-2300FLEX | CH-B | ExtEdge-08 | Extreme Edge | 0.97 | 270 | 41.96 | 41.51 | 38.05 | 1558.4 | TRUE | FALSE | FALSE | TRUE | 0 | 0
2049 | Rev5 | 5 | LOT2506-2288 | W11 | 2025-06-15 17:00 | LAM-2300FLEX | CH-B | ExtEdge-09 | Extreme Edge | 0.97 | 306 | 42.29 | 41.57 | 38.48 | 1530.9 | FALSE | FALSE | FALSE | TRUE | 0 | 0
2050 | Rev5 | 5 | LOT2506-2288 | W11 | 2025-06-15 17:00 | LAM-2300FLEX | CH-B | ExtEdge-10 | Extreme Edge | 0.97 | 342 | 41.84 | 41.74 | 38.83 | 1559.2 | TRUE | FALSE | FALSE | TRUE | 0 | 0
2051 | Rev5 | 5 | LOT2506-5471 | W12 | 2025-06-16 08:00 | AMAT-CENTRIS | CH-C | C1 | Center | 0 |  | 40.89 | 39.47 | 37.74 | 1566.4 | TRUE | TRUE | TRUE | TRUE | 0 | 0
2052 | Rev5 | 5 | LOT2506-5471 | W12 | 2025-06-16 08:00 | AMAT-CENTRIS | CH-C | Mid-Top | Mid | 0.55 | 90 | 41.3 | 41.17 | 37.43 | 1566.8 | TRUE | FALSE | TRUE | TRUE | 0 | 0
2053 | Rev5 | 5 | LOT2506-5471 | W12 | 2025-06-16 08:00 | AMAT-CENTRIS | CH-C | Mid-Right | Mid | 0.55 | 0 | 41.21 | 41.16 | 38.14 | 1557.3 | TRUE | FALSE | FALSE | TRUE | 0 | 0
2054 | Rev5 | 5 | LOT2506-5471 | W12 | 2025-06-16 08:00 | AMAT-CENTRIS | CH-C | Mid-Bottom | Mid | 0.55 | 270 | 41.44 | 40.36 | 37.73 | 1567.9 | TRUE | TRUE | TRUE | TRUE | 0 | 0
2055 | Rev5 | 5 | LOT2506-5471 | W12 | 2025-06-16 08:00 | AMAT-CENTRIS | CH-C | Mid-Left | Mid | 0.55 | 180 | 41.09 | 40.2 | 38 | 1545.4 | TRUE | TRUE | FALSE | TRUE | 0 | 0
2056 | Rev5 | 5 | LOT2506-5471 | W12 | 2025-06-16 08:00 | AMAT-CENTRIS | CH-C | Edge-01 | Edge | 0.85 | 0 | 41.05 | 40.46 | 39.22 | 1566.8 | TRUE | TRUE | FALSE | TRUE | 0 | 0
2057 | Rev5 | 5 | LOT2506-5471 | W12 | 2025-06-16 08:00 | AMAT-CENTRIS | CH-C | Edge-02 | Edge | 0.85 | 36 | 41.29 | 41.16 | 38.73 | 1595.6 | TRUE | FALSE | FALSE | TRUE | 0 | 0
2058 | Rev5 | 5 | LOT2506-5471 | W12 | 2025-06-16 08:00 | AMAT-CENTRIS | CH-C | Edge-03 | Edge | 0.85 | 72 | 41.37 | 40.74 | 38.42 | 1537.1 | TRUE | TRUE | FALSE | TRUE | 0 | 0
2059 | Rev5 | 5 | LOT2506-5471 | W12 | 2025-06-16 08:00 | AMAT-CENTRIS | CH-C | Edge-04 | Edge | 0.85 | 108 | 41.69 | 40.2 | 39.15 | 1552.5 | TRUE | TRUE | FALSE | TRUE | 0 | 0
2060 | Rev5 | 5 | LOT2506-5471 | W12 | 2025-06-16 08:00 | AMAT-CENTRIS | CH-C | Edge-05 | Edge | 0.85 | 144 | 41.44 | 40.67 | 38.81 | 1557.2 | TRUE | TRUE | FALSE | TRUE | 0 | 0
2061 | Rev5 | 5 | LOT2506-5471 | W12 | 2025-06-16 08:00 | AMAT-CENTRIS | CH-C | Edge-06 | Edge | 0.85 | 180 | 42.68 | 40.97 | 38.7 | 1543.7 | FALSE | FALSE | FALSE | TRUE | 0 | 0
2062 | Rev5 | 5 | LOT2506-5471 | W12 | 2025-06-16 08:00 | AMAT-CENTRIS | CH-C | Edge-07 | Edge | 0.85 | 216 | 41.85 | 40.49 | 38.59 | 1552.7 | TRUE | TRUE | FALSE | TRUE | 0 | 0
2063 | Rev5 | 5 | LOT2506-5471 | W12 | 2025-06-16 08:00 | AMAT-CENTRIS | CH-C | Edge-08 | Edge | 0.85 | 252 | 41.8 | 40.52 | 38.12 | 1602.6 | TRUE | TRUE | FALSE | TRUE | 0 | 0
2064 | Rev5 | 5 | LOT2506-5471 | W12 | 2025-06-16 08:00 | AMAT-CENTRIS | CH-C | Edge-09 | Edge | 0.85 | 288 | 41.65 | 40.94 | 38.24 | 1536.8 | TRUE | TRUE | FALSE | TRUE | 0 | 0
2065 | Rev5 | 5 | LOT2506-5471 | W12 | 2025-06-16 08:00 | AMAT-CENTRIS | CH-C | Edge-10 | Edge | 0.85 | 324 | 42.02 | 40.89 | 38.08 | 1585.8 | FALSE | TRUE | FALSE | TRUE | 0 | 0
2066 | Rev5 | 5 | LOT2506-5471 | W12 | 2025-06-16 08:00 | AMAT-CENTRIS | CH-C | ExtEdge-01 | Extreme Edge | 0.97 | 18 | 41.82 | 40.65 | 38.94 | 1540.1 | TRUE | TRUE | FALSE | TRUE | 0 | 0
2067 | Rev5 | 5 | LOT2506-5471 | W12 | 2025-06-16 08:00 | AMAT-CENTRIS | CH-C | ExtEdge-02 | Extreme Edge | 0.97 | 54 | 41.68 | 40.8 | 38.73 | 1628.3 | TRUE | TRUE | FALSE | TRUE | 1 | 4.54 | polymer_residue_particle
2068 | Rev5 | 5 | LOT2506-5471 | W12 | 2025-06-16 08:00 | AMAT-CENTRIS | CH-C | ExtEdge-03 | Extreme Edge | 0.97 | 90 | 41.64 | 40.89 | 37.1 | 1563.4 | TRUE | TRUE | TRUE | TRUE | 1 | 5.09 | polymer_residue_particle
2069 | Rev5 | 5 | LOT2506-5471 | W12 | 2025-06-16 08:00 | AMAT-CENTRIS | CH-C | ExtEdge-04 | Extreme Edge | 0.97 | 126 | 42.2 | 40.74 | 39.61 | 1580.1 | FALSE | TRUE | FALSE | TRUE | 0 | 0
2070 | Rev5 | 5 | LOT2506-5471 | W12 | 2025-06-16 08:00 | AMAT-CENTRIS | CH-C | ExtEdge-05 | Extreme Edge | 0.97 | 162 | 42.07 | 41.13 | 39.25 | 1595.6 | FALSE | FALSE | FALSE | TRUE | 0 | 0
2071 | Rev5 | 5 | LOT2506-5471 | W12 | 2025-06-16 08:00 | AMAT-CENTRIS | CH-C | ExtEdge-06 | Extreme Edge | 0.97 | 198 | 41.51 | 41.18 | 37.93 | 1588.5 | TRUE | FALSE | FALSE | TRUE | 0 | 0
2072 | Rev5 | 5 | LOT2506-5471 | W12 | 2025-06-16 08:00 | AMAT-CENTRIS | CH-C | ExtEdge-07 | Extreme Edge | 0.97 | 234 | 41.24 | 40.37 | 39.03 | 1554.8 | TRUE | TRUE | FALSE | TRUE | 0 | 0
2073 | Rev5 | 5 | LOT2506-5471 | W12 | 2025-06-16 08:00 | AMAT-CENTRIS | CH-C | ExtEdge-08 | Extreme Edge | 0.97 | 270 | 41.02 | 41.07 | 35.07 | 1511.9 | TRUE | FALSE | TRUE | FALSE | 1 | 5.01 | polymer_residue_particle
2074 | Rev5 | 5 | LOT2506-5471 | W12 | 2025-06-16 08:00 | AMAT-CENTRIS | CH-C | ExtEdge-09 | Extreme Edge | 0.97 | 306 | 41.87 | 40.99 | 38.31 | 1583 | TRUE | FALSE | FALSE | TRUE | 0 | 0
2075 | Rev5 | 5 | LOT2506-5471 | W12 | 2025-06-16 08:00 | AMAT-CENTRIS | CH-C | ExtEdge-10 | Extreme Edge | 0.97 | 342 | 41.97 | 41.06 | 39.26 | 1566.9 | TRUE | FALSE | FALSE | TRUE | 0 | 0
2076 | Rev5 | 5 | LOT2506-6852 | W13 | 2025-06-19 18:00 | AMAT-CENTRIS | CH-C | C1 | Center | 0 |  | 40.82 | 39.32 | 37.45 | 1541.6 | TRUE | TRUE | TRUE | TRUE | 0 | 0
2077 | Rev5 | 5 | LOT2506-6852 | W13 | 2025-06-19 18:00 | AMAT-CENTRIS | CH-C | Mid-Top | Mid | 0.55 | 90 | 41.15 | 40.48 | 37.89 | 1525.2 | TRUE | TRUE | FALSE | TRUE | 0 | 0
2078 | Rev5 | 5 | LOT2506-6852 | W13 | 2025-06-19 18:00 | AMAT-CENTRIS | CH-C | Mid-Right | Mid | 0.55 | 0 | 41.16 | 40.48 | 38.03 | 1573.8 | TRUE | TRUE | FALSE | TRUE | 0 | 0
2079 | Rev5 | 5 | LOT2506-6852 | W13 | 2025-06-19 18:00 | AMAT-CENTRIS | CH-C | Mid-Bottom | Mid | 0.55 | 270 | 41.37 | 41.33 | 37.75 | 1525.3 | TRUE | FALSE | TRUE | TRUE | 0 | 0
2080 | Rev5 | 5 | LOT2506-6852 | W13 | 2025-06-19 18:00 | AMAT-CENTRIS | CH-C | Mid-Left | Mid | 0.55 | 180 | 41.37 | 40.77 | 38.35 | 1551.1 | TRUE | TRUE | FALSE | TRUE | 0 | 0
2081 | Rev5 | 5 | LOT2506-6852 | W13 | 2025-06-19 18:00 | AMAT-CENTRIS | CH-C | Edge-01 | Edge | 0.85 | 0 | 42.43 | 41.39 | 40.04 | 1593.6 | FALSE | FALSE | FALSE | TRUE | 1 | 5.12 | polymer_residue_particle
2082 | Rev5 | 5 | LOT2506-6852 | W13 | 2025-06-19 18:00 | AMAT-CENTRIS | CH-C | Edge-02 | Edge | 0.85 | 36 | 41.78 | 41.32 | 38.58 | 1550.8 | TRUE | FALSE | FALSE | TRUE | 0 | 0
2083 | Rev5 | 5 | LOT2506-6852 | W13 | 2025-06-19 18:00 | AMAT-CENTRIS | CH-C | Edge-03 | Edge | 0.85 | 72 | 41.75 | 40.64 | 38.76 | 1558.4 | TRUE | TRUE | FALSE | TRUE | 0 | 0
2084 | Rev5 | 5 | LOT2506-6852 | W13 | 2025-06-19 18:00 | AMAT-CENTRIS | CH-C | Edge-04 | Edge | 0.85 | 108 | 41.23 | 41.11 | 37.76 | 1554.6 | TRUE | FALSE | TRUE | TRUE | 0 | 0
2085 | Rev5 | 5 | LOT2506-6852 | W13 | 2025-06-19 18:00 | AMAT-CENTRIS | CH-C | Edge-05 | Edge | 0.85 | 144 | 41.71 | 40.73 | 37.29 | 1537.4 | TRUE | TRUE | TRUE | TRUE | 0 | 0
2086 | Rev5 | 5 | LOT2506-6852 | W13 | 2025-06-19 18:00 | AMAT-CENTRIS | CH-C | Edge-06 | Edge | 0.85 | 180 | 42.09 | 41.53 | 39.24 | 1547.4 | FALSE | FALSE | FALSE | TRUE | 0 | 0
2087 | Rev5 | 5 | LOT2506-6852 | W13 | 2025-06-19 18:00 | AMAT-CENTRIS | CH-C | Edge-07 | Edge | 0.85 | 216 | 41.69 | 40.65 | 40.23 | 1607.8 | TRUE | TRUE | FALSE | TRUE | 1 | 4.59 | polymer_residue_particle
2088 | Rev5 | 5 | LOT2506-6852 | W13 | 2025-06-19 18:00 | AMAT-CENTRIS | CH-C | Edge-08 | Edge | 0.85 | 252 | 41.76 | 41.26 | 39.01 | 1558.9 | TRUE | FALSE | FALSE | TRUE | 0 | 0
2089 | Rev5 | 5 | LOT2506-6852 | W13 | 2025-06-19 18:00 | AMAT-CENTRIS | CH-C | Edge-09 | Edge | 0.85 | 288 | 41.38 | 41.34 | 37.43 | 1538 | TRUE | FALSE | TRUE | TRUE | 0 | 0
2090 | Rev5 | 5 | LOT2506-6852 | W13 | 2025-06-19 18:00 | AMAT-CENTRIS | CH-C | Edge-10 | Edge | 0.85 | 324 | 41.09 | 41.05 | 37.77 | 1587.3 | TRUE | FALSE | TRUE | TRUE | 2 | 9.25 | polymer_residue_particle
2091 | Rev5 | 5 | LOT2506-6852 | W13 | 2025-06-19 18:00 | AMAT-CENTRIS | CH-C | ExtEdge-01 | Extreme Edge | 0.97 | 18 | 41.69 | 40.64 | 38.12 | 1553.7 | TRUE | TRUE | FALSE | TRUE | 0 | 0
2092 | Rev5 | 5 | LOT2506-6852 | W13 | 2025-06-19 18:00 | AMAT-CENTRIS | CH-C | ExtEdge-02 | Extreme Edge | 0.97 | 54 | 41.81 | 40.82 | 37.68 | 1540.8 | TRUE | TRUE | TRUE | TRUE | 0 | 0
2093 | Rev5 | 5 | LOT2506-6852 | W13 | 2025-06-19 18:00 | AMAT-CENTRIS | CH-C | ExtEdge-03 | Extreme Edge | 0.97 | 90 | 42.59 | 41.5 | 38.87 | 1565.6 | FALSE | FALSE | FALSE | TRUE | 0 | 0
2094 | Rev5 | 5 | LOT2506-6852 | W13 | 2025-06-19 18:00 | AMAT-CENTRIS | CH-C | ExtEdge-04 | Extreme Edge | 0.97 | 126 | 41.95 | 41.17 | 38.4 | 1580.5 | TRUE | FALSE | FALSE | TRUE | 0 | 0
2095 | Rev5 | 5 | LOT2506-6852 | W13 | 2025-06-19 18:00 | AMAT-CENTRIS | CH-C | ExtEdge-05 | Extreme Edge | 0.97 | 162 | 42.5 | 40.75 | 38.81 | 1591.8 | FALSE | TRUE | FALSE | TRUE | 0 | 0
2096 | Rev5 | 5 | LOT2506-6852 | W13 | 2025-06-19 18:00 | AMAT-CENTRIS | CH-C | ExtEdge-06 | Extreme Edge | 0.97 | 198 | 41.9 | 40.76 | 36.35 | 1472.4 | TRUE | TRUE | TRUE | FALSE | 1 | 4.27 | polymer_residue_particle
2097 | Rev5 | 5 | LOT2506-6852 | W13 | 2025-06-19 18:00 | AMAT-CENTRIS | CH-C | ExtEdge-07 | Extreme Edge | 0.97 | 234 | 41.64 | 41.48 | 38.41 | 1567 | TRUE | FALSE | FALSE | TRUE | 0 | 0
2098 | Rev5 | 5 | LOT2506-6852 | W13 | 2025-06-19 18:00 | AMAT-CENTRIS | CH-C | ExtEdge-08 | Extreme Edge | 0.97 | 270 | 41.99 | 41.17 | 38.77 | 1567.1 | TRUE | FALSE | FALSE | TRUE | 0 | 0
2099 | Rev5 | 5 | LOT2506-6852 | W13 | 2025-06-19 18:00 | AMAT-CENTRIS | CH-C | ExtEdge-09 | Extreme Edge | 0.97 | 306 | 41.36 | 40.54 | 38.62 | 1526.4 | TRUE | TRUE | FALSE | TRUE | 0 | 0
2100 | Rev5 | 5 | LOT2506-6852 | W13 | 2025-06-19 18:00 | AMAT-CENTRIS | CH-C | ExtEdge-10 | Extreme Edge | 0.97 | 342 | 42.45 | 41.8 | 38.85 | 1551.1 | FALSE | FALSE | FALSE | TRUE | 0 | 0
2101 | Rev5 | 5 | LOT2506-4041 | W14 | 2025-06-20 14:00 | LAM-2300FLEX | CH-A | C1 | Center | 0 |  | 40.87 | 40.2 | 36.51 | 1558.4 | TRUE | TRUE | TRUE | TRUE | 0 | 0
2102 | Rev5 | 5 | LOT2506-4041 | W14 | 2025-06-20 14:00 | LAM-2300FLEX | CH-A | Mid-Top | Mid | 0.55 | 90 | 41.47 | 40.44 | 38.78 | 1538.5 | TRUE | TRUE | FALSE | TRUE | 0 | 0
2103 | Rev5 | 5 | LOT2506-4041 | W14 | 2025-06-20 14:00 | LAM-2300FLEX | CH-A | Mid-Right | Mid | 0.55 | 0 | 41.32 | 40.87 | 38.08 | 1552.3 | TRUE | TRUE | FALSE | TRUE | 0 | 0
2104 | Rev5 | 5 | LOT2506-4041 | W14 | 2025-06-20 14:00 | LAM-2300FLEX | CH-A | Mid-Bottom | Mid | 0.55 | 270 | 40.97 | 40.81 | 38.61 | 1566.8 | TRUE | TRUE | FALSE | TRUE | 0 | 0
2105 | Rev5 | 5 | LOT2506-4041 | W14 | 2025-06-20 14:00 | LAM-2300FLEX | CH-A | Mid-Left | Mid | 0.55 | 180 | 41.23 | 40.26 | 37.82 | 1576.3 | TRUE | TRUE | FALSE | TRUE | 0 | 0
2106 | Rev5 | 5 | LOT2506-4041 | W14 | 2025-06-20 14:00 | LAM-2300FLEX | CH-A | Edge-01 | Edge | 0.85 | 0 | 40.95 | 41.62 | 38.6 | 1556.8 | TRUE | FALSE | FALSE | TRUE | 0 | 0
2107 | Rev5 | 5 | LOT2506-4041 | W14 | 2025-06-20 14:00 | LAM-2300FLEX | CH-A | Edge-02 | Edge | 0.85 | 36 | 40.29 | 40.91 | 38.34 | 1570.7 | TRUE | TRUE | FALSE | TRUE | 0 | 0
2108 | Rev5 | 5 | LOT2506-4041 | W14 | 2025-06-20 14:00 | LAM-2300FLEX | CH-A | Edge-03 | Edge | 0.85 | 72 | 41.49 | 40.99 | 41.22 | 1615.5 | TRUE | FALSE | FALSE | TRUE | 1 | 4.95 | polymer_residue_particle
2109 | Rev5 | 5 | LOT2506-4041 | W14 | 2025-06-20 14:00 | LAM-2300FLEX | CH-A | Edge-04 | Edge | 0.85 | 108 | 41.73 | 41.78 | 38.17 | 1549.2 | TRUE | FALSE | FALSE | TRUE | 0 | 0
2110 | Rev5 | 5 | LOT2506-4041 | W14 | 2025-06-20 14:00 | LAM-2300FLEX | CH-A | Edge-05 | Edge | 0.85 | 144 | 41.69 | 41.4 | 38.93 | 1581.1 | TRUE | FALSE | FALSE | TRUE | 0 | 0
2111 | Rev5 | 5 | LOT2506-4041 | W14 | 2025-06-20 14:00 | LAM-2300FLEX | CH-A | Edge-06 | Edge | 0.85 | 180 | 42.23 | 41.45 | 38 | 1545 | FALSE | FALSE | FALSE | TRUE | 0 | 0
2112 | Rev5 | 5 | LOT2506-4041 | W14 | 2025-06-20 14:00 | LAM-2300FLEX | CH-A | Edge-07 | Edge | 0.85 | 216 | 41.64 | 40.7 | 38.58 | 1578.8 | TRUE | TRUE | FALSE | TRUE | 0 | 0
2113 | Rev5 | 5 | LOT2506-4041 | W14 | 2025-06-20 14:00 | LAM-2300FLEX | CH-A | Edge-08 | Edge | 0.85 | 252 | 41.52 | 40.36 | 39.62 | 1554.2 | TRUE | TRUE | FALSE | TRUE | 0 | 0
2114 | Rev5 | 5 | LOT2506-4041 | W14 | 2025-06-20 14:00 | LAM-2300FLEX | CH-A | Edge-09 | Edge | 0.85 | 288 | 41.43 | 40.99 | 38.71 | 1535.3 | TRUE | FALSE | FALSE | TRUE | 0 | 0
2115 | Rev5 | 5 | LOT2506-4041 | W14 | 2025-06-20 14:00 | LAM-2300FLEX | CH-A | Edge-10 | Edge | 0.85 | 324 | 41.54 | 41.59 | 38.61 | 1594.1 | TRUE | FALSE | FALSE | TRUE | 0 | 0
2116 | Rev5 | 5 | LOT2506-4041 | W14 | 2025-06-20 14:00 | LAM-2300FLEX | CH-A | ExtEdge-01 | Extreme Edge | 0.97 | 18 | 42.06 | 41.22 | 39.53 | 1584.5 | FALSE | FALSE | FALSE | TRUE | 0 | 0
2117 | Rev5 | 5 | LOT2506-4041 | W14 | 2025-06-20 14:00 | LAM-2300FLEX | CH-A | ExtEdge-02 | Extreme Edge | 0.97 | 54 | 41.56 | 41.76 | 39.36 | 1603.4 | TRUE | FALSE | FALSE | TRUE | 0 | 0
2118 | Rev5 | 5 | LOT2506-4041 | W14 | 2025-06-20 14:00 | LAM-2300FLEX | CH-A | ExtEdge-03 | Extreme Edge | 0.97 | 90 | 41.31 | 41.11 | 38.71 | 1542.2 | TRUE | FALSE | FALSE | TRUE | 0 | 0
2119 | Rev5 | 5 | LOT2506-4041 | W14 | 2025-06-20 14:00 | LAM-2300FLEX | CH-A | ExtEdge-04 | Extreme Edge | 0.97 | 126 | 41.89 | 41.49 | 37.75 | 1619.8 | TRUE | FALSE | TRUE | TRUE | 1 | 4.42 | polymer_residue_particle
2120 | Rev5 | 5 | LOT2506-4041 | W14 | 2025-06-20 14:00 | LAM-2300FLEX | CH-A | ExtEdge-05 | Extreme Edge | 0.97 | 162 | 41.73 | 41.49 | 39.32 | 1544.7 | TRUE | FALSE | FALSE | TRUE | 0 | 0
2121 | Rev5 | 5 | LOT2506-4041 | W14 | 2025-06-20 14:00 | LAM-2300FLEX | CH-A | ExtEdge-06 | Extreme Edge | 0.97 | 198 | 42.45 | 41 | 38.69 | 1544.6 | FALSE | FALSE | FALSE | TRUE | 0 | 0
2122 | Rev5 | 5 | LOT2506-4041 | W14 | 2025-06-20 14:00 | LAM-2300FLEX | CH-A | ExtEdge-07 | Extreme Edge | 0.97 | 234 | 41.89 | 41.41 | 39.01 | 1530.5 | TRUE | FALSE | FALSE | TRUE | 0 | 0
2123 | Rev5 | 5 | LOT2506-4041 | W14 | 2025-06-20 14:00 | LAM-2300FLEX | CH-A | ExtEdge-08 | Extreme Edge | 0.97 | 270 | 41.85 | 40.8 | 38.28 | 1549.1 | TRUE | TRUE | FALSE | TRUE | 0 | 0
2124 | Rev5 | 5 | LOT2506-4041 | W14 | 2025-06-20 14:00 | LAM-2300FLEX | CH-A | ExtEdge-09 | Extreme Edge | 0.97 | 306 | 42.03 | 40.73 | 38.88 | 1567.3 | FALSE | TRUE | FALSE | TRUE | 0 | 0
2125 | Rev5 | 5 | LOT2506-4041 | W14 | 2025-06-20 14:00 | LAM-2300FLEX | CH-A | ExtEdge-10 | Extreme Edge | 0.97 | 342 | 42.21 | 40.9 | 38.65 | 1551.1 | FALSE | TRUE | FALSE | TRUE | 0 | 0
2126 | Rev5 | 5 | LOT2506-6597 | W15 | 2025-06-21 10:00 | LAM-2300FLEX | CH-B | C1 | Center | 0 |  | 40.83 | 39.17 | 37.22 | 1568.5 | TRUE | TRUE | TRUE | TRUE | 0 | 0
2127 | Rev5 | 5 | LOT2506-6597 | W15 | 2025-06-21 10:00 | LAM-2300FLEX | CH-B | Mid-Top | Mid | 0.55 | 90 | 41.8 | 39.89 | 38.04 | 1562.4 | TRUE | TRUE | FALSE | TRUE | 0 | 0
2128 | Rev5 | 5 | LOT2506-6597 | W15 | 2025-06-21 10:00 | LAM-2300FLEX | CH-B | Mid-Right | Mid | 0.55 | 0 | 41.77 | 40.18 | 38.44 | 1580 | TRUE | TRUE | FALSE | TRUE | 0 | 0
2129 | Rev5 | 5 | LOT2506-6597 | W15 | 2025-06-21 10:00 | LAM-2300FLEX | CH-B | Mid-Bottom | Mid | 0.55 | 270 | 41.4 | 40.55 | 37.78 | 1577.6 | TRUE | TRUE | TRUE | TRUE | 0 | 0
2130 | Rev5 | 5 | LOT2506-6597 | W15 | 2025-06-21 10:00 | LAM-2300FLEX | CH-B | Mid-Left | Mid | 0.55 | 180 | 40.95 | 40.49 | 37.04 | 1568.4 | TRUE | TRUE | TRUE | TRUE | 0 | 0
2131 | Rev5 | 5 | LOT2506-6597 | W15 | 2025-06-21 10:00 | LAM-2300FLEX | CH-B | Edge-01 | Edge | 0.85 | 0 | 41.54 | 40.97 | 39.03 | 1597.3 | TRUE | FALSE | FALSE | TRUE | 0 | 0
2132 | Rev5 | 5 | LOT2506-6597 | W15 | 2025-06-21 10:00 | LAM-2300FLEX | CH-B | Edge-02 | Edge | 0.85 | 36 | 42.09 | 40.65 | 37.88 | 1592.2 | FALSE | TRUE | FALSE | TRUE | 0 | 0
2133 | Rev5 | 5 | LOT2506-6597 | W15 | 2025-06-21 10:00 | LAM-2300FLEX | CH-B | Edge-03 | Edge | 0.85 | 72 | 42.04 | 40.95 | 38.36 | 1545.8 | FALSE | FALSE | FALSE | TRUE | 0 | 0
2134 | Rev5 | 5 | LOT2506-6597 | W15 | 2025-06-21 10:00 | LAM-2300FLEX | CH-B | Edge-04 | Edge | 0.85 | 108 | 41.08 | 41.42 | 38.61 | 1586.2 | TRUE | FALSE | FALSE | TRUE | 0 | 0
2135 | Rev5 | 5 | LOT2506-6597 | W15 | 2025-06-21 10:00 | LAM-2300FLEX | CH-B | Edge-05 | Edge | 0.85 | 144 | 41.67 | 41.16 | 38.67 | 1539.8 | TRUE | FALSE | FALSE | TRUE | 0 | 0
2136 | Rev5 | 5 | LOT2506-6597 | W15 | 2025-06-21 10:00 | LAM-2300FLEX | CH-B | Edge-06 | Edge | 0.85 | 180 | 42.01 | 41.26 | 39.12 | 1580 | FALSE | FALSE | FALSE | TRUE | 0 | 0
2137 | Rev5 | 5 | LOT2506-6597 | W15 | 2025-06-21 10:00 | LAM-2300FLEX | CH-B | Edge-07 | Edge | 0.85 | 216 | 42.04 | 40.25 | 39.06 | 1522.1 | FALSE | TRUE | FALSE | TRUE | 0 | 0
2138 | Rev5 | 5 | LOT2506-6597 | W15 | 2025-06-21 10:00 | LAM-2300FLEX | CH-B | Edge-08 | Edge | 0.85 | 252 | 41.22 | 40.89 | 40.51 | 1515.5 | TRUE | TRUE | FALSE | FALSE | 1 | 4.5 | polymer_residue_particle
2139 | Rev5 | 5 | LOT2506-6597 | W15 | 2025-06-21 10:00 | LAM-2300FLEX | CH-B | Edge-09 | Edge | 0.85 | 288 | 41.81 | 41.07 | 37.64 | 1562.2 | TRUE | FALSE | TRUE | TRUE | 1 | 4.1 | polymer_residue_particle
2140 | Rev5 | 5 | LOT2506-6597 | W15 | 2025-06-21 10:00 | LAM-2300FLEX | CH-B | Edge-10 | Edge | 0.85 | 324 | 42.25 | 40.74 | 37.44 | 1593.3 | FALSE | TRUE | TRUE | TRUE | 0 | 0
2141 | Rev5 | 5 | LOT2506-6597 | W15 | 2025-06-21 10:00 | LAM-2300FLEX | CH-B | ExtEdge-01 | Extreme Edge | 0.97 | 18 | 41.84 | 40.55 | 37.83 | 1547.5 | TRUE | TRUE | FALSE | TRUE | 0 | 0
2142 | Rev5 | 5 | LOT2506-6597 | W15 | 2025-06-21 10:00 | LAM-2300FLEX | CH-B | ExtEdge-02 | Extreme Edge | 0.97 | 54 | 41.95 | 41.25 | 39.15 | 1580.4 | TRUE | FALSE | FALSE | TRUE | 0 | 0
2143 | Rev5 | 5 | LOT2506-6597 | W15 | 2025-06-21 10:00 | LAM-2300FLEX | CH-B | ExtEdge-03 | Extreme Edge | 0.97 | 90 | 42.22 | 41.12 | 38.83 | 1577.2 | FALSE | FALSE | FALSE | TRUE | 0 | 0
2144 | Rev5 | 5 | LOT2506-6597 | W15 | 2025-06-21 10:00 | LAM-2300FLEX | CH-B | ExtEdge-04 | Extreme Edge | 0.97 | 126 | 41.69 | 40.73 | 39.46 | 1577.1 | TRUE | TRUE | FALSE | TRUE | 0 | 0
2145 | Rev5 | 5 | LOT2506-6597 | W15 | 2025-06-21 10:00 | LAM-2300FLEX | CH-B | ExtEdge-05 | Extreme Edge | 0.97 | 162 | 41.22 | 40.98 | 38.82 | 1542.8 | TRUE | FALSE | FALSE | TRUE | 0 | 0
2146 | Rev5 | 5 | LOT2506-6597 | W15 | 2025-06-21 10:00 | LAM-2300FLEX | CH-B | ExtEdge-06 | Extreme Edge | 0.97 | 198 | 41.9 | 40.8 | 38.13 | 1571.4 | TRUE | TRUE | FALSE | TRUE | 0 | 0
2147 | Rev5 | 5 | LOT2506-6597 | W15 | 2025-06-21 10:00 | LAM-2300FLEX | CH-B | ExtEdge-07 | Extreme Edge | 0.97 | 234 | 41.57 | 41.18 | 38.39 | 1521.5 | TRUE | FALSE | FALSE | TRUE | 0 | 0
2148 | Rev5 | 5 | LOT2506-6597 | W15 | 2025-06-21 10:00 | LAM-2300FLEX | CH-B | ExtEdge-08 | Extreme Edge | 0.97 | 270 | 41.94 | 41.68 | 38.4 | 1554.1 | TRUE | FALSE | FALSE | TRUE | 0 | 0
2149 | Rev5 | 5 | LOT2506-6597 | W15 | 2025-06-21 10:00 | LAM-2300FLEX | CH-B | ExtEdge-09 | Extreme Edge | 0.97 | 306 | 41.35 | 41.29 | 37.79 | 1539 | TRUE | FALSE | TRUE | TRUE | 0 | 0
2150 | Rev5 | 5 | LOT2506-6597 | W15 | 2025-06-21 10:00 | LAM-2300FLEX | CH-B | ExtEdge-10 | Extreme Edge | 0.97 | 342 | 41.86 | 41.41 | 38.64 | 1572.8 | TRUE | FALSE | FALSE | TRUE | 0 | 0
2151 | Rev5 | 5 | LOT2506-6230 | W16 | 2025-06-22 16:00 | LAM-2300FLEX | CH-A | C1 | Center | 0 |  | 40.89 | 39.27 | 36.53 | 1555 | TRUE | TRUE | TRUE | TRUE | 0 | 0
2152 | Rev5 | 5 | LOT2506-6230 | W16 | 2025-06-22 16:00 | LAM-2300FLEX | CH-A | Mid-Top | Mid | 0.55 | 90 | 40.76 | 40.55 | 37.62 | 1524.7 | TRUE | TRUE | TRUE | TRUE | 0 | 0
2153 | Rev5 | 5 | LOT2506-6230 | W16 | 2025-06-22 16:00 | LAM-2300FLEX | CH-A | Mid-Right | Mid | 0.55 | 0 | 40.99 | 40.92 | 38.31 | 1519.8 | TRUE | TRUE | FALSE | FALSE | 0 | 0
2154 | Rev5 | 5 | LOT2506-6230 | W16 | 2025-06-22 16:00 | LAM-2300FLEX | CH-A | Mid-Bottom | Mid | 0.55 | 270 | 41.47 | 39.65 | 37.52 | 1586.1 | TRUE | TRUE | TRUE | TRUE | 0 | 0
2155 | Rev5 | 5 | LOT2506-6230 | W16 | 2025-06-22 16:00 | LAM-2300FLEX | CH-A | Mid-Left | Mid | 0.55 | 180 | 40.8 | 40.08 | 38.06 | 1584.9 | TRUE | TRUE | FALSE | TRUE | 1 | 4.19 | polymer_residue_particle
2156 | Rev5 | 5 | LOT2506-6230 | W16 | 2025-06-22 16:00 | LAM-2300FLEX | CH-A | Edge-01 | Edge | 0.85 | 0 | 41.13 | 40.02 | 37.87 | 1562.7 | TRUE | TRUE | FALSE | TRUE | 0 | 0
2157 | Rev5 | 5 | LOT2506-6230 | W16 | 2025-06-22 16:00 | LAM-2300FLEX | CH-A | Edge-02 | Edge | 0.85 | 36 | 42.14 | 41.24 | 39.27 | 1580 | FALSE | FALSE | FALSE | TRUE | 0 | 0
2158 | Rev5 | 5 | LOT2506-6230 | W16 | 2025-06-22 16:00 | LAM-2300FLEX | CH-A | Edge-03 | Edge | 0.85 | 72 | 41.74 | 40.78 | 39.03 | 1563.2 | TRUE | TRUE | FALSE | TRUE | 0 | 0
2159 | Rev5 | 5 | LOT2506-6230 | W16 | 2025-06-22 16:00 | LAM-2300FLEX | CH-A | Edge-04 | Edge | 0.85 | 108 | 41.53 | 41.41 | 37.06 | 1572.3 | TRUE | FALSE | TRUE | TRUE | 0 | 0
2160 | Rev5 | 5 | LOT2506-6230 | W16 | 2025-06-22 16:00 | LAM-2300FLEX | CH-A | Edge-05 | Edge | 0.85 | 144 | 41.54 | 41.72 | 38.66 | 1543.6 | TRUE | FALSE | FALSE | TRUE | 0 | 0
2161 | Rev5 | 5 | LOT2506-6230 | W16 | 2025-06-22 16:00 | LAM-2300FLEX | CH-A | Edge-06 | Edge | 0.85 | 180 | 41.15 | 41.69 | 39.36 | 1568.1 | TRUE | FALSE | FALSE | TRUE | 0 | 0
2162 | Rev5 | 5 | LOT2506-6230 | W16 | 2025-06-22 16:00 | LAM-2300FLEX | CH-A | Edge-07 | Edge | 0.85 | 216 | 41.39 | 40.72 | 38.07 | 1587.2 | TRUE | TRUE | FALSE | TRUE | 0 | 0
2163 | Rev5 | 5 | LOT2506-6230 | W16 | 2025-06-22 16:00 | LAM-2300FLEX | CH-A | Edge-08 | Edge | 0.85 | 252 | 42.1 | 41.11 | 39.47 | 1590.4 | FALSE | FALSE | FALSE | TRUE | 0 | 0
2164 | Rev5 | 5 | LOT2506-6230 | W16 | 2025-06-22 16:00 | LAM-2300FLEX | CH-A | Edge-09 | Edge | 0.85 | 288 | 41.22 | 40.97 | 38.68 | 1545 | TRUE | FALSE | FALSE | TRUE | 0 | 0
2165 | Rev5 | 5 | LOT2506-6230 | W16 | 2025-06-22 16:00 | LAM-2300FLEX | CH-A | Edge-10 | Edge | 0.85 | 324 | 41.66 | 40.6 | 38.43 | 1519.3 | TRUE | TRUE | FALSE | FALSE | 0 | 0
2166 | Rev5 | 5 | LOT2506-6230 | W16 | 2025-06-22 16:00 | LAM-2300FLEX | CH-A | ExtEdge-01 | Extreme Edge | 0.97 | 18 | 40.66 | 41.43 | 38.89 | 1553.8 | TRUE | FALSE | FALSE | TRUE | 0 | 0
2167 | Rev5 | 5 | LOT2506-6230 | W16 | 2025-06-22 16:00 | LAM-2300FLEX | CH-A | ExtEdge-02 | Extreme Edge | 0.97 | 54 | 41.18 | 42.15 | 37.99 | 1537.2 | TRUE | FALSE | FALSE | TRUE | 0 | 0
2168 | Rev5 | 5 | LOT2506-6230 | W16 | 2025-06-22 16:00 | LAM-2300FLEX | CH-A | ExtEdge-03 | Extreme Edge | 0.97 | 90 | 41.93 | 41.59 | 39.31 | 1570.3 | TRUE | FALSE | FALSE | TRUE | 0 | 0
2169 | Rev5 | 5 | LOT2506-6230 | W16 | 2025-06-22 16:00 | LAM-2300FLEX | CH-A | ExtEdge-04 | Extreme Edge | 0.97 | 126 | 41.5 | 41.97 | 39.13 | 1566.8 | TRUE | FALSE | FALSE | TRUE | 0 | 0
2170 | Rev5 | 5 | LOT2506-6230 | W16 | 2025-06-22 16:00 | LAM-2300FLEX | CH-A | ExtEdge-05 | Extreme Edge | 0.97 | 162 | 41.58 | 41.09 | 38.92 | 1569.5 | TRUE | FALSE | FALSE | TRUE | 0 | 0
2171 | Rev5 | 5 | LOT2506-6230 | W16 | 2025-06-22 16:00 | LAM-2300FLEX | CH-A | ExtEdge-06 | Extreme Edge | 0.97 | 198 | 41.69 | 41.39 | 38.79 | 1587.2 | TRUE | FALSE | FALSE | TRUE | 0 | 0
2172 | Rev5 | 5 | LOT2506-6230 | W16 | 2025-06-22 16:00 | LAM-2300FLEX | CH-A | ExtEdge-07 | Extreme Edge | 0.97 | 234 | 41.53 | 40.69 | 38.97 | 1563.3 | TRUE | TRUE | FALSE | TRUE | 0 | 0
2173 | Rev5 | 5 | LOT2506-6230 | W16 | 2025-06-22 16:00 | LAM-2300FLEX | CH-A | ExtEdge-08 | Extreme Edge | 0.97 | 270 | 41.33 | 41.65 | 39.08 | 1550.1 | TRUE | FALSE | FALSE | TRUE | 0 | 0
2174 | Rev5 | 5 | LOT2506-6230 | W16 | 2025-06-22 16:00 | LAM-2300FLEX | CH-A | ExtEdge-09 | Extreme Edge | 0.97 | 306 | 42.57 | 41.64 | 39.15 | 1553.9 | FALSE | FALSE | FALSE | TRUE | 0 | 0
2175 | Rev5 | 5 | LOT2506-6230 | W16 | 2025-06-22 16:00 | LAM-2300FLEX | CH-A | ExtEdge-10 | Extreme Edge | 0.97 | 342 | 41.52 | 41.99 | 38.22 | 1534.9 | TRUE | FALSE | FALSE | TRUE | 0 | 0
2176 | Rev6 | 6 | LOT2506-2085 | W01 | 2025-06-25 12:00 | LAM-2300FLEX | CH-B | C1 | Center | 0 |  | 40.21 | 39.63 | 37.41 | 1543.8 | TRUE | TRUE | TRUE | TRUE | 0 | 0
2177 | Rev6 | 6 | LOT2506-2085 | W01 | 2025-06-25 12:00 | LAM-2300FLEX | CH-B | Mid-Top | Mid | 0.55 | 90 | 40.44 | 39.75 | 39.52 | 1763.5 | TRUE | TRUE | FALSE | FALSE | 2 | 9.84 | polymer_residue_particle
2178 | Rev6 | 6 | LOT2506-2085 | W01 | 2025-06-25 12:00 | LAM-2300FLEX | CH-B | Mid-Right | Mid | 0.55 | 0 | 40.7 | 40.12 | 38.36 | 1568.1 | TRUE | TRUE | FALSE | TRUE | 0 | 0
2179 | Rev6 | 6 | LOT2506-2085 | W01 | 2025-06-25 12:00 | LAM-2300FLEX | CH-B | Mid-Bottom | Mid | 0.55 | 270 | 40.96 | 41.15 | 39.19 | 1565.2 | TRUE | FALSE | FALSE | TRUE | 0 | 0
2180 | Rev6 | 6 | LOT2506-2085 | W01 | 2025-06-25 12:00 | LAM-2300FLEX | CH-B | Mid-Left | Mid | 0.55 | 180 | 41.35 | 40.87 | 37.94 | 1580.3 | TRUE | TRUE | FALSE | TRUE | 0 | 0
2181 | Rev6 | 6 | LOT2506-2085 | W01 | 2025-06-25 12:00 | LAM-2300FLEX | CH-B | Edge-01 | Edge | 0.85 | 0 | 42 | 41 | 39.73 | 1577.5 | FALSE | FALSE | FALSE | TRUE | 1 | 4.48 | polymer_residue_particle
2182 | Rev6 | 6 | LOT2506-2085 | W01 | 2025-06-25 12:00 | LAM-2300FLEX | CH-B | Edge-02 | Edge | 0.85 | 36 | 41.29 | 40.75 | 40 | 1547.3 | TRUE | TRUE | FALSE | TRUE | 1 | 4.37 | polymer_residue_particle
2183 | Rev6 | 6 | LOT2506-2085 | W01 | 2025-06-25 12:00 | LAM-2300FLEX | CH-B | Edge-03 | Edge | 0.85 | 72 | 41.05 | 40.76 | 38.22 | 1550.1 | TRUE | TRUE | FALSE | TRUE | 0 | 0
2184 | Rev6 | 6 | LOT2506-2085 | W01 | 2025-06-25 12:00 | LAM-2300FLEX | CH-B | Edge-04 | Edge | 0.85 | 108 | 41.59 | 41.22 | 38.95 | 1540.3 | TRUE | FALSE | FALSE | TRUE | 0 | 0
2185 | Rev6 | 6 | LOT2506-2085 | W01 | 2025-06-25 12:00 | LAM-2300FLEX | CH-B | Edge-05 | Edge | 0.85 | 144 | 41.03 | 41.52 | 38.81 | 1561.6 | TRUE | FALSE | FALSE | TRUE | 0 | 0
2186 | Rev6 | 6 | LOT2506-2085 | W01 | 2025-06-25 12:00 | LAM-2300FLEX | CH-B | Edge-06 | Edge | 0.85 | 180 | 41.51 | 40.12 | 34.92 | 1554.2 | TRUE | TRUE | TRUE | TRUE | 1 | 4.53 | polymer_residue_particle
2187 | Rev6 | 6 | LOT2506-2085 | W01 | 2025-06-25 12:00 | LAM-2300FLEX | CH-B | Edge-07 | Edge | 0.85 | 216 | 41.09 | 41.63 | 38.43 | 1559.1 | TRUE | FALSE | FALSE | TRUE | 0 | 0
2188 | Rev6 | 6 | LOT2506-2085 | W01 | 2025-06-25 12:00 | LAM-2300FLEX | CH-B | Edge-08 | Edge | 0.85 | 252 | 41.12 | 41.61 | 38.72 | 1562.5 | TRUE | FALSE | FALSE | TRUE | 0 | 0
2189 | Rev6 | 6 | LOT2506-2085 | W01 | 2025-06-25 12:00 | LAM-2300FLEX | CH-B | Edge-09 | Edge | 0.85 | 288 | 40.66 | 41.22 | 38.72 | 1545.6 | TRUE | FALSE | FALSE | TRUE | 0 | 0
2190 | Rev6 | 6 | LOT2506-2085 | W01 | 2025-06-25 12:00 | LAM-2300FLEX | CH-B | Edge-10 | Edge | 0.85 | 324 | 41.1 | 41.49 | 38.17 | 1554.5 | TRUE | FALSE | FALSE | TRUE | 0 | 0
2191 | Rev6 | 6 | LOT2506-2085 | W01 | 2025-06-25 12:00 | LAM-2300FLEX | CH-B | ExtEdge-01 | Extreme Edge | 0.97 | 18 | 41.57 | 40.65 | 39.49 | 1590.7 | TRUE | TRUE | FALSE | TRUE | 1 | 4.53 | polymer_residue_particle
2192 | Rev6 | 6 | LOT2506-2085 | W01 | 2025-06-25 12:00 | LAM-2300FLEX | CH-B | ExtEdge-02 | Extreme Edge | 0.97 | 54 | 41.25 | 41.59 | 39.05 | 1567.3 | TRUE | FALSE | FALSE | TRUE | 0 | 0
2193 | Rev6 | 6 | LOT2506-2085 | W01 | 2025-06-25 12:00 | LAM-2300FLEX | CH-B | ExtEdge-03 | Extreme Edge | 0.97 | 90 | 41.79 | 41.03 | 37.66 | 1610 | TRUE | FALSE | TRUE | TRUE | 1 | 5.01 | polymer_residue_particle
2194 | Rev6 | 6 | LOT2506-2085 | W01 | 2025-06-25 12:00 | LAM-2300FLEX | CH-B | ExtEdge-04 | Extreme Edge | 0.97 | 126 | 40.99 | 41.56 | 36.52 | 1557.6 | TRUE | FALSE | TRUE | TRUE | 1 | 3.96 | polymer_residue_particle
2195 | Rev6 | 6 | LOT2506-2085 | W01 | 2025-06-25 12:00 | LAM-2300FLEX | CH-B | ExtEdge-05 | Extreme Edge | 0.97 | 162 | 40.98 | 41.29 | 40.29 | 1514 | TRUE | FALSE | FALSE | FALSE | 1 | 4.57 | polymer_residue_particle
2196 | Rev6 | 6 | LOT2506-2085 | W01 | 2025-06-25 12:00 | LAM-2300FLEX | CH-B | ExtEdge-06 | Extreme Edge | 0.97 | 198 | 41.23 | 41.64 | 39.61 | 1572.7 | TRUE | FALSE | FALSE | TRUE | 0 | 0
2197 | Rev6 | 6 | LOT2506-2085 | W01 | 2025-06-25 12:00 | LAM-2300FLEX | CH-B | ExtEdge-07 | Extreme Edge | 0.97 | 234 | 41.54 | 41.09 | 39.36 | 1596.7 | TRUE | FALSE | FALSE | TRUE | 0 | 0
2198 | Rev6 | 6 | LOT2506-2085 | W01 | 2025-06-25 12:00 | LAM-2300FLEX | CH-B | ExtEdge-08 | Extreme Edge | 0.97 | 270 | 41.64 | 41.43 | 38.55 | 1555.5 | TRUE | FALSE | FALSE | TRUE | 0 | 0
2199 | Rev6 | 6 | LOT2506-2085 | W01 | 2025-06-25 12:00 | LAM-2300FLEX | CH-B | ExtEdge-09 | Extreme Edge | 0.97 | 306 | 41.37 | 40.86 | 38.17 | 1602.9 | TRUE | TRUE | FALSE | TRUE | 0 | 0
2200 | Rev6 | 6 | LOT2506-2085 | W01 | 2025-06-25 12:00 | LAM-2300FLEX | CH-B | ExtEdge-10 | Extreme Edge | 0.97 | 342 | 41.95 | 41.83 | 38.53 | 1601.2 | TRUE | FALSE | FALSE | TRUE | 0 | 0
2201 | Rev6 | 6 | LOT2506-2373 | W02 | 2025-06-26 11:00 | LAM-2300FLEX | CH-A | C1 | Center | 0 |  | 40.27 | 39.42 | 37.61 | 1539.7 | TRUE | TRUE | TRUE | TRUE | 0 | 0
2202 | Rev6 | 6 | LOT2506-2373 | W02 | 2025-06-26 11:00 | LAM-2300FLEX | CH-A | Mid-Top | Mid | 0.55 | 90 | 41.54 | 40.45 | 38.32 | 1562.6 | TRUE | TRUE | FALSE | TRUE | 0 | 0
2203 | Rev6 | 6 | LOT2506-2373 | W02 | 2025-06-26 11:00 | LAM-2300FLEX | CH-A | Mid-Right | Mid | 0.55 | 0 | 41.55 | 40.43 | 34.57 | 1577.2 | TRUE | TRUE | TRUE | TRUE | 1 | 4.75 | polymer_residue_particle
2204 | Rev6 | 6 | LOT2506-2373 | W02 | 2025-06-26 11:00 | LAM-2300FLEX | CH-A | Mid-Bottom | Mid | 0.55 | 270 | 40.74 | 40.25 | 34.95 | 1551 | TRUE | TRUE | TRUE | TRUE | 1 | 4.91 | polymer_residue_particle
2205 | Rev6 | 6 | LOT2506-2373 | W02 | 2025-06-26 11:00 | LAM-2300FLEX | CH-A | Mid-Left | Mid | 0.55 | 180 | 40.78 | 40.3 | 38.3 | 1581.1 | TRUE | TRUE | FALSE | TRUE | 0 | 0
2206 | Rev6 | 6 | LOT2506-2373 | W02 | 2025-06-26 11:00 | LAM-2300FLEX | CH-A | Edge-01 | Edge | 0.85 | 0 | 40.98 | 40.32 | 38.68 | 1572.7 | TRUE | TRUE | FALSE | TRUE | 0 | 0
2207 | Rev6 | 6 | LOT2506-2373 | W02 | 2025-06-26 11:00 | LAM-2300FLEX | CH-A | Edge-02 | Edge | 0.85 | 36 | 41.55 | 41.35 | 38.96 | 1584.2 | TRUE | FALSE | FALSE | TRUE | 0 | 0
2208 | Rev6 | 6 | LOT2506-2373 | W02 | 2025-06-26 11:00 | LAM-2300FLEX | CH-A | Edge-03 | Edge | 0.85 | 72 | 41.28 | 41.8 | 39.08 | 1542.2 | TRUE | FALSE | FALSE | TRUE | 1 | 4.9 | polymer_residue_particle
2209 | Rev6 | 6 | LOT2506-2373 | W02 | 2025-06-26 11:00 | LAM-2300FLEX | CH-A | Edge-04 | Edge | 0.85 | 108 | 41.26 | 40.85 | 38.26 | 1560.9 | TRUE | TRUE | FALSE | TRUE | 0 | 0
2210 | Rev6 | 6 | LOT2506-2373 | W02 | 2025-06-26 11:00 | LAM-2300FLEX | CH-A | Edge-05 | Edge | 0.85 | 144 | 41.68 | 40.83 | 39.4 | 1573.6 | TRUE | TRUE | FALSE | TRUE | 0 | 0
2211 | Rev6 | 6 | LOT2506-2373 | W02 | 2025-06-26 11:00 | LAM-2300FLEX | CH-A | Edge-06 | Edge | 0.85 | 180 | 41.73 | 41.21 | 39.09 | 1561.8 | TRUE | FALSE | FALSE | TRUE | 0 | 0
2212 | Rev6 | 6 | LOT2506-2373 | W02 | 2025-06-26 11:00 | LAM-2300FLEX | CH-A | Edge-07 | Edge | 0.85 | 216 | 41.47 | 40.84 | 39.91 | 1569.3 | TRUE | TRUE | FALSE | TRUE | 0 | 0
2213 | Rev6 | 6 | LOT2506-2373 | W02 | 2025-06-26 11:00 | LAM-2300FLEX | CH-A | Edge-08 | Edge | 0.85 | 252 | 41.6 | 41.22 | 36.87 | 1517.3 | TRUE | FALSE | TRUE | FALSE | 1 | 4.57 | polymer_residue_particle
2214 | Rev6 | 6 | LOT2506-2373 | W02 | 2025-06-26 11:00 | LAM-2300FLEX | CH-A | Edge-09 | Edge | 0.85 | 288 | 41.37 | 40.73 | 38.95 | 1594.8 | TRUE | TRUE | FALSE | TRUE | 0 | 0
2215 | Rev6 | 6 | LOT2506-2373 | W02 | 2025-06-26 11:00 | LAM-2300FLEX | CH-A | Edge-10 | Edge | 0.85 | 324 | 42.09 | 41.28 | 39.26 | 1591.5 | FALSE | FALSE | FALSE | TRUE | 0 | 0
2216 | Rev6 | 6 | LOT2506-2373 | W02 | 2025-06-26 11:00 | LAM-2300FLEX | CH-A | ExtEdge-01 | Extreme Edge | 0.97 | 18 | 41.19 | 40.93 | 38.48 | 1606.7 | TRUE | TRUE | FALSE | TRUE | 0 | 0
2217 | Rev6 | 6 | LOT2506-2373 | W02 | 2025-06-26 11:00 | LAM-2300FLEX | CH-A | ExtEdge-02 | Extreme Edge | 0.97 | 54 | 41.62 | 40.85 | 38.57 | 1595.3 | TRUE | TRUE | FALSE | TRUE | 0 | 0
2218 | Rev6 | 6 | LOT2506-2373 | W02 | 2025-06-26 11:00 | LAM-2300FLEX | CH-A | ExtEdge-03 | Extreme Edge | 0.97 | 90 | 41.98 | 41.15 | 39.08 | 1547.3 | TRUE | FALSE | FALSE | TRUE | 0 | 0
2219 | Rev6 | 6 | LOT2506-2373 | W02 | 2025-06-26 11:00 | LAM-2300FLEX | CH-A | ExtEdge-04 | Extreme Edge | 0.97 | 126 | 41.51 | 41.2 | 38.93 | 1535.2 | TRUE | FALSE | FALSE | TRUE | 0 | 0
2220 | Rev6 | 6 | LOT2506-2373 | W02 | 2025-06-26 11:00 | LAM-2300FLEX | CH-A | ExtEdge-05 | Extreme Edge | 0.97 | 162 | 41.32 | 41.12 | 39.25 | 1608 | TRUE | FALSE | FALSE | TRUE | 0 | 0
2221 | Rev6 | 6 | LOT2506-2373 | W02 | 2025-06-26 11:00 | LAM-2300FLEX | CH-A | ExtEdge-06 | Extreme Edge | 0.97 | 198 | 41.37 | 41.31 | 36.64 | 1632.5 | TRUE | FALSE | TRUE | TRUE | 1 | 5.23 | polymer_residue_particle
2222 | Rev6 | 6 | LOT2506-2373 | W02 | 2025-06-26 11:00 | LAM-2300FLEX | CH-A | ExtEdge-07 | Extreme Edge | 0.97 | 234 | 41.38 | 41.12 | 38.59 | 1583.7 | TRUE | FALSE | FALSE | TRUE | 0 | 0
2223 | Rev6 | 6 | LOT2506-2373 | W02 | 2025-06-26 11:00 | LAM-2300FLEX | CH-A | ExtEdge-08 | Extreme Edge | 0.97 | 270 | 41.09 | 41.13 | 39.17 | 1593.7 | TRUE | FALSE | FALSE | TRUE | 0 | 0
2224 | Rev6 | 6 | LOT2506-2373 | W02 | 2025-06-26 11:00 | LAM-2300FLEX | CH-A | ExtEdge-09 | Extreme Edge | 0.97 | 306 | 41.32 | 41.5 | 38.67 | 1560.1 | TRUE | FALSE | FALSE | TRUE | 0 | 0
2225 | Rev6 | 6 | LOT2506-2373 | W02 | 2025-06-26 11:00 | LAM-2300FLEX | CH-A | ExtEdge-10 | Extreme Edge | 0.97 | 342 | 40.88 | 40.85 | 39.85 | 1570.3 | TRUE | TRUE | FALSE | TRUE | 0 | 0
2226 | Rev6 | 6 | LOT2506-4608 | W03 | 2025-06-28 16:00 | LAM-2300FLEX | CH-A | C1 | Center | 0 |  | 40.72 | 39.42 | 37.15 | 1561.1 | TRUE | TRUE | TRUE | TRUE | 0 | 0
2227 | Rev6 | 6 | LOT2506-4608 | W03 | 2025-06-28 16:00 | LAM-2300FLEX | CH-A | Mid-Top | Mid | 0.55 | 90 | 41.41 | 40.33 | 37.78 | 1542.5 | TRUE | TRUE | TRUE | TRUE | 0 | 0
2228 | Rev6 | 6 | LOT2506-4608 | W03 | 2025-06-28 16:00 | LAM-2300FLEX | CH-A | Mid-Right | Mid | 0.55 | 0 | 40.67 | 40.2 | 38.49 | 1554.1 | TRUE | TRUE | FALSE | TRUE | 0 | 0
2229 | Rev6 | 6 | LOT2506-4608 | W03 | 2025-06-28 16:00 | LAM-2300FLEX | CH-A | Mid-Bottom | Mid | 0.55 | 270 | 40.92 | 41.1 | 38.17 | 1582.8 | TRUE | FALSE | FALSE | TRUE | 0 | 0
2230 | Rev6 | 6 | LOT2506-4608 | W03 | 2025-06-28 16:00 | LAM-2300FLEX | CH-A | Mid-Left | Mid | 0.55 | 180 | 40.79 | 40.52 | 38.17 | 1550.3 | TRUE | TRUE | FALSE | TRUE | 0 | 0
2231 | Rev6 | 6 | LOT2506-4608 | W03 | 2025-06-28 16:00 | LAM-2300FLEX | CH-A | Edge-01 | Edge | 0.85 | 0 | 41.49 | 41.04 | 39.4 | 1603.5 | TRUE | FALSE | FALSE | TRUE | 0 | 0
2232 | Rev6 | 6 | LOT2506-4608 | W03 | 2025-06-28 16:00 | LAM-2300FLEX | CH-A | Edge-02 | Edge | 0.85 | 36 | 41.38 | 41.42 | 38.41 | 1556.4 | TRUE | FALSE | FALSE | TRUE | 0 | 0
2233 | Rev6 | 6 | LOT2506-4608 | W03 | 2025-06-28 16:00 | LAM-2300FLEX | CH-A | Edge-03 | Edge | 0.85 | 72 | 41.34 | 41.19 | 38.93 | 1580.2 | TRUE | FALSE | FALSE | TRUE | 0 | 0
2234 | Rev6 | 6 | LOT2506-4608 | W03 | 2025-06-28 16:00 | LAM-2300FLEX | CH-A | Edge-04 | Edge | 0.85 | 108 | 41.25 | 41.53 | 38.08 | 1546.3 | TRUE | FALSE | FALSE | TRUE | 0 | 0
2235 | Rev6 | 6 | LOT2506-4608 | W03 | 2025-06-28 16:00 | LAM-2300FLEX | CH-A | Edge-05 | Edge | 0.85 | 144 | 40.87 | 40.64 | 38.19 | 1569.3 | TRUE | TRUE | FALSE | TRUE | 0 | 0
2236 | Rev6 | 6 | LOT2506-4608 | W03 | 2025-06-28 16:00 | LAM-2300FLEX | CH-A | Edge-06 | Edge | 0.85 | 180 | 41.52 | 40.55 | 38.56 | 1532 | TRUE | TRUE | FALSE | TRUE | 0 | 0
2237 | Rev6 | 6 | LOT2506-4608 | W03 | 2025-06-28 16:00 | LAM-2300FLEX | CH-A | Edge-07 | Edge | 0.85 | 216 | 41.03 | 41.13 | 39.22 | 1597.3 | TRUE | FALSE | FALSE | TRUE | 0 | 0
2238 | Rev6 | 6 | LOT2506-4608 | W03 | 2025-06-28 16:00 | LAM-2300FLEX | CH-A | Edge-08 | Edge | 0.85 | 252 | 41.01 | 41.24 | 41.11 | 1633 | TRUE | FALSE | FALSE | TRUE | 1 | 4.91 | polymer_residue_particle
2239 | Rev6 | 6 | LOT2506-4608 | W03 | 2025-06-28 16:00 | LAM-2300FLEX | CH-A | Edge-09 | Edge | 0.85 | 288 | 41.27 | 41.18 | 38.22 | 1555.8 | TRUE | FALSE | FALSE | TRUE | 0 | 0
2240 | Rev6 | 6 | LOT2506-4608 | W03 | 2025-06-28 16:00 | LAM-2300FLEX | CH-A | Edge-10 | Edge | 0.85 | 324 | 41.31 | 40.64 | 38.46 | 1552.9 | TRUE | TRUE | FALSE | TRUE | 0 | 0
2241 | Rev6 | 6 | LOT2506-4608 | W03 | 2025-06-28 16:00 | LAM-2300FLEX | CH-A | ExtEdge-01 | Extreme Edge | 0.97 | 18 | 41 | 41.93 | 37.9 | 1580.3 | TRUE | FALSE | FALSE | TRUE | 0 | 0
2242 | Rev6 | 6 | LOT2506-4608 | W03 | 2025-06-28 16:00 | LAM-2300FLEX | CH-A | ExtEdge-02 | Extreme Edge | 0.97 | 54 | 42.22 | 41.34 | 38.56 | 1575.7 | FALSE | FALSE | FALSE | TRUE | 0 | 0
2243 | Rev6 | 6 | LOT2506-4608 | W03 | 2025-06-28 16:00 | LAM-2300FLEX | CH-A | ExtEdge-03 | Extreme Edge | 0.97 | 90 | 41.34 | 41.42 | 38.96 | 1557.7 | TRUE | FALSE | FALSE | TRUE | 0 | 0
2244 | Rev6 | 6 | LOT2506-4608 | W03 | 2025-06-28 16:00 | LAM-2300FLEX | CH-A | ExtEdge-04 | Extreme Edge | 0.97 | 126 | 41.41 | 41.92 | 39.18 | 1573.8 | TRUE | FALSE | FALSE | TRUE | 0 | 0
2245 | Rev6 | 6 | LOT2506-4608 | W03 | 2025-06-28 16:00 | LAM-2300FLEX | CH-A | ExtEdge-05 | Extreme Edge | 0.97 | 162 | 41.43 | 40.8 | 39 | 1595.6 | TRUE | TRUE | FALSE | TRUE | 0 | 0
2246 | Rev6 | 6 | LOT2506-4608 | W03 | 2025-06-28 16:00 | LAM-2300FLEX | CH-A | ExtEdge-06 | Extreme Edge | 0.97 | 198 | 41.07 | 42.05 | 39.06 | 1559.1 | TRUE | FALSE | FALSE | TRUE | 1 | 4.21 | polymer_residue_particle
2247 | Rev6 | 6 | LOT2506-4608 | W03 | 2025-06-28 16:00 | LAM-2300FLEX | CH-A | ExtEdge-07 | Extreme Edge | 0.97 | 234 | 41.81 | 41.6 | 38.89 | 1550.8 | TRUE | FALSE | FALSE | TRUE | 0 | 0
2248 | Rev6 | 6 | LOT2506-4608 | W03 | 2025-06-28 16:00 | LAM-2300FLEX | CH-A | ExtEdge-08 | Extreme Edge | 0.97 | 270 | 41.8 | 40.89 | 38.6 | 1570.7 | TRUE | TRUE | FALSE | TRUE | 0 | 0
2249 | Rev6 | 6 | LOT2506-4608 | W03 | 2025-06-28 16:00 | LAM-2300FLEX | CH-A | ExtEdge-09 | Extreme Edge | 0.97 | 306 | 40.73 | 41.57 | 38.97 | 1604.8 | TRUE | FALSE | FALSE | TRUE | 0 | 0
2250 | Rev6 | 6 | LOT2506-4608 | W03 | 2025-06-28 16:00 | LAM-2300FLEX | CH-A | ExtEdge-10 | Extreme Edge | 0.97 | 342 | 41.53 | 41.42 | 38.61 | 1621.5 | TRUE | FALSE | FALSE | TRUE | 1 | 4.38 | polymer_residue_particle
2251 | Rev6 | 6 | LOT2506-1242 | W04 | 2025-06-30 17:00 | AMAT-CENTRIS | CH-D | C1 | Center | 0 |  | 40.45 | 39.58 | 37.4 | 1585.8 | TRUE | TRUE | TRUE | TRUE | 0 | 0
2252 | Rev6 | 6 | LOT2506-1242 | W04 | 2025-06-30 17:00 | AMAT-CENTRIS | CH-D | Mid-Top | Mid | 0.55 | 90 | 41.06 | 40.37 | 38.68 | 1565.3 | TRUE | TRUE | FALSE | TRUE | 0 | 0
2253 | Rev6 | 6 | LOT2506-1242 | W04 | 2025-06-30 17:00 | AMAT-CENTRIS | CH-D | Mid-Right | Mid | 0.55 | 0 | 40.55 | 40.37 | 38.53 | 1564.9 | TRUE | TRUE | FALSE | TRUE | 0 | 0
2254 | Rev6 | 6 | LOT2506-1242 | W04 | 2025-06-30 17:00 | AMAT-CENTRIS | CH-D | Mid-Bottom | Mid | 0.55 | 270 | 40.95 | 40.38 | 38.04 | 1546.7 | TRUE | TRUE | FALSE | TRUE | 0 | 0
2255 | Rev6 | 6 | LOT2506-1242 | W04 | 2025-06-30 17:00 | AMAT-CENTRIS | CH-D | Mid-Left | Mid | 0.55 | 180 | 41.74 | 40.28 | 37.71 | 1530.5 | TRUE | TRUE | TRUE | TRUE | 0 | 0
2256 | Rev6 | 6 | LOT2506-1242 | W04 | 2025-06-30 17:00 | AMAT-CENTRIS | CH-D | Edge-01 | Edge | 0.85 | 0 | 41.08 | 41.18 | 37.95 | 1552.2 | TRUE | FALSE | FALSE | TRUE | 0 | 0
2257 | Rev6 | 6 | LOT2506-1242 | W04 | 2025-06-30 17:00 | AMAT-CENTRIS | CH-D | Edge-02 | Edge | 0.85 | 36 | 41.85 | 40.68 | 37.81 | 1579.9 | TRUE | TRUE | FALSE | TRUE | 0 | 0
2258 | Rev6 | 6 | LOT2506-1242 | W04 | 2025-06-30 17:00 | AMAT-CENTRIS | CH-D | Edge-03 | Edge | 0.85 | 72 | 41.64 | 41.24 | 38.24 | 1600.9 | TRUE | FALSE | FALSE | TRUE | 0 | 0
2259 | Rev6 | 6 | LOT2506-1242 | W04 | 2025-06-30 17:00 | AMAT-CENTRIS | CH-D | Edge-04 | Edge | 0.85 | 108 | 41.45 | 40.24 | 37.8 | 1582.9 | TRUE | TRUE | FALSE | TRUE | 0 | 0
2260 | Rev6 | 6 | LOT2506-1242 | W04 | 2025-06-30 17:00 | AMAT-CENTRIS | CH-D | Edge-05 | Edge | 0.85 | 144 | 41.21 | 40.84 | 38.9 | 1596.7 | TRUE | TRUE | FALSE | TRUE | 0 | 0
2261 | Rev6 | 6 | LOT2506-1242 | W04 | 2025-06-30 17:00 | AMAT-CENTRIS | CH-D | Edge-06 | Edge | 0.85 | 180 | 41.5 | 40.96 | 37.69 | 1568 | TRUE | FALSE | TRUE | TRUE | 0 | 0
2262 | Rev6 | 6 | LOT2506-1242 | W04 | 2025-06-30 17:00 | AMAT-CENTRIS | CH-D | Edge-07 | Edge | 0.85 | 216 | 41.97 | 40.43 | 37.87 | 1590.2 | TRUE | TRUE | FALSE | TRUE | 0 | 0
2263 | Rev6 | 6 | LOT2506-1242 | W04 | 2025-06-30 17:00 | AMAT-CENTRIS | CH-D | Edge-08 | Edge | 0.85 | 252 | 40.97 | 41.69 | 37.96 | 1581.3 | TRUE | FALSE | FALSE | TRUE | 0 | 0
2264 | Rev6 | 6 | LOT2506-1242 | W04 | 2025-06-30 17:00 | AMAT-CENTRIS | CH-D | Edge-09 | Edge | 0.85 | 288 | 41.77 | 40.69 | 38.38 | 1576.5 | TRUE | TRUE | FALSE | TRUE | 0 | 0
2265 | Rev6 | 6 | LOT2506-1242 | W04 | 2025-06-30 17:00 | AMAT-CENTRIS | CH-D | Edge-10 | Edge | 0.85 | 324 | 41.25 | 40.87 | 38.96 | 1587.5 | TRUE | TRUE | FALSE | TRUE | 0 | 0
2266 | Rev6 | 6 | LOT2506-1242 | W04 | 2025-06-30 17:00 | AMAT-CENTRIS | CH-D | ExtEdge-01 | Extreme Edge | 0.97 | 18 | 41.29 | 41.07 | 38.01 | 1563.8 | TRUE | FALSE | FALSE | TRUE | 0 | 0
2267 | Rev6 | 6 | LOT2506-1242 | W04 | 2025-06-30 17:00 | AMAT-CENTRIS | CH-D | ExtEdge-02 | Extreme Edge | 0.97 | 54 | 41.59 | 41.38 | 38.19 | 1585.4 | TRUE | FALSE | FALSE | TRUE | 0 | 0
2268 | Rev6 | 6 | LOT2506-1242 | W04 | 2025-06-30 17:00 | AMAT-CENTRIS | CH-D | ExtEdge-03 | Extreme Edge | 0.97 | 90 | 41.33 | 41.25 | 38.56 | 1561.6 | TRUE | FALSE | FALSE | TRUE | 0 | 0
2269 | Rev6 | 6 | LOT2506-1242 | W04 | 2025-06-30 17:00 | AMAT-CENTRIS | CH-D | ExtEdge-04 | Extreme Edge | 0.97 | 126 | 41.29 | 41.32 | 37.61 | 1610 | TRUE | FALSE | TRUE | TRUE | 0 | 0
2270 | Rev6 | 6 | LOT2506-1242 | W04 | 2025-06-30 17:00 | AMAT-CENTRIS | CH-D | ExtEdge-05 | Extreme Edge | 0.97 | 162 | 40.87 | 40.77 | 38.48 | 1577.4 | TRUE | TRUE | FALSE | TRUE | 0 | 0
2271 | Rev6 | 6 | LOT2506-1242 | W04 | 2025-06-30 17:00 | AMAT-CENTRIS | CH-D | ExtEdge-06 | Extreme Edge | 0.97 | 198 | 41.27 | 41.1 | 39.44 | 1579.5 | TRUE | FALSE | FALSE | TRUE | 0 | 0
2272 | Rev6 | 6 | LOT2506-1242 | W04 | 2025-06-30 17:00 | AMAT-CENTRIS | CH-D | ExtEdge-07 | Extreme Edge | 0.97 | 234 | 40.97 | 41.45 | 38.44 | 1576.2 | TRUE | FALSE | FALSE | TRUE | 0 | 0
2273 | Rev6 | 6 | LOT2506-1242 | W04 | 2025-06-30 17:00 | AMAT-CENTRIS | CH-D | ExtEdge-08 | Extreme Edge | 0.97 | 270 | 41.48 | 41.37 | 39.23 | 1599.3 | TRUE | FALSE | FALSE | TRUE | 0 | 0
2274 | Rev6 | 6 | LOT2506-1242 | W04 | 2025-06-30 17:00 | AMAT-CENTRIS | CH-D | ExtEdge-09 | Extreme Edge | 0.97 | 306 | 41.43 | 41.58 | 38.73 | 1583.3 | TRUE | FALSE | FALSE | TRUE | 0 | 0
2275 | Rev6 | 6 | LOT2506-1242 | W04 | 2025-06-30 17:00 | AMAT-CENTRIS | CH-D | ExtEdge-10 | Extreme Edge | 0.97 | 342 | 41.46 | 41.1 | 40.02 | 1561.1 | TRUE | FALSE | FALSE | TRUE | 0 | 0
2276 | Rev6 | 6 | LOT2507-4224 | W05 | 2025-07-02 15:00 | LAM-2300FLEX | CH-A | C1 | Center | 0 |  | 39.72 | 39.12 | 37.49 | 1538.8 | TRUE | TRUE | TRUE | TRUE | 0 | 0
2277 | Rev6 | 6 | LOT2507-4224 | W05 | 2025-07-02 15:00 | LAM-2300FLEX | CH-A | Mid-Top | Mid | 0.55 | 90 | 41.1 | 40.27 | 38.46 | 1551.8 | TRUE | TRUE | FALSE | TRUE | 0 | 0
2278 | Rev6 | 6 | LOT2507-4224 | W05 | 2025-07-02 15:00 | LAM-2300FLEX | CH-A | Mid-Right | Mid | 0.55 | 0 | 41.17 | 40.13 | 37.49 | 1567 | TRUE | TRUE | TRUE | TRUE | 0 | 0
2279 | Rev6 | 6 | LOT2507-4224 | W05 | 2025-07-02 15:00 | LAM-2300FLEX | CH-A | Mid-Bottom | Mid | 0.55 | 270 | 40.87 | 40.25 | 39.26 | 1529 | TRUE | TRUE | FALSE | TRUE | 1 | 5.26 | polymer_residue_particle
2280 | Rev6 | 6 | LOT2507-4224 | W05 | 2025-07-02 15:00 | LAM-2300FLEX | CH-A | Mid-Left | Mid | 0.55 | 180 | 41.13 | 40.45 | 37.88 | 1565.1 | TRUE | TRUE | FALSE | TRUE | 1 | 5.09 | polymer_residue_particle
2281 | Rev6 | 6 | LOT2507-4224 | W05 | 2025-07-02 15:00 | LAM-2300FLEX | CH-A | Edge-01 | Edge | 0.85 | 0 | 41.28 | 41.19 | 38.36 | 1567.4 | TRUE | FALSE | FALSE | TRUE | 0 | 0
2282 | Rev6 | 6 | LOT2507-4224 | W05 | 2025-07-02 15:00 | LAM-2300FLEX | CH-A | Edge-02 | Edge | 0.85 | 36 | 41.58 | 40.67 | 37.44 | 1574.1 | TRUE | TRUE | TRUE | TRUE | 0 | 0
2283 | Rev6 | 6 | LOT2507-4224 | W05 | 2025-07-02 15:00 | LAM-2300FLEX | CH-A | Edge-03 | Edge | 0.85 | 72 | 41.14 | 40.6 | 38.61 | 1538.5 | TRUE | TRUE | FALSE | TRUE | 0 | 0
2284 | Rev6 | 6 | LOT2507-4224 | W05 | 2025-07-02 15:00 | LAM-2300FLEX | CH-A | Edge-04 | Edge | 0.85 | 108 | 41.94 | 40.6 | 38.21 | 1570.4 | TRUE | TRUE | FALSE | TRUE | 0 | 0
2285 | Rev6 | 6 | LOT2507-4224 | W05 | 2025-07-02 15:00 | LAM-2300FLEX | CH-A | Edge-05 | Edge | 0.85 | 144 | 40.88 | 40.23 | 38.4 | 1597.4 | TRUE | TRUE | FALSE | TRUE | 0 | 0
2286 | Rev6 | 6 | LOT2507-4224 | W05 | 2025-07-02 15:00 | LAM-2300FLEX | CH-A | Edge-06 | Edge | 0.85 | 180 | 41.51 | 40.16 | 37.49 | 1576.6 | TRUE | TRUE | TRUE | TRUE | 0 | 0
2287 | Rev6 | 6 | LOT2507-4224 | W05 | 2025-07-02 15:00 | LAM-2300FLEX | CH-A | Edge-07 | Edge | 0.85 | 216 | 41.18 | 41.09 | 38.93 | 1555.9 | TRUE | FALSE | FALSE | TRUE | 0 | 0
2288 | Rev6 | 6 | LOT2507-4224 | W05 | 2025-07-02 15:00 | LAM-2300FLEX | CH-A | Edge-08 | Edge | 0.85 | 252 | 40.73 | 41.04 | 38.64 | 1566.4 | TRUE | FALSE | FALSE | TRUE | 0 | 0
2289 | Rev6 | 6 | LOT2507-4224 | W05 | 2025-07-02 15:00 | LAM-2300FLEX | CH-A | Edge-09 | Edge | 0.85 | 288 | 41.02 | 41.07 | 38.14 | 1548.4 | TRUE | FALSE | FALSE | TRUE | 0 | 0
2290 | Rev6 | 6 | LOT2507-4224 | W05 | 2025-07-02 15:00 | LAM-2300FLEX | CH-A | Edge-10 | Edge | 0.85 | 324 | 41.49 | 40.89 | 38.39 | 1541.5 | TRUE | TRUE | FALSE | TRUE | 0 | 0
2291 | Rev6 | 6 | LOT2507-4224 | W05 | 2025-07-02 15:00 | LAM-2300FLEX | CH-A | ExtEdge-01 | Extreme Edge | 0.97 | 18 | 41.7 | 41.31 | 39.13 | 1567.8 | TRUE | FALSE | FALSE | TRUE | 0 | 0
2292 | Rev6 | 6 | LOT2507-4224 | W05 | 2025-07-02 15:00 | LAM-2300FLEX | CH-A | ExtEdge-02 | Extreme Edge | 0.97 | 54 | 41.42 | 41.59 | 40.59 | 1508 | TRUE | FALSE | FALSE | FALSE | 1 | 4.87 | polymer_residue_particle
2293 | Rev6 | 6 | LOT2507-4224 | W05 | 2025-07-02 15:00 | LAM-2300FLEX | CH-A | ExtEdge-03 | Extreme Edge | 0.97 | 90 | 41.22 | 40.75 | 39.04 | 1607.1 | TRUE | TRUE | FALSE | TRUE | 0 | 0
2294 | Rev6 | 6 | LOT2507-4224 | W05 | 2025-07-02 15:00 | LAM-2300FLEX | CH-A | ExtEdge-04 | Extreme Edge | 0.97 | 126 | 40.77 | 41.45 | 38.39 | 1572.5 | TRUE | FALSE | FALSE | TRUE | 0 | 0
2295 | Rev6 | 6 | LOT2507-4224 | W05 | 2025-07-02 15:00 | LAM-2300FLEX | CH-A | ExtEdge-05 | Extreme Edge | 0.97 | 162 | 41.45 | 40.66 | 39.57 | 1541 | TRUE | TRUE | FALSE | TRUE | 0 | 0
2296 | Rev6 | 6 | LOT2507-4224 | W05 | 2025-07-02 15:00 | LAM-2300FLEX | CH-A | ExtEdge-06 | Extreme Edge | 0.97 | 198 | 41.58 | 41.12 | 38.62 | 1575.1 | TRUE | FALSE | FALSE | TRUE | 0 | 0
2297 | Rev6 | 6 | LOT2507-4224 | W05 | 2025-07-02 15:00 | LAM-2300FLEX | CH-A | ExtEdge-07 | Extreme Edge | 0.97 | 234 | 41.97 | 41.54 | 38.37 | 1569.6 | TRUE | FALSE | FALSE | TRUE | 0 | 0
2298 | Rev6 | 6 | LOT2507-4224 | W05 | 2025-07-02 15:00 | LAM-2300FLEX | CH-A | ExtEdge-08 | Extreme Edge | 0.97 | 270 | 41.09 | 40.98 | 39.96 | 1550.1 | TRUE | FALSE | FALSE | TRUE | 1 | 4.34 | polymer_residue_particle
2299 | Rev6 | 6 | LOT2507-4224 | W05 | 2025-07-02 15:00 | LAM-2300FLEX | CH-A | ExtEdge-09 | Extreme Edge | 0.97 | 306 | 41.4 | 40.45 | 38.63 | 1539.4 | TRUE | TRUE | FALSE | TRUE | 0 | 0
2300 | Rev6 | 6 | LOT2507-4224 | W05 | 2025-07-02 15:00 | LAM-2300FLEX | CH-A | ExtEdge-10 | Extreme Edge | 0.97 | 342 | 41.17 | 41.18 | 39.63 | 1599.2 | TRUE | FALSE | FALSE | TRUE | 0 | 0
2301 | Rev6 | 6 | LOT2507-3529 | W06 | 2025-07-03 07:00 | LAM-2300FLEX | CH-A | C1 | Center | 0 |  | 41.13 | 39.75 | 37.21 | 1562.7 | TRUE | TRUE | TRUE | TRUE | 0 | 0
2302 | Rev6 | 6 | LOT2507-3529 | W06 | 2025-07-03 07:00 | LAM-2300FLEX | CH-A | Mid-Top | Mid | 0.55 | 90 | 41.25 | 40.42 | 37.33 | 1587.8 | TRUE | TRUE | TRUE | TRUE | 0 | 0
2303 | Rev6 | 6 | LOT2507-3529 | W06 | 2025-07-03 07:00 | LAM-2300FLEX | CH-A | Mid-Right | Mid | 0.55 | 0 | 40.41 | 40.75 | 37.92 | 1533.1 | TRUE | TRUE | FALSE | TRUE | 0 | 0
2304 | Rev6 | 6 | LOT2507-3529 | W06 | 2025-07-03 07:00 | LAM-2300FLEX | CH-A | Mid-Bottom | Mid | 0.55 | 270 | 41.13 | 40.67 | 38.98 | 1568.4 | TRUE | TRUE | FALSE | TRUE | 0 | 0
2305 | Rev6 | 6 | LOT2507-3529 | W06 | 2025-07-03 07:00 | LAM-2300FLEX | CH-A | Mid-Left | Mid | 0.55 | 180 | 40.5 | 40.26 | 38.06 | 1533.4 | TRUE | TRUE | FALSE | TRUE | 0 | 0
2306 | Rev6 | 6 | LOT2507-3529 | W06 | 2025-07-03 07:00 | LAM-2300FLEX | CH-A | Edge-01 | Edge | 0.85 | 0 | 41.01 | 40.92 | 38.27 | 1551.9 | TRUE | TRUE | FALSE | TRUE | 0 | 0
2307 | Rev6 | 6 | LOT2507-3529 | W06 | 2025-07-03 07:00 | LAM-2300FLEX | CH-A | Edge-02 | Edge | 0.85 | 36 | 41.3 | 40.74 | 38.7 | 1574.1 | TRUE | TRUE | FALSE | TRUE | 0 | 0
2308 | Rev6 | 6 | LOT2507-3529 | W06 | 2025-07-03 07:00 | LAM-2300FLEX | CH-A | Edge-03 | Edge | 0.85 | 72 | 40.73 | 40.49 | 38.76 | 1559.7 | TRUE | TRUE | FALSE | TRUE | 0 | 0
2309 | Rev6 | 6 | LOT2507-3529 | W06 | 2025-07-03 07:00 | LAM-2300FLEX | CH-A | Edge-04 | Edge | 0.85 | 108 | 41.09 | 40.75 | 38.09 | 1582.9 | TRUE | TRUE | FALSE | TRUE | 0 | 0
2310 | Rev6 | 6 | LOT2507-3529 | W06 | 2025-07-03 07:00 | LAM-2300FLEX | CH-A | Edge-05 | Edge | 0.85 | 144 | 40.69 | 40.46 | 39.09 | 1608.6 | TRUE | TRUE | FALSE | TRUE | 0 | 0
2311 | Rev6 | 6 | LOT2507-3529 | W06 | 2025-07-03 07:00 | LAM-2300FLEX | CH-A | Edge-06 | Edge | 0.85 | 180 | 40.83 | 40.7 | 38.6 | 1584.7 | TRUE | TRUE | FALSE | TRUE | 0 | 0
2312 | Rev6 | 6 | LOT2507-3529 | W06 | 2025-07-03 07:00 | LAM-2300FLEX | CH-A | Edge-07 | Edge | 0.85 | 216 | 41.28 | 41.06 | 38.75 | 1579.9 | TRUE | FALSE | FALSE | TRUE | 0 | 0
2313 | Rev6 | 6 | LOT2507-3529 | W06 | 2025-07-03 07:00 | LAM-2300FLEX | CH-A | Edge-08 | Edge | 0.85 | 252 | 41.34 | 41.37 | 38.99 | 1594.8 | TRUE | FALSE | FALSE | TRUE | 0 | 0
2314 | Rev6 | 6 | LOT2507-3529 | W06 | 2025-07-03 07:00 | LAM-2300FLEX | CH-A | Edge-09 | Edge | 0.85 | 288 | 41.79 | 40.64 | 38.04 | 1589.9 | TRUE | TRUE | FALSE | TRUE | 0 | 0
2315 | Rev6 | 6 | LOT2507-3529 | W06 | 2025-07-03 07:00 | LAM-2300FLEX | CH-A | Edge-10 | Edge | 0.85 | 324 | 41.36 | 41.18 | 38.57 | 1589.9 | TRUE | FALSE | FALSE | TRUE | 0 | 0
2316 | Rev6 | 6 | LOT2507-3529 | W06 | 2025-07-03 07:00 | LAM-2300FLEX | CH-A | ExtEdge-01 | Extreme Edge | 0.97 | 18 | 41.3 | 40.83 | 39.29 | 1574 | TRUE | TRUE | FALSE | TRUE | 0 | 0
2317 | Rev6 | 6 | LOT2507-3529 | W06 | 2025-07-03 07:00 | LAM-2300FLEX | CH-A | ExtEdge-02 | Extreme Edge | 0.97 | 54 | 41.5 | 41.36 | 38.73 | 1572 | TRUE | FALSE | FALSE | TRUE | 0 | 0
2318 | Rev6 | 6 | LOT2507-3529 | W06 | 2025-07-03 07:00 | LAM-2300FLEX | CH-A | ExtEdge-03 | Extreme Edge | 0.97 | 90 | 41.53 | 41.99 | 39.15 | 1564 | TRUE | FALSE | FALSE | TRUE | 0 | 0
2319 | Rev6 | 6 | LOT2507-3529 | W06 | 2025-07-03 07:00 | LAM-2300FLEX | CH-A | ExtEdge-04 | Extreme Edge | 0.97 | 126 | 41.24 | 41.57 | 38.76 | 1542.4 | TRUE | FALSE | FALSE | TRUE | 0 | 0
2320 | Rev6 | 6 | LOT2507-3529 | W06 | 2025-07-03 07:00 | LAM-2300FLEX | CH-A | ExtEdge-05 | Extreme Edge | 0.97 | 162 | 40.84 | 41.95 | 38.53 | 1558.1 | TRUE | FALSE | FALSE | TRUE | 0 | 0
2321 | Rev6 | 6 | LOT2507-3529 | W06 | 2025-07-03 07:00 | LAM-2300FLEX | CH-A | ExtEdge-06 | Extreme Edge | 0.97 | 198 | 41.84 | 42.05 | 38.64 | 1574.2 | TRUE | FALSE | FALSE | TRUE | 0 | 0
2322 | Rev6 | 6 | LOT2507-3529 | W06 | 2025-07-03 07:00 | LAM-2300FLEX | CH-A | ExtEdge-07 | Extreme Edge | 0.97 | 234 | 41.02 | 41.35 | 39.61 | 1577.2 | TRUE | FALSE | FALSE | TRUE | 0 | 0
2323 | Rev6 | 6 | LOT2507-3529 | W06 | 2025-07-03 07:00 | LAM-2300FLEX | CH-A | ExtEdge-08 | Extreme Edge | 0.97 | 270 | 41.11 | 40.52 | 38.1 | 1586.4 | TRUE | TRUE | FALSE | TRUE | 0 | 0
2324 | Rev6 | 6 | LOT2507-3529 | W06 | 2025-07-03 07:00 | LAM-2300FLEX | CH-A | ExtEdge-09 | Extreme Edge | 0.97 | 306 | 41.53 | 40.83 | 38.45 | 1580.4 | TRUE | TRUE | FALSE | TRUE | 0 | 0
2325 | Rev6 | 6 | LOT2507-3529 | W06 | 2025-07-03 07:00 | LAM-2300FLEX | CH-A | ExtEdge-10 | Extreme Edge | 0.97 | 342 | 41.29 | 41.37 | 38.89 | 1551.6 | TRUE | FALSE | FALSE | TRUE | 0 | 0
2326 | Rev6 | 6 | LOT2507-2832 | W07 | 2025-07-06 13:00 | LAM-2300FLEX | CH-A | C1 | Center | 0 |  | 40.15 | 39.32 | 36.28 | 1556.1 | TRUE | TRUE | TRUE | TRUE | 0 | 0
2327 | Rev6 | 6 | LOT2507-2832 | W07 | 2025-07-06 13:00 | LAM-2300FLEX | CH-A | Mid-Top | Mid | 0.55 | 90 | 41.44 | 40.01 | 42.84 | 1616.7 | TRUE | TRUE | FALSE | TRUE | 1 | 5.13 | polymer_residue_particle
2328 | Rev6 | 6 | LOT2507-2832 | W07 | 2025-07-06 13:00 | LAM-2300FLEX | CH-A | Mid-Right | Mid | 0.55 | 0 | 41.61 | 40.57 | 38.64 | 1564.1 | TRUE | TRUE | FALSE | TRUE | 0 | 0
2329 | Rev6 | 6 | LOT2507-2832 | W07 | 2025-07-06 13:00 | LAM-2300FLEX | CH-A | Mid-Bottom | Mid | 0.55 | 270 | 41.05 | 40.65 | 36.76 | 1573.2 | TRUE | TRUE | TRUE | TRUE | 0 | 0
2330 | Rev6 | 6 | LOT2507-2832 | W07 | 2025-07-06 13:00 | LAM-2300FLEX | CH-A | Mid-Left | Mid | 0.55 | 180 | 40.18 | 40.49 | 37.95 | 1589.2 | TRUE | TRUE | FALSE | TRUE | 0 | 0
2331 | Rev6 | 6 | LOT2507-2832 | W07 | 2025-07-06 13:00 | LAM-2300FLEX | CH-A | Edge-01 | Edge | 0.85 | 0 | 41.5 | 41.13 | 39.67 | 1507.8 | TRUE | FALSE | FALSE | FALSE | 1 | 3.92 | polymer_residue_particle
2332 | Rev6 | 6 | LOT2507-2832 | W07 | 2025-07-06 13:00 | LAM-2300FLEX | CH-A | Edge-02 | Edge | 0.85 | 36 | 41.48 | 41.6 | 38.73 | 1610.3 | TRUE | FALSE | FALSE | TRUE | 0 | 0
2333 | Rev6 | 6 | LOT2507-2832 | W07 | 2025-07-06 13:00 | LAM-2300FLEX | CH-A | Edge-03 | Edge | 0.85 | 72 | 42.27 | 41.19 | 37.96 | 1560.7 | FALSE | FALSE | FALSE | TRUE | 0 | 0
2334 | Rev6 | 6 | LOT2507-2832 | W07 | 2025-07-06 13:00 | LAM-2300FLEX | CH-A | Edge-04 | Edge | 0.85 | 108 | 40.99 | 42.05 | 37.99 | 1576.7 | TRUE | FALSE | FALSE | TRUE | 0 | 0
2335 | Rev6 | 6 | LOT2507-2832 | W07 | 2025-07-06 13:00 | LAM-2300FLEX | CH-A | Edge-05 | Edge | 0.85 | 144 | 41.55 | 40.87 | 38.83 | 1572.1 | TRUE | TRUE | FALSE | TRUE | 1 | 4.53 | polymer_residue_particle
2336 | Rev6 | 6 | LOT2507-2832 | W07 | 2025-07-06 13:00 | LAM-2300FLEX | CH-A | Edge-06 | Edge | 0.85 | 180 | 41.7 | 41.45 | 39.7 | 1497.4 | TRUE | FALSE | FALSE | FALSE | 1 | 4.95 | polymer_residue_particle
2337 | Rev6 | 6 | LOT2507-2832 | W07 | 2025-07-06 13:00 | LAM-2300FLEX | CH-A | Edge-07 | Edge | 0.85 | 216 | 40.97 | 41.15 | 38.85 | 1584.7 | TRUE | FALSE | FALSE | TRUE | 0 | 0
2338 | Rev6 | 6 | LOT2507-2832 | W07 | 2025-07-06 13:00 | LAM-2300FLEX | CH-A | Edge-08 | Edge | 0.85 | 252 | 41.2 | 40.96 | 39.02 | 1553.1 | TRUE | FALSE | FALSE | TRUE | 0 | 0
2339 | Rev6 | 6 | LOT2507-2832 | W07 | 2025-07-06 13:00 | LAM-2300FLEX | CH-A | Edge-09 | Edge | 0.85 | 288 | 41.47 | 40.77 | 38.5 | 1625 | TRUE | TRUE | FALSE | TRUE | 0 | 0
2340 | Rev6 | 6 | LOT2507-2832 | W07 | 2025-07-06 13:00 | LAM-2300FLEX | CH-A | Edge-10 | Edge | 0.85 | 324 | 41.56 | 41.76 | 38.69 | 1605.9 | TRUE | FALSE | FALSE | TRUE | 0 | 0
2341 | Rev6 | 6 | LOT2507-2832 | W07 | 2025-07-06 13:00 | LAM-2300FLEX | CH-A | ExtEdge-01 | Extreme Edge | 0.97 | 18 | 41.63 | 41.27 | 38.45 | 1575.2 | TRUE | FALSE | FALSE | TRUE | 0 | 0
2342 | Rev6 | 6 | LOT2507-2832 | W07 | 2025-07-06 13:00 | LAM-2300FLEX | CH-A | ExtEdge-02 | Extreme Edge | 0.97 | 54 | 41.24 | 41.61 | 37.73 | 1565.4 | TRUE | FALSE | TRUE | TRUE | 0 | 0
2343 | Rev6 | 6 | LOT2507-2832 | W07 | 2025-07-06 13:00 | LAM-2300FLEX | CH-A | ExtEdge-03 | Extreme Edge | 0.97 | 90 | 40.89 | 41.86 | 39.23 | 1617.5 | TRUE | FALSE | FALSE | TRUE | 1 | 4.78 | polymer_residue_particle
2344 | Rev6 | 6 | LOT2507-2832 | W07 | 2025-07-06 13:00 | LAM-2300FLEX | CH-A | ExtEdge-04 | Extreme Edge | 0.97 | 126 | 41.32 | 41.68 | 39.52 | 1570.6 | TRUE | FALSE | FALSE | TRUE | 0 | 0
2345 | Rev6 | 6 | LOT2507-2832 | W07 | 2025-07-06 13:00 | LAM-2300FLEX | CH-A | ExtEdge-05 | Extreme Edge | 0.97 | 162 | 41.24 | 41.49 | 39.45 | 1571.9 | TRUE | FALSE | FALSE | TRUE | 0 | 0
2346 | Rev6 | 6 | LOT2507-2832 | W07 | 2025-07-06 13:00 | LAM-2300FLEX | CH-A | ExtEdge-06 | Extreme Edge | 0.97 | 198 | 41.77 | 42.19 | 39.62 | 1578 | TRUE | FALSE | FALSE | TRUE | 0 | 0
2347 | Rev6 | 6 | LOT2507-2832 | W07 | 2025-07-06 13:00 | LAM-2300FLEX | CH-A | ExtEdge-07 | Extreme Edge | 0.97 | 234 | 41.41 | 40.95 | 38.73 | 1601.6 | TRUE | FALSE | FALSE | TRUE | 0 | 0
2348 | Rev6 | 6 | LOT2507-2832 | W07 | 2025-07-06 13:00 | LAM-2300FLEX | CH-A | ExtEdge-08 | Extreme Edge | 0.97 | 270 | 41.25 | 41.37 | 39.04 | 1548.4 | TRUE | FALSE | FALSE | TRUE | 0 | 0
2349 | Rev6 | 6 | LOT2507-2832 | W07 | 2025-07-06 13:00 | LAM-2300FLEX | CH-A | ExtEdge-09 | Extreme Edge | 0.97 | 306 | 41.35 | 41.09 | 38.52 | 1581 | TRUE | FALSE | FALSE | TRUE | 0 | 0
2350 | Rev6 | 6 | LOT2507-2832 | W07 | 2025-07-06 13:00 | LAM-2300FLEX | CH-A | ExtEdge-10 | Extreme Edge | 0.97 | 342 | 41.35 | 42.15 | 39.36 | 1525.4 | TRUE | FALSE | FALSE | TRUE | 0 | 0
2351 | Rev6 | 6 | LOT2507-7424 | W08 | 2025-07-07 10:00 | LAM-2300FLEX | CH-A | C1 | Center | 0 |  | 40.53 | 39.25 | 36.15 | 1537.1 | TRUE | TRUE | TRUE | TRUE | 0 | 0
2352 | Rev6 | 6 | LOT2507-7424 | W08 | 2025-07-07 10:00 | LAM-2300FLEX | CH-A | Mid-Top | Mid | 0.55 | 90 | 41.05 | 40.8 | 38.32 | 1560.8 | TRUE | TRUE | FALSE | TRUE | 0 | 0
2353 | Rev6 | 6 | LOT2507-7424 | W08 | 2025-07-07 10:00 | LAM-2300FLEX | CH-A | Mid-Right | Mid | 0.55 | 0 | 40.66 | 40.27 | 38.52 | 1547.8 | TRUE | TRUE | FALSE | TRUE | 0 | 0
2354 | Rev6 | 6 | LOT2507-7424 | W08 | 2025-07-07 10:00 | LAM-2300FLEX | CH-A | Mid-Bottom | Mid | 0.55 | 270 | 40.99 | 40.35 | 37.38 | 1573.4 | TRUE | TRUE | TRUE | TRUE | 0 | 0
2355 | Rev6 | 6 | LOT2507-7424 | W08 | 2025-07-07 10:00 | LAM-2300FLEX | CH-A | Mid-Left | Mid | 0.55 | 180 | 41 | 40.59 | 38.14 | 1590.4 | TRUE | TRUE | FALSE | TRUE | 0 | 0
2356 | Rev6 | 6 | LOT2507-7424 | W08 | 2025-07-07 10:00 | LAM-2300FLEX | CH-A | Edge-01 | Edge | 0.85 | 0 | 41.42 | 40.57 | 36.03 | 1616.6 | TRUE | TRUE | TRUE | TRUE | 1 | 3.69 | polymer_residue_particle
2357 | Rev6 | 6 | LOT2507-7424 | W08 | 2025-07-07 10:00 | LAM-2300FLEX | CH-A | Edge-02 | Edge | 0.85 | 36 | 41.27 | 41.34 | 38.23 | 1588 | TRUE | FALSE | FALSE | TRUE | 0 | 0
2358 | Rev6 | 6 | LOT2507-7424 | W08 | 2025-07-07 10:00 | LAM-2300FLEX | CH-A | Edge-03 | Edge | 0.85 | 72 | 40.46 | 40.45 | 38.24 | 1587.6 | TRUE | TRUE | FALSE | TRUE | 0 | 0
2359 | Rev6 | 6 | LOT2507-7424 | W08 | 2025-07-07 10:00 | LAM-2300FLEX | CH-A | Edge-04 | Edge | 0.85 | 108 | 41.64 | 40.91 | 38.39 | 1574.3 | TRUE | TRUE | FALSE | TRUE | 0 | 0
2360 | Rev6 | 6 | LOT2507-7424 | W08 | 2025-07-07 10:00 | LAM-2300FLEX | CH-A | Edge-05 | Edge | 0.85 | 144 | 41.05 | 40.78 | 38.61 | 1557.2 | TRUE | TRUE | FALSE | TRUE | 0 | 0
2361 | Rev6 | 6 | LOT2507-7424 | W08 | 2025-07-07 10:00 | LAM-2300FLEX | CH-A | Edge-06 | Edge | 0.85 | 180 | 41.53 | 40.56 | 38.08 | 1615.6 | TRUE | TRUE | FALSE | TRUE | 0 | 0
2362 | Rev6 | 6 | LOT2507-7424 | W08 | 2025-07-07 10:00 | LAM-2300FLEX | CH-A | Edge-07 | Edge | 0.85 | 216 | 41.41 | 41.2 | 38.64 | 1599.3 | TRUE | FALSE | FALSE | TRUE | 0 | 0
2363 | Rev6 | 6 | LOT2507-7424 | W08 | 2025-07-07 10:00 | LAM-2300FLEX | CH-A | Edge-08 | Edge | 0.85 | 252 | 40.9 | 40.6 | 38.96 | 1572.5 | TRUE | TRUE | FALSE | TRUE | 0 | 0
2364 | Rev6 | 6 | LOT2507-7424 | W08 | 2025-07-07 10:00 | LAM-2300FLEX | CH-A | Edge-09 | Edge | 0.85 | 288 | 40.91 | 41.12 | 38.47 | 1582.7 | TRUE | FALSE | FALSE | TRUE | 0 | 0
2365 | Rev6 | 6 | LOT2507-7424 | W08 | 2025-07-07 10:00 | LAM-2300FLEX | CH-A | Edge-10 | Edge | 0.85 | 324 | 40.97 | 40.84 | 38.67 | 1566.4 | TRUE | TRUE | FALSE | TRUE | 0 | 0
2366 | Rev6 | 6 | LOT2507-7424 | W08 | 2025-07-07 10:00 | LAM-2300FLEX | CH-A | ExtEdge-01 | Extreme Edge | 0.97 | 18 | 41.02 | 40.83 | 38.7 | 1551.6 | TRUE | TRUE | FALSE | TRUE | 0 | 0
2367 | Rev6 | 6 | LOT2507-7424 | W08 | 2025-07-07 10:00 | LAM-2300FLEX | CH-A | ExtEdge-02 | Extreme Edge | 0.97 | 54 | 42.4 | 41.02 | 38.66 | 1596.1 | FALSE | FALSE | FALSE | TRUE | 0 | 0
2368 | Rev6 | 6 | LOT2507-7424 | W08 | 2025-07-07 10:00 | LAM-2300FLEX | CH-A | ExtEdge-03 | Extreme Edge | 0.97 | 90 | 41.12 | 41.48 | 38.41 | 1595.4 | TRUE | FALSE | FALSE | TRUE | 0 | 0
2369 | Rev6 | 6 | LOT2507-7424 | W08 | 2025-07-07 10:00 | LAM-2300FLEX | CH-A | ExtEdge-04 | Extreme Edge | 0.97 | 126 | 41.19 | 40.97 | 37.91 | 1548.3 | TRUE | FALSE | FALSE | TRUE | 0 | 0
2370 | Rev6 | 6 | LOT2507-7424 | W08 | 2025-07-07 10:00 | LAM-2300FLEX | CH-A | ExtEdge-05 | Extreme Edge | 0.97 | 162 | 41.07 | 41.43 | 39.02 | 1562 | TRUE | FALSE | FALSE | TRUE | 0 | 0
2371 | Rev6 | 6 | LOT2507-7424 | W08 | 2025-07-07 10:00 | LAM-2300FLEX | CH-A | ExtEdge-06 | Extreme Edge | 0.97 | 198 | 41.35 | 41.68 | 38.38 | 1567.2 | TRUE | FALSE | FALSE | TRUE | 0 | 0
2372 | Rev6 | 6 | LOT2507-7424 | W08 | 2025-07-07 10:00 | LAM-2300FLEX | CH-A | ExtEdge-07 | Extreme Edge | 0.97 | 234 | 41.34 | 40.9 | 38.89 | 1587.1 | TRUE | TRUE | FALSE | TRUE | 0 | 0
2373 | Rev6 | 6 | LOT2507-7424 | W08 | 2025-07-07 10:00 | LAM-2300FLEX | CH-A | ExtEdge-08 | Extreme Edge | 0.97 | 270 | 41.59 | 41.08 | 38.23 | 1586 | TRUE | FALSE | FALSE | TRUE | 0 | 0
2374 | Rev6 | 6 | LOT2507-7424 | W08 | 2025-07-07 10:00 | LAM-2300FLEX | CH-A | ExtEdge-09 | Extreme Edge | 0.97 | 306 | 41.06 | 40.99 | 38.79 | 1592.9 | TRUE | FALSE | FALSE | TRUE | 0 | 0
2375 | Rev6 | 6 | LOT2507-7424 | W08 | 2025-07-07 10:00 | LAM-2300FLEX | CH-A | ExtEdge-10 | Extreme Edge | 0.97 | 342 | 41.45 | 40.89 | 38.96 | 1483.2 | TRUE | TRUE | FALSE | FALSE | 1 | 4.74 | polymer_residue_particle
2376 | Rev6 | 6 | LOT2507-8188 | W09 | 2025-07-09 14:00 | LAM-2300FLEX | CH-B | C1 | Center | 0 |  | 40.83 | 39.09 | 37.19 | 1565.1 | TRUE | TRUE | TRUE | TRUE | 0 | 0
2377 | Rev6 | 6 | LOT2507-8188 | W09 | 2025-07-09 14:00 | LAM-2300FLEX | CH-B | Mid-Top | Mid | 0.55 | 90 | 41.62 | 40.51 | 38.49 | 1551.2 | TRUE | TRUE | FALSE | TRUE | 0 | 0
2378 | Rev6 | 6 | LOT2507-8188 | W09 | 2025-07-09 14:00 | LAM-2300FLEX | CH-B | Mid-Right | Mid | 0.55 | 0 | 40.21 | 40.73 | 37.62 | 1588.2 | TRUE | TRUE | TRUE | TRUE | 0 | 0
2379 | Rev6 | 6 | LOT2507-8188 | W09 | 2025-07-09 14:00 | LAM-2300FLEX | CH-B | Mid-Bottom | Mid | 0.55 | 270 | 41.81 | 40.44 | 38.4 | 1578.2 | TRUE | TRUE | FALSE | TRUE | 0 | 0
2380 | Rev6 | 6 | LOT2507-8188 | W09 | 2025-07-09 14:00 | LAM-2300FLEX | CH-B | Mid-Left | Mid | 0.55 | 180 | 41.53 | 40.55 | 37.72 | 1570.4 | TRUE | TRUE | TRUE | TRUE | 0 | 0
2381 | Rev6 | 6 | LOT2507-8188 | W09 | 2025-07-09 14:00 | LAM-2300FLEX | CH-B | Edge-01 | Edge | 0.85 | 0 | 41.56 | 41.8 | 38.37 | 1578.3 | TRUE | FALSE | FALSE | TRUE | 0 | 0
2382 | Rev6 | 6 | LOT2507-8188 | W09 | 2025-07-09 14:00 | LAM-2300FLEX | CH-B | Edge-02 | Edge | 0.85 | 36 | 41.26 | 41.08 | 38.8 | 1564.6 | TRUE | FALSE | FALSE | TRUE | 0 | 0
2383 | Rev6 | 6 | LOT2507-8188 | W09 | 2025-07-09 14:00 | LAM-2300FLEX | CH-B | Edge-03 | Edge | 0.85 | 72 | 41.54 | 40.68 | 39.2 | 1543.2 | TRUE | TRUE | FALSE | TRUE | 0 | 0
2384 | Rev6 | 6 | LOT2507-8188 | W09 | 2025-07-09 14:00 | LAM-2300FLEX | CH-B | Edge-04 | Edge | 0.85 | 108 | 41.23 | 40.66 | 38.14 | 1556.1 | TRUE | TRUE | FALSE | TRUE | 0 | 0
2385 | Rev6 | 6 | LOT2507-8188 | W09 | 2025-07-09 14:00 | LAM-2300FLEX | CH-B | Edge-05 | Edge | 0.85 | 144 | 40.88 | 41.58 | 38.32 | 1624.7 | TRUE | FALSE | FALSE | TRUE | 1 | 5.42 | polymer_residue_particle
2386 | Rev6 | 6 | LOT2507-8188 | W09 | 2025-07-09 14:00 | LAM-2300FLEX | CH-B | Edge-06 | Edge | 0.85 | 180 | 40.9 | 41.39 | 35.77 | 1582 | TRUE | FALSE | TRUE | TRUE | 1 | 5.68 | polymer_residue_particle
2387 | Rev6 | 6 | LOT2507-8188 | W09 | 2025-07-09 14:00 | LAM-2300FLEX | CH-B | Edge-07 | Edge | 0.85 | 216 | 41.19 | 41 | 38.36 | 1561.1 | TRUE | FALSE | FALSE | TRUE | 0 | 0
2388 | Rev6 | 6 | LOT2507-8188 | W09 | 2025-07-09 14:00 | LAM-2300FLEX | CH-B | Edge-08 | Edge | 0.85 | 252 | 41.53 | 41.48 | 38.2 | 1564.7 | TRUE | FALSE | FALSE | TRUE | 0 | 0
2389 | Rev6 | 6 | LOT2507-8188 | W09 | 2025-07-09 14:00 | LAM-2300FLEX | CH-B | Edge-09 | Edge | 0.85 | 288 | 41.59 | 41.24 | 39.03 | 1561.9 | TRUE | FALSE | FALSE | TRUE | 0 | 0
2390 | Rev6 | 6 | LOT2507-8188 | W09 | 2025-07-09 14:00 | LAM-2300FLEX | CH-B | Edge-10 | Edge | 0.85 | 324 | 41.7 | 40.28 | 37.75 | 1545.9 | TRUE | TRUE | TRUE | TRUE | 0 | 0
2391 | Rev6 | 6 | LOT2507-8188 | W09 | 2025-07-09 14:00 | LAM-2300FLEX | CH-B | ExtEdge-01 | Extreme Edge | 0.97 | 18 | 40.76 | 41.07 | 39.21 | 1580.1 | TRUE | FALSE | FALSE | TRUE | 0 | 0
2392 | Rev6 | 6 | LOT2507-8188 | W09 | 2025-07-09 14:00 | LAM-2300FLEX | CH-B | ExtEdge-02 | Extreme Edge | 0.97 | 54 | 41.52 | 41.25 | 38.95 | 1579.8 | TRUE | FALSE | FALSE | TRUE | 0 | 0
2393 | Rev6 | 6 | LOT2507-8188 | W09 | 2025-07-09 14:00 | LAM-2300FLEX | CH-B | ExtEdge-03 | Extreme Edge | 0.97 | 90 | 41.89 | 41.2 | 40.59 | 1615.9 | TRUE | FALSE | FALSE | TRUE | 1 | 5.13 | polymer_residue_particle
2394 | Rev6 | 6 | LOT2507-8188 | W09 | 2025-07-09 14:00 | LAM-2300FLEX | CH-B | ExtEdge-04 | Extreme Edge | 0.97 | 126 | 41.04 | 41.58 | 39.13 | 1541.2 | TRUE | FALSE | FALSE | TRUE | 0 | 0
2395 | Rev6 | 6 | LOT2507-8188 | W09 | 2025-07-09 14:00 | LAM-2300FLEX | CH-B | ExtEdge-05 | Extreme Edge | 0.97 | 162 | 41.92 | 41.8 | 38.87 | 1564 | TRUE | FALSE | FALSE | TRUE | 0 | 0
2396 | Rev6 | 6 | LOT2507-8188 | W09 | 2025-07-09 14:00 | LAM-2300FLEX | CH-B | ExtEdge-06 | Extreme Edge | 0.97 | 198 | 41.15 | 40.88 | 38.6 | 1573.8 | TRUE | TRUE | FALSE | TRUE | 0 | 0
2397 | Rev6 | 6 | LOT2507-8188 | W09 | 2025-07-09 14:00 | LAM-2300FLEX | CH-B | ExtEdge-07 | Extreme Edge | 0.97 | 234 | 41.48 | 40.96 | 38.25 | 1571.1 | TRUE | FALSE | FALSE | TRUE | 0 | 0
2398 | Rev6 | 6 | LOT2507-8188 | W09 | 2025-07-09 14:00 | LAM-2300FLEX | CH-B | ExtEdge-08 | Extreme Edge | 0.97 | 270 | 41.06 | 41.03 | 38.5 | 1585.7 | TRUE | FALSE | FALSE | TRUE | 0 | 0
2399 | Rev6 | 6 | LOT2507-8188 | W09 | 2025-07-09 14:00 | LAM-2300FLEX | CH-B | ExtEdge-09 | Extreme Edge | 0.97 | 306 | 41.77 | 41.21 | 39.29 | 1594.1 | TRUE | FALSE | FALSE | TRUE | 0 | 0
2400 | Rev6 | 6 | LOT2507-8188 | W09 | 2025-07-09 14:00 | LAM-2300FLEX | CH-B | ExtEdge-10 | Extreme Edge | 0.97 | 342 | 41.56 | 40.88 | 39.67 | 1593.4 | TRUE | TRUE | FALSE | TRUE | 0 | 0
2401 | Rev6 | 6 | LOT2507-7429 | W10 | 2025-07-10 18:00 | LAM-2300FLEX | CH-A | C1 | Center | 0 |  | 40.45 | 39.37 | 40.83 | 1525.1 | TRUE | TRUE | FALSE | TRUE | 1 | 4.74 | polymer_residue_particle
2402 | Rev6 | 6 | LOT2507-7429 | W10 | 2025-07-10 18:00 | LAM-2300FLEX | CH-A | Mid-Top | Mid | 0.55 | 90 | 40.51 | 40.98 | 37.99 | 1568.5 | TRUE | FALSE | FALSE | TRUE | 0 | 0
2403 | Rev6 | 6 | LOT2507-7429 | W10 | 2025-07-10 18:00 | LAM-2300FLEX | CH-A | Mid-Right | Mid | 0.55 | 0 | 40.48 | 41.09 | 37.72 | 1564.6 | TRUE | FALSE | TRUE | TRUE | 0 | 0
2404 | Rev6 | 6 | LOT2507-7429 | W10 | 2025-07-10 18:00 | LAM-2300FLEX | CH-A | Mid-Bottom | Mid | 0.55 | 270 | 40.65 | 41.21 | 38.72 | 1550.3 | TRUE | FALSE | FALSE | TRUE | 0 | 0
2405 | Rev6 | 6 | LOT2507-7429 | W10 | 2025-07-10 18:00 | LAM-2300FLEX | CH-A | Mid-Left | Mid | 0.55 | 180 | 41.54 | 40.32 | 37.31 | 1572.1 | TRUE | TRUE | TRUE | TRUE | 0 | 0
2406 | Rev6 | 6 | LOT2507-7429 | W10 | 2025-07-10 18:00 | LAM-2300FLEX | CH-A | Edge-01 | Edge | 0.85 | 0 | 40.85 | 41.2 | 38.6 | 1545.6 | TRUE | FALSE | FALSE | TRUE | 0 | 0
2407 | Rev6 | 6 | LOT2507-7429 | W10 | 2025-07-10 18:00 | LAM-2300FLEX | CH-A | Edge-02 | Edge | 0.85 | 36 | 40.9 | 40.99 | 38.2 | 1596.8 | TRUE | FALSE | FALSE | TRUE | 0 | 0
2408 | Rev6 | 6 | LOT2507-7429 | W10 | 2025-07-10 18:00 | LAM-2300FLEX | CH-A | Edge-03 | Edge | 0.85 | 72 | 41.56 | 40.85 | 39.03 | 1609.5 | TRUE | TRUE | FALSE | TRUE | 0 | 0
2409 | Rev6 | 6 | LOT2507-7429 | W10 | 2025-07-10 18:00 | LAM-2300FLEX | CH-A | Edge-04 | Edge | 0.85 | 108 | 41.73 | 40.91 | 38.67 | 1604.8 | TRUE | TRUE | FALSE | TRUE | 0 | 0
2410 | Rev6 | 6 | LOT2507-7429 | W10 | 2025-07-10 18:00 | LAM-2300FLEX | CH-A | Edge-05 | Edge | 0.85 | 144 | 41.11 | 40.66 | 39.16 | 1625.9 | TRUE | TRUE | FALSE | TRUE | 0 | 0
2411 | Rev6 | 6 | LOT2507-7429 | W10 | 2025-07-10 18:00 | LAM-2300FLEX | CH-A | Edge-06 | Edge | 0.85 | 180 | 41.48 | 41.55 | 38.93 | 1580.1 | TRUE | FALSE | FALSE | TRUE | 0 | 0
2412 | Rev6 | 6 | LOT2507-7429 | W10 | 2025-07-10 18:00 | LAM-2300FLEX | CH-A | Edge-07 | Edge | 0.85 | 216 | 41.31 | 40.86 | 37.99 | 1572.1 | TRUE | TRUE | FALSE | TRUE | 0 | 0
2413 | Rev6 | 6 | LOT2507-7429 | W10 | 2025-07-10 18:00 | LAM-2300FLEX | CH-A | Edge-08 | Edge | 0.85 | 252 | 41.4 | 41.19 | 38.01 | 1530 | TRUE | FALSE | FALSE | TRUE | 2 | 9.63 | polymer_residue_particle
2414 | Rev6 | 6 | LOT2507-7429 | W10 | 2025-07-10 18:00 | LAM-2300FLEX | CH-A | Edge-09 | Edge | 0.85 | 288 | 41.41 | 40.99 | 38.91 | 1572.2 | TRUE | FALSE | FALSE | TRUE | 0 | 0
2415 | Rev6 | 6 | LOT2507-7429 | W10 | 2025-07-10 18:00 | LAM-2300FLEX | CH-A | Edge-10 | Edge | 0.85 | 324 | 41.59 | 40.56 | 39.76 | 1559.2 | TRUE | TRUE | FALSE | TRUE | 1 | 4.7 | polymer_residue_particle
2416 | Rev6 | 6 | LOT2507-7429 | W10 | 2025-07-10 18:00 | LAM-2300FLEX | CH-A | ExtEdge-01 | Extreme Edge | 0.97 | 18 | 41.12 | 41.19 | 39.37 | 1550.2 | TRUE | FALSE | FALSE | TRUE | 0 | 0
2417 | Rev6 | 6 | LOT2507-7429 | W10 | 2025-07-10 18:00 | LAM-2300FLEX | CH-A | ExtEdge-02 | Extreme Edge | 0.97 | 54 | 41.23 | 40.95 | 38.92 | 1599.6 | TRUE | TRUE | FALSE | TRUE | 0 | 0
2418 | Rev6 | 6 | LOT2507-7429 | W10 | 2025-07-10 18:00 | LAM-2300FLEX | CH-A | ExtEdge-03 | Extreme Edge | 0.97 | 90 | 41.36 | 40.98 | 39.36 | 1590.6 | TRUE | FALSE | FALSE | TRUE | 0 | 0
2419 | Rev6 | 6 | LOT2507-7429 | W10 | 2025-07-10 18:00 | LAM-2300FLEX | CH-A | ExtEdge-04 | Extreme Edge | 0.97 | 126 | 41.37 | 41.52 | 40 | 1656.7 | TRUE | FALSE | FALSE | TRUE | 1 | 4.38 | polymer_residue_particle
2420 | Rev6 | 6 | LOT2507-7429 | W10 | 2025-07-10 18:00 | LAM-2300FLEX | CH-A | ExtEdge-05 | Extreme Edge | 0.97 | 162 | 41.05 | 41.42 | 38.58 | 1565.2 | TRUE | FALSE | FALSE | TRUE | 0 | 0
2421 | Rev6 | 6 | LOT2507-7429 | W10 | 2025-07-10 18:00 | LAM-2300FLEX | CH-A | ExtEdge-06 | Extreme Edge | 0.97 | 198 | 41.3 | 41.77 | 38.94 | 1591 | TRUE | FALSE | FALSE | TRUE | 0 | 0
2422 | Rev6 | 6 | LOT2507-7429 | W10 | 2025-07-10 18:00 | LAM-2300FLEX | CH-A | ExtEdge-07 | Extreme Edge | 0.97 | 234 | 41.55 | 41.83 | 38.9 | 1553.3 | TRUE | FALSE | FALSE | TRUE | 0 | 0
2423 | Rev6 | 6 | LOT2507-7429 | W10 | 2025-07-10 18:00 | LAM-2300FLEX | CH-A | ExtEdge-08 | Extreme Edge | 0.97 | 270 | 41.22 | 41.22 | 38.68 | 1567.3 | TRUE | FALSE | FALSE | TRUE | 0 | 0
2424 | Rev6 | 6 | LOT2507-7429 | W10 | 2025-07-10 18:00 | LAM-2300FLEX | CH-A | ExtEdge-09 | Extreme Edge | 0.97 | 306 | 41.28 | 41.54 | 38.48 | 1584.9 | TRUE | FALSE | FALSE | TRUE | 0 | 0
2425 | Rev6 | 6 | LOT2507-7429 | W10 | 2025-07-10 18:00 | LAM-2300FLEX | CH-A | ExtEdge-10 | Extreme Edge | 0.97 | 342 | 41.59 | 41.49 | 39.26 | 1609 | TRUE | FALSE | FALSE | TRUE | 0 | 0
2426 | Rev6 | 6 | LOT2507-9166 | W11 | 2025-07-11 08:00 | LAM-2300FLEX | CH-B | C1 | Center | 0 |  | 41.12 | 39.59 | 36.39 | 1584.9 | TRUE | TRUE | TRUE | TRUE | 0 | 0
2427 | Rev6 | 6 | LOT2507-9166 | W11 | 2025-07-11 08:00 | LAM-2300FLEX | CH-B | Mid-Top | Mid | 0.55 | 90 | 40.4 | 40.33 | 37.6 | 1605.5 | TRUE | TRUE | TRUE | TRUE | 0 | 0
2428 | Rev6 | 6 | LOT2507-9166 | W11 | 2025-07-11 08:00 | LAM-2300FLEX | CH-B | Mid-Right | Mid | 0.55 | 0 | 40.94 | 40.24 | 37.78 | 1606.6 | TRUE | TRUE | TRUE | TRUE | 0 | 0
2429 | Rev6 | 6 | LOT2507-9166 | W11 | 2025-07-11 08:00 | LAM-2300FLEX | CH-B | Mid-Bottom | Mid | 0.55 | 270 | 41.37 | 39.93 | 37.87 | 1542.4 | TRUE | TRUE | FALSE | TRUE | 0 | 0
2430 | Rev6 | 6 | LOT2507-9166 | W11 | 2025-07-11 08:00 | LAM-2300FLEX | CH-B | Mid-Left | Mid | 0.55 | 180 | 40.95 | 41.53 | 38.49 | 1566.4 | TRUE | FALSE | FALSE | TRUE | 0 | 0
2431 | Rev6 | 6 | LOT2507-9166 | W11 | 2025-07-11 08:00 | LAM-2300FLEX | CH-B | Edge-01 | Edge | 0.85 | 0 | 41.52 | 41.35 | 38.75 | 1616.3 | TRUE | FALSE | FALSE | TRUE | 0 | 0
2432 | Rev6 | 6 | LOT2507-9166 | W11 | 2025-07-11 08:00 | LAM-2300FLEX | CH-B | Edge-02 | Edge | 0.85 | 36 | 41.07 | 40.96 | 38.63 | 1549.9 | TRUE | FALSE | FALSE | TRUE | 0 | 0
2433 | Rev6 | 6 | LOT2507-9166 | W11 | 2025-07-11 08:00 | LAM-2300FLEX | CH-B | Edge-03 | Edge | 0.85 | 72 | 41.58 | 41.39 | 38.13 | 1565.9 | TRUE | FALSE | FALSE | TRUE | 0 | 0
2434 | Rev6 | 6 | LOT2507-9166 | W11 | 2025-07-11 08:00 | LAM-2300FLEX | CH-B | Edge-04 | Edge | 0.85 | 108 | 40.92 | 40.81 | 38.54 | 1560.5 | TRUE | TRUE | FALSE | TRUE | 0 | 0
2435 | Rev6 | 6 | LOT2507-9166 | W11 | 2025-07-11 08:00 | LAM-2300FLEX | CH-B | Edge-05 | Edge | 0.85 | 144 | 41.51 | 40.89 | 38.6 | 1539.4 | TRUE | TRUE | FALSE | TRUE | 0 | 0
2436 | Rev6 | 6 | LOT2507-9166 | W11 | 2025-07-11 08:00 | LAM-2300FLEX | CH-B | Edge-06 | Edge | 0.85 | 180 | 41.56 | 40.63 | 38.34 | 1562.8 | TRUE | TRUE | FALSE | TRUE | 0 | 0
2437 | Rev6 | 6 | LOT2507-9166 | W11 | 2025-07-11 08:00 | LAM-2300FLEX | CH-B | Edge-07 | Edge | 0.85 | 216 | 41.21 | 40.51 | 38.94 | 1594.1 | TRUE | TRUE | FALSE | TRUE | 0 | 0
2438 | Rev6 | 6 | LOT2507-9166 | W11 | 2025-07-11 08:00 | LAM-2300FLEX | CH-B | Edge-08 | Edge | 0.85 | 252 | 41.32 | 41.01 | 38.8 | 1567.3 | TRUE | FALSE | FALSE | TRUE | 0 | 0
2439 | Rev6 | 6 | LOT2507-9166 | W11 | 2025-07-11 08:00 | LAM-2300FLEX | CH-B | Edge-09 | Edge | 0.85 | 288 | 41.61 | 40.78 | 37.96 | 1598.8 | TRUE | TRUE | FALSE | TRUE | 0 | 0
2440 | Rev6 | 6 | LOT2507-9166 | W11 | 2025-07-11 08:00 | LAM-2300FLEX | CH-B | Edge-10 | Edge | 0.85 | 324 | 40.72 | 41.46 | 37.93 | 1563.5 | TRUE | FALSE | FALSE | TRUE | 0 | 0
2441 | Rev6 | 6 | LOT2507-9166 | W11 | 2025-07-11 08:00 | LAM-2300FLEX | CH-B | ExtEdge-01 | Extreme Edge | 0.97 | 18 | 41.35 | 41.36 | 38.67 | 1557.8 | TRUE | FALSE | FALSE | TRUE | 0 | 0
2442 | Rev6 | 6 | LOT2507-9166 | W11 | 2025-07-11 08:00 | LAM-2300FLEX | CH-B | ExtEdge-02 | Extreme Edge | 0.97 | 54 | 41.63 | 41.69 | 37.46 | 1518.2 | TRUE | FALSE | TRUE | FALSE | 1 | 4.86 | polymer_residue_particle
2443 | Rev6 | 6 | LOT2507-9166 | W11 | 2025-07-11 08:00 | LAM-2300FLEX | CH-B | ExtEdge-03 | Extreme Edge | 0.97 | 90 | 41.73 | 41.4 | 38.59 | 1550.5 | TRUE | FALSE | FALSE | TRUE | 0 | 0
2444 | Rev6 | 6 | LOT2507-9166 | W11 | 2025-07-11 08:00 | LAM-2300FLEX | CH-B | ExtEdge-04 | Extreme Edge | 0.97 | 126 | 41.01 | 41.64 | 38.57 | 1564.8 | TRUE | FALSE | FALSE | TRUE | 0 | 0
2445 | Rev6 | 6 | LOT2507-9166 | W11 | 2025-07-11 08:00 | LAM-2300FLEX | CH-B | ExtEdge-05 | Extreme Edge | 0.97 | 162 | 41.32 | 41.06 | 39.16 | 1566.6 | TRUE | FALSE | FALSE | TRUE | 0 | 0
2446 | Rev6 | 6 | LOT2507-9166 | W11 | 2025-07-11 08:00 | LAM-2300FLEX | CH-B | ExtEdge-06 | Extreme Edge | 0.97 | 198 | 41.63 | 41.3 | 38.32 | 1552.3 | TRUE | FALSE | FALSE | TRUE | 0 | 0
2447 | Rev6 | 6 | LOT2507-9166 | W11 | 2025-07-11 08:00 | LAM-2300FLEX | CH-B | ExtEdge-07 | Extreme Edge | 0.97 | 234 | 41.33 | 41.35 | 39.44 | 1593.8 | TRUE | FALSE | FALSE | TRUE | 0 | 0
2448 | Rev6 | 6 | LOT2507-9166 | W11 | 2025-07-11 08:00 | LAM-2300FLEX | CH-B | ExtEdge-08 | Extreme Edge | 0.97 | 270 | 41.09 | 41.46 | 39.27 | 1559.9 | TRUE | FALSE | FALSE | TRUE | 0 | 0
2449 | Rev6 | 6 | LOT2507-9166 | W11 | 2025-07-11 08:00 | LAM-2300FLEX | CH-B | ExtEdge-09 | Extreme Edge | 0.97 | 306 | 41.54 | 41.31 | 37.67 | 1577.8 | TRUE | FALSE | TRUE | TRUE | 0 | 0
2450 | Rev6 | 6 | LOT2507-9166 | W11 | 2025-07-11 08:00 | LAM-2300FLEX | CH-B | ExtEdge-10 | Extreme Edge | 0.97 | 342 | 41.18 | 41.37 | 38.51 | 1596.8 | TRUE | FALSE | FALSE | TRUE | 0 | 0
2451 | Rev6 | 6 | LOT2507-9610 | W12 | 2025-07-14 13:00 | AMAT-CENTRIS | CH-C | C1 | Center | 0 |  | 40.42 | 39.02 | 37.31 | 1569 | TRUE | TRUE | TRUE | TRUE | 0 | 0
2452 | Rev6 | 6 | LOT2507-9610 | W12 | 2025-07-14 13:00 | AMAT-CENTRIS | CH-C | Mid-Top | Mid | 0.55 | 90 | 40.67 | 40.19 | 40.21 | 1768.9 | TRUE | TRUE | FALSE | FALSE | 2 | 9.47 | polymer_residue_particle
2453 | Rev6 | 6 | LOT2507-9610 | W12 | 2025-07-14 13:00 | AMAT-CENTRIS | CH-C | Mid-Right | Mid | 0.55 | 0 | 41.27 | 40.14 | 38.18 | 1587.7 | TRUE | TRUE | FALSE | TRUE | 0 | 0
2454 | Rev6 | 6 | LOT2507-9610 | W12 | 2025-07-14 13:00 | AMAT-CENTRIS | CH-C | Mid-Bottom | Mid | 0.55 | 270 | 41.49 | 40.66 | 37.49 | 1563 | TRUE | TRUE | TRUE | TRUE | 0 | 0
2455 | Rev6 | 6 | LOT2507-9610 | W12 | 2025-07-14 13:00 | AMAT-CENTRIS | CH-C | Mid-Left | Mid | 0.55 | 180 | 41.24 | 41.53 | 37.91 | 1591 | TRUE | FALSE | FALSE | TRUE | 0 | 0
2456 | Rev6 | 6 | LOT2507-9610 | W12 | 2025-07-14 13:00 | AMAT-CENTRIS | CH-C | Edge-01 | Edge | 0.85 | 0 | 41.26 | 40.71 | 38.63 | 1584.6 | TRUE | TRUE | FALSE | TRUE | 0 | 0
2457 | Rev6 | 6 | LOT2507-9610 | W12 | 2025-07-14 13:00 | AMAT-CENTRIS | CH-C | Edge-02 | Edge | 0.85 | 36 | 41.35 | 40.94 | 38.73 | 1622.3 | TRUE | TRUE | FALSE | TRUE | 0 | 0
2458 | Rev6 | 6 | LOT2507-9610 | W12 | 2025-07-14 13:00 | AMAT-CENTRIS | CH-C | Edge-03 | Edge | 0.85 | 72 | 41.58 | 41.2 | 37.93 | 1559.8 | TRUE | FALSE | FALSE | TRUE | 1 | 5.45 | polymer_residue_particle
2459 | Rev6 | 6 | LOT2507-9610 | W12 | 2025-07-14 13:00 | AMAT-CENTRIS | CH-C | Edge-04 | Edge | 0.85 | 108 | 42.05 | 40.85 | 38.2 | 1584.5 | FALSE | TRUE | FALSE | TRUE | 0 | 0
2460 | Rev6 | 6 | LOT2507-9610 | W12 | 2025-07-14 13:00 | AMAT-CENTRIS | CH-C | Edge-05 | Edge | 0.85 | 144 | 41.71 | 41.34 | 38.32 | 1574 | TRUE | FALSE | FALSE | TRUE | 0 | 0
2461 | Rev6 | 6 | LOT2507-9610 | W12 | 2025-07-14 13:00 | AMAT-CENTRIS | CH-C | Edge-06 | Edge | 0.85 | 180 | 41.42 | 40.84 | 37.83 | 1572.2 | TRUE | TRUE | FALSE | TRUE | 0 | 0
2462 | Rev6 | 6 | LOT2507-9610 | W12 | 2025-07-14 13:00 | AMAT-CENTRIS | CH-C | Edge-07 | Edge | 0.85 | 216 | 41.62 | 41.23 | 39.16 | 1579.7 | TRUE | FALSE | FALSE | TRUE | 0 | 0
2463 | Rev6 | 6 | LOT2507-9610 | W12 | 2025-07-14 13:00 | AMAT-CENTRIS | CH-C | Edge-08 | Edge | 0.85 | 252 | 41.25 | 41.06 | 38.35 | 1513 | TRUE | FALSE | FALSE | FALSE | 0 | 0
2464 | Rev6 | 6 | LOT2507-9610 | W12 | 2025-07-14 13:00 | AMAT-CENTRIS | CH-C | Edge-09 | Edge | 0.85 | 288 | 41.63 | 40.64 | 38.24 | 1565.2 | TRUE | TRUE | FALSE | TRUE | 0 | 0
2465 | Rev6 | 6 | LOT2507-9610 | W12 | 2025-07-14 13:00 | AMAT-CENTRIS | CH-C | Edge-10 | Edge | 0.85 | 324 | 41.26 | 40.96 | 38.24 | 1564.7 | TRUE | FALSE | FALSE | TRUE | 0 | 0
2466 | Rev6 | 6 | LOT2507-9610 | W12 | 2025-07-14 13:00 | AMAT-CENTRIS | CH-C | ExtEdge-01 | Extreme Edge | 0.97 | 18 | 42.04 | 41.36 | 38.02 | 1585.1 | FALSE | FALSE | FALSE | TRUE | 0 | 0
2467 | Rev6 | 6 | LOT2507-9610 | W12 | 2025-07-14 13:00 | AMAT-CENTRIS | CH-C | ExtEdge-02 | Extreme Edge | 0.97 | 54 | 41.56 | 42.03 | 38.16 | 1570.6 | TRUE | FALSE | FALSE | TRUE | 0 | 0
2468 | Rev6 | 6 | LOT2507-9610 | W12 | 2025-07-14 13:00 | AMAT-CENTRIS | CH-C | ExtEdge-03 | Extreme Edge | 0.97 | 90 | 41.12 | 40.93 | 38.31 | 1586.2 | TRUE | TRUE | FALSE | TRUE | 0 | 0
2469 | Rev6 | 6 | LOT2507-9610 | W12 | 2025-07-14 13:00 | AMAT-CENTRIS | CH-C | ExtEdge-04 | Extreme Edge | 0.97 | 126 | 41.72 | 41 | 38.49 | 1530.7 | TRUE | FALSE | FALSE | TRUE | 0 | 0
2470 | Rev6 | 6 | LOT2507-9610 | W12 | 2025-07-14 13:00 | AMAT-CENTRIS | CH-C | ExtEdge-05 | Extreme Edge | 0.97 | 162 | 41.31 | 40.77 | 39.25 | 1554.5 | TRUE | TRUE | FALSE | TRUE | 0 | 0
2471 | Rev6 | 6 | LOT2507-9610 | W12 | 2025-07-14 13:00 | AMAT-CENTRIS | CH-C | ExtEdge-06 | Extreme Edge | 0.97 | 198 | 40.95 | 40.78 | 38.55 | 1518.1 | TRUE | TRUE | FALSE | FALSE | 0 | 0
2472 | Rev6 | 6 | LOT2507-9610 | W12 | 2025-07-14 13:00 | AMAT-CENTRIS | CH-C | ExtEdge-07 | Extreme Edge | 0.97 | 234 | 41.49 | 41.04 | 39.11 | 1553.8 | TRUE | FALSE | FALSE | TRUE | 0 | 0
2473 | Rev6 | 6 | LOT2507-9610 | W12 | 2025-07-14 13:00 | AMAT-CENTRIS | CH-C | ExtEdge-08 | Extreme Edge | 0.97 | 270 | 42.03 | 41.36 | 39.28 | 1577.6 | FALSE | FALSE | FALSE | TRUE | 0 | 0
2474 | Rev6 | 6 | LOT2507-9610 | W12 | 2025-07-14 13:00 | AMAT-CENTRIS | CH-C | ExtEdge-09 | Extreme Edge | 0.97 | 306 | 41.24 | 41.8 | 39.29 | 1591.1 | TRUE | FALSE | FALSE | TRUE | 0 | 0
2475 | Rev6 | 6 | LOT2507-9610 | W12 | 2025-07-14 13:00 | AMAT-CENTRIS | CH-C | ExtEdge-10 | Extreme Edge | 0.97 | 342 | 41.85 | 41.44 | 38.77 | 1606.2 | TRUE | FALSE | FALSE | TRUE | 0 | 0
2476 | Rev6 | 6 | LOT2507-9522 | W13 | 2025-07-17 16:00 | LAM-2300FLEX | CH-A | C1 | Center | 0 |  | 40.3 | 38.57 | 37.11 | 1612.6 | TRUE | TRUE | TRUE | TRUE | 0 | 0
2477 | Rev6 | 6 | LOT2507-9522 | W13 | 2025-07-17 16:00 | LAM-2300FLEX | CH-A | Mid-Top | Mid | 0.55 | 90 | 41.06 | 40.61 | 38.14 | 1558.1 | TRUE | TRUE | FALSE | TRUE | 0 | 0
2478 | Rev6 | 6 | LOT2507-9522 | W13 | 2025-07-17 16:00 | LAM-2300FLEX | CH-A | Mid-Right | Mid | 0.55 | 0 | 41.39 | 40.26 | 38.36 | 1559.6 | TRUE | TRUE | FALSE | TRUE | 2 | 8.84 | polymer_residue_particle
2479 | Rev6 | 6 | LOT2507-9522 | W13 | 2025-07-17 16:00 | LAM-2300FLEX | CH-A | Mid-Bottom | Mid | 0.55 | 270 | 40.69 | 40.32 | 38.39 | 1541.3 | TRUE | TRUE | FALSE | TRUE | 0 | 0
2480 | Rev6 | 6 | LOT2507-9522 | W13 | 2025-07-17 16:00 | LAM-2300FLEX | CH-A | Mid-Left | Mid | 0.55 | 180 | 41.47 | 40.86 | 38.2 | 1530.5 | TRUE | TRUE | FALSE | TRUE | 0 | 0
2481 | Rev6 | 6 | LOT2507-9522 | W13 | 2025-07-17 16:00 | LAM-2300FLEX | CH-A | Edge-01 | Edge | 0.85 | 0 | 41.33 | 40.71 | 38.47 | 1574.2 | TRUE | TRUE | FALSE | TRUE | 0 | 0
2482 | Rev6 | 6 | LOT2507-9522 | W13 | 2025-07-17 16:00 | LAM-2300FLEX | CH-A | Edge-02 | Edge | 0.85 | 36 | 41.12 | 41.38 | 38.23 | 1551 | TRUE | FALSE | FALSE | TRUE | 0 | 0
2483 | Rev6 | 6 | LOT2507-9522 | W13 | 2025-07-17 16:00 | LAM-2300FLEX | CH-A | Edge-03 | Edge | 0.85 | 72 | 41.28 | 41.06 | 40.28 | 1617.2 | TRUE | FALSE | FALSE | TRUE | 1 | 5.05 | polymer_residue_particle
2484 | Rev6 | 6 | LOT2507-9522 | W13 | 2025-07-17 16:00 | LAM-2300FLEX | CH-A | Edge-04 | Edge | 0.85 | 108 | 41.12 | 40.77 | 39.22 | 1576.7 | TRUE | TRUE | FALSE | TRUE | 0 | 0
2485 | Rev6 | 6 | LOT2507-9522 | W13 | 2025-07-17 16:00 | LAM-2300FLEX | CH-A | Edge-05 | Edge | 0.85 | 144 | 41.35 | 41.04 | 37.25 | 1599.8 | TRUE | FALSE | TRUE | TRUE | 1 | 4.58 | polymer_residue_particle
2486 | Rev6 | 6 | LOT2507-9522 | W13 | 2025-07-17 16:00 | LAM-2300FLEX | CH-A | Edge-06 | Edge | 0.85 | 180 | 40.86 | 40.58 | 38.96 | 1594.2 | TRUE | TRUE | FALSE | TRUE | 0 | 0
2487 | Rev6 | 6 | LOT2507-9522 | W13 | 2025-07-17 16:00 | LAM-2300FLEX | CH-A | Edge-07 | Edge | 0.85 | 216 | 41.24 | 41.46 | 38.64 | 1572.8 | TRUE | FALSE | FALSE | TRUE | 0 | 0
2488 | Rev6 | 6 | LOT2507-9522 | W13 | 2025-07-17 16:00 | LAM-2300FLEX | CH-A | Edge-08 | Edge | 0.85 | 252 | 41.27 | 41.11 | 38.34 | 1594.5 | TRUE | FALSE | FALSE | TRUE | 0 | 0
2489 | Rev6 | 6 | LOT2507-9522 | W13 | 2025-07-17 16:00 | LAM-2300FLEX | CH-A | Edge-09 | Edge | 0.85 | 288 | 40.72 | 40.98 | 39 | 1571.2 | TRUE | FALSE | FALSE | TRUE | 0 | 0
2490 | Rev6 | 6 | LOT2507-9522 | W13 | 2025-07-17 16:00 | LAM-2300FLEX | CH-A | Edge-10 | Edge | 0.85 | 324 | 41.53 | 40.43 | 38.6 | 1581.4 | TRUE | TRUE | FALSE | TRUE | 0 | 0
2491 | Rev6 | 6 | LOT2507-9522 | W13 | 2025-07-17 16:00 | LAM-2300FLEX | CH-A | ExtEdge-01 | Extreme Edge | 0.97 | 18 | 40.67 | 41.25 | 38.96 | 1592.7 | TRUE | FALSE | FALSE | TRUE | 0 | 0
2492 | Rev6 | 6 | LOT2507-9522 | W13 | 2025-07-17 16:00 | LAM-2300FLEX | CH-A | ExtEdge-02 | Extreme Edge | 0.97 | 54 | 41.06 | 42.32 | 39.79 | 1564.4 | TRUE | FALSE | FALSE | TRUE | 0 | 0
2493 | Rev6 | 6 | LOT2507-9522 | W13 | 2025-07-17 16:00 | LAM-2300FLEX | CH-A | ExtEdge-03 | Extreme Edge | 0.97 | 90 | 41.24 | 41.83 | 38.51 | 1570 | TRUE | FALSE | FALSE | TRUE | 0 | 0
2494 | Rev6 | 6 | LOT2507-9522 | W13 | 2025-07-17 16:00 | LAM-2300FLEX | CH-A | ExtEdge-04 | Extreme Edge | 0.97 | 126 | 41.12 | 40.88 | 38.54 | 1566.1 | TRUE | TRUE | FALSE | TRUE | 0 | 0
2495 | Rev6 | 6 | LOT2507-9522 | W13 | 2025-07-17 16:00 | LAM-2300FLEX | CH-A | ExtEdge-05 | Extreme Edge | 0.97 | 162 | 41.46 | 41.47 | 38.68 | 1589.8 | TRUE | FALSE | FALSE | TRUE | 0 | 0
2496 | Rev6 | 6 | LOT2507-9522 | W13 | 2025-07-17 16:00 | LAM-2300FLEX | CH-A | ExtEdge-06 | Extreme Edge | 0.97 | 198 | 41.77 | 41.84 | 40.16 | 1672.5 | TRUE | FALSE | FALSE | TRUE | 1 | 4.84 | polymer_residue_particle
2497 | Rev6 | 6 | LOT2507-9522 | W13 | 2025-07-17 16:00 | LAM-2300FLEX | CH-A | ExtEdge-07 | Extreme Edge | 0.97 | 234 | 40.91 | 41.02 | 36.69 | 1525.9 | TRUE | FALSE | TRUE | TRUE | 1 | 5.06 | polymer_residue_particle
2498 | Rev6 | 6 | LOT2507-9522 | W13 | 2025-07-17 16:00 | LAM-2300FLEX | CH-A | ExtEdge-08 | Extreme Edge | 0.97 | 270 | 41.87 | 41.87 | 39.08 | 1578.6 | TRUE | FALSE | FALSE | TRUE | 0 | 0
2499 | Rev6 | 6 | LOT2507-9522 | W13 | 2025-07-17 16:00 | LAM-2300FLEX | CH-A | ExtEdge-09 | Extreme Edge | 0.97 | 306 | 41.5 | 41.28 | 38.81 | 1583.9 | TRUE | FALSE | FALSE | TRUE | 0 | 0
2500 | Rev6 | 6 | LOT2507-9522 | W13 | 2025-07-17 16:00 | LAM-2300FLEX | CH-A | ExtEdge-10 | Extreme Edge | 0.97 | 342 | 41.8 | 41.15 | 39.24 | 1584.6 | TRUE | FALSE | FALSE | TRUE | 1 | 4.66 | polymer_residue_particle
2501 | Rev6 | 6 | LOT2507-6315 | W14 | 2025-07-18 11:00 | LAM-2300FLEX | CH-B | C1 | Center | 0 |  | 39.99 | 39.92 | 39.79 | 1532.4 | TRUE | TRUE | FALSE | TRUE | 1 | 4.97 | polymer_residue_particle
2502 | Rev6 | 6 | LOT2507-6315 | W14 | 2025-07-18 11:00 | LAM-2300FLEX | CH-B | Mid-Top | Mid | 0.55 | 90 | 40.7 | 39.98 | 38.83 | 1581.3 | TRUE | TRUE | FALSE | TRUE | 0 | 0
2503 | Rev6 | 6 | LOT2507-6315 | W14 | 2025-07-18 11:00 | LAM-2300FLEX | CH-B | Mid-Right | Mid | 0.55 | 0 | 40.49 | 41.37 | 38.27 | 1537.5 | TRUE | FALSE | FALSE | TRUE | 0 | 0
2504 | Rev6 | 6 | LOT2507-6315 | W14 | 2025-07-18 11:00 | LAM-2300FLEX | CH-B | Mid-Bottom | Mid | 0.55 | 270 | 40.67 | 40.82 | 39.39 | 1638.7 | TRUE | TRUE | FALSE | TRUE | 1 | 5.08 | polymer_residue_particle
2505 | Rev6 | 6 | LOT2507-6315 | W14 | 2025-07-18 11:00 | LAM-2300FLEX | CH-B | Mid-Left | Mid | 0.55 | 180 | 40.97 | 40.88 | 38.65 | 1552.7 | TRUE | TRUE | FALSE | TRUE | 0 | 0
2506 | Rev6 | 6 | LOT2507-6315 | W14 | 2025-07-18 11:00 | LAM-2300FLEX | CH-B | Edge-01 | Edge | 0.85 | 0 | 41.19 | 40.48 | 38.47 | 1533.6 | TRUE | TRUE | FALSE | TRUE | 0 | 0
2507 | Rev6 | 6 | LOT2507-6315 | W14 | 2025-07-18 11:00 | LAM-2300FLEX | CH-B | Edge-02 | Edge | 0.85 | 36 | 40.74 | 40.65 | 38.95 | 1569.9 | TRUE | TRUE | FALSE | TRUE | 0 | 0
2508 | Rev6 | 6 | LOT2507-6315 | W14 | 2025-07-18 11:00 | LAM-2300FLEX | CH-B | Edge-03 | Edge | 0.85 | 72 | 41.37 | 41.95 | 34.78 | 1654.3 | TRUE | FALSE | TRUE | TRUE | 1 | 4.69 | polymer_residue_particle
2509 | Rev6 | 6 | LOT2507-6315 | W14 | 2025-07-18 11:00 | LAM-2300FLEX | CH-B | Edge-04 | Edge | 0.85 | 108 | 40.85 | 41.52 | 39.3 | 1568.8 | TRUE | FALSE | FALSE | TRUE | 0 | 0
2510 | Rev6 | 6 | LOT2507-6315 | W14 | 2025-07-18 11:00 | LAM-2300FLEX | CH-B | Edge-05 | Edge | 0.85 | 144 | 41.54 | 41.56 | 38 | 1558.6 | TRUE | FALSE | FALSE | TRUE | 0 | 0
2511 | Rev6 | 6 | LOT2507-6315 | W14 | 2025-07-18 11:00 | LAM-2300FLEX | CH-B | Edge-06 | Edge | 0.85 | 180 | 41.22 | 41.18 | 38.44 | 1583.4 | TRUE | FALSE | FALSE | TRUE | 0 | 0
2512 | Rev6 | 6 | LOT2507-6315 | W14 | 2025-07-18 11:00 | LAM-2300FLEX | CH-B | Edge-07 | Edge | 0.85 | 216 | 40.97 | 41.52 | 38.26 | 1593.9 | TRUE | FALSE | FALSE | TRUE | 0 | 0
2513 | Rev6 | 6 | LOT2507-6315 | W14 | 2025-07-18 11:00 | LAM-2300FLEX | CH-B | Edge-08 | Edge | 0.85 | 252 | 40.85 | 41.18 | 37.99 | 1583.8 | TRUE | FALSE | FALSE | TRUE | 0 | 0
2514 | Rev6 | 6 | LOT2507-6315 | W14 | 2025-07-18 11:00 | LAM-2300FLEX | CH-B | Edge-09 | Edge | 0.85 | 288 | 41.22 | 41.18 | 38.29 | 1613.2 | TRUE | FALSE | FALSE | TRUE | 0 | 0
2515 | Rev6 | 6 | LOT2507-6315 | W14 | 2025-07-18 11:00 | LAM-2300FLEX | CH-B | Edge-10 | Edge | 0.85 | 324 | 41.46 | 40.85 | 38.95 | 1557.6 | TRUE | TRUE | FALSE | TRUE | 0 | 0
2516 | Rev6 | 6 | LOT2507-6315 | W14 | 2025-07-18 11:00 | LAM-2300FLEX | CH-B | ExtEdge-01 | Extreme Edge | 0.97 | 18 | 41.08 | 41.67 | 36.75 | 1577.4 | TRUE | FALSE | TRUE | TRUE | 1 | 5.21 | polymer_residue_particle
2517 | Rev6 | 6 | LOT2507-6315 | W14 | 2025-07-18 11:00 | LAM-2300FLEX | CH-B | ExtEdge-02 | Extreme Edge | 0.97 | 54 | 40.9 | 42.32 | 38.76 | 1576.7 | TRUE | FALSE | FALSE | TRUE | 0 | 0
2518 | Rev6 | 6 | LOT2507-6315 | W14 | 2025-07-18 11:00 | LAM-2300FLEX | CH-B | ExtEdge-03 | Extreme Edge | 0.97 | 90 | 40.95 | 41.13 | 38.67 | 1579.5 | TRUE | FALSE | FALSE | TRUE | 0 | 0
2519 | Rev6 | 6 | LOT2507-6315 | W14 | 2025-07-18 11:00 | LAM-2300FLEX | CH-B | ExtEdge-04 | Extreme Edge | 0.97 | 126 | 41.41 | 41.56 | 38.48 | 1591.9 | TRUE | FALSE | FALSE | TRUE | 0 | 0
2520 | Rev6 | 6 | LOT2507-6315 | W14 | 2025-07-18 11:00 | LAM-2300FLEX | CH-B | ExtEdge-05 | Extreme Edge | 0.97 | 162 | 41.18 | 41.4 | 38.59 | 1526.2 | TRUE | FALSE | FALSE | TRUE | 0 | 0
2521 | Rev6 | 6 | LOT2507-6315 | W14 | 2025-07-18 11:00 | LAM-2300FLEX | CH-B | ExtEdge-06 | Extreme Edge | 0.97 | 198 | 41.31 | 41.25 | 38.74 | 1559.5 | TRUE | FALSE | FALSE | TRUE | 0 | 0
2522 | Rev6 | 6 | LOT2507-6315 | W14 | 2025-07-18 11:00 | LAM-2300FLEX | CH-B | ExtEdge-07 | Extreme Edge | 0.97 | 234 | 41.68 | 40.93 | 39.1 | 1585.3 | TRUE | TRUE | FALSE | TRUE | 0 | 0
2523 | Rev6 | 6 | LOT2507-6315 | W14 | 2025-07-18 11:00 | LAM-2300FLEX | CH-B | ExtEdge-08 | Extreme Edge | 0.97 | 270 | 41.71 | 41.03 | 38.96 | 1512.8 | TRUE | FALSE | FALSE | FALSE | 1 | 4.85 | polymer_residue_particle
2524 | Rev6 | 6 | LOT2507-6315 | W14 | 2025-07-18 11:00 | LAM-2300FLEX | CH-B | ExtEdge-09 | Extreme Edge | 0.97 | 306 | 42.1 | 41.35 | 38.81 | 1543.7 | FALSE | FALSE | FALSE | TRUE | 0 | 0
2525 | Rev6 | 6 | LOT2507-6315 | W14 | 2025-07-18 11:00 | LAM-2300FLEX | CH-B | ExtEdge-10 | Extreme Edge | 0.97 | 342 | 41.14 | 41.73 | 38.58 | 1587 | TRUE | FALSE | FALSE | TRUE | 0 | 0
2526 | Rev6 | 6 | LOT2507-4691 | W15 | 2025-07-19 09:00 | LAM-2300FLEX | CH-B | C1 | Center | 0 |  | 40.61 | 39.43 | 37.75 | 1566.3 | TRUE | TRUE | TRUE | TRUE | 0 | 0
2527 | Rev6 | 6 | LOT2507-4691 | W15 | 2025-07-19 09:00 | LAM-2300FLEX | CH-B | Mid-Top | Mid | 0.55 | 90 | 41.24 | 41.5 | 38.6 | 1557.9 | TRUE | FALSE | FALSE | TRUE | 0 | 0
2528 | Rev6 | 6 | LOT2507-4691 | W15 | 2025-07-19 09:00 | LAM-2300FLEX | CH-B | Mid-Right | Mid | 0.55 | 0 | 41.36 | 40.32 | 38.48 | 1520.4 | TRUE | TRUE | FALSE | TRUE | 0 | 0
2529 | Rev6 | 6 | LOT2507-4691 | W15 | 2025-07-19 09:00 | LAM-2300FLEX | CH-B | Mid-Bottom | Mid | 0.55 | 270 | 40.67 | 40.02 | 38.82 | 1550.4 | TRUE | TRUE | FALSE | TRUE | 0 | 0
2530 | Rev6 | 6 | LOT2507-4691 | W15 | 2025-07-19 09:00 | LAM-2300FLEX | CH-B | Mid-Left | Mid | 0.55 | 180 | 41.01 | 40.38 | 37.87 | 1549.2 | TRUE | TRUE | FALSE | TRUE | 0 | 0
2531 | Rev6 | 6 | LOT2507-4691 | W15 | 2025-07-19 09:00 | LAM-2300FLEX | CH-B | Edge-01 | Edge | 0.85 | 0 | 40.85 | 41.24 | 39.07 | 1559.5 | TRUE | FALSE | FALSE | TRUE | 0 | 0
2532 | Rev6 | 6 | LOT2507-4691 | W15 | 2025-07-19 09:00 | LAM-2300FLEX | CH-B | Edge-02 | Edge | 0.85 | 36 | 41.11 | 40.86 | 38.43 | 1570.2 | TRUE | TRUE | FALSE | TRUE | 0 | 0
2533 | Rev6 | 6 | LOT2507-4691 | W15 | 2025-07-19 09:00 | LAM-2300FLEX | CH-B | Edge-03 | Edge | 0.85 | 72 | 41.9 | 40.5 | 38.71 | 1597.1 | TRUE | TRUE | FALSE | TRUE | 0 | 0
2534 | Rev6 | 6 | LOT2507-4691 | W15 | 2025-07-19 09:00 | LAM-2300FLEX | CH-B | Edge-04 | Edge | 0.85 | 108 | 40.54 | 40.7 | 37.96 | 1562.7 | TRUE | TRUE | FALSE | TRUE | 0 | 0
2535 | Rev6 | 6 | LOT2507-4691 | W15 | 2025-07-19 09:00 | LAM-2300FLEX | CH-B | Edge-05 | Edge | 0.85 | 144 | 40.91 | 40.8 | 35.7 | 1492 | TRUE | TRUE | TRUE | FALSE | 1 | 4.54 | polymer_residue_particle
2536 | Rev6 | 6 | LOT2507-4691 | W15 | 2025-07-19 09:00 | LAM-2300FLEX | CH-B | Edge-06 | Edge | 0.85 | 180 | 40.97 | 40.75 | 38.34 | 1559.8 | TRUE | TRUE | FALSE | TRUE | 0 | 0
2537 | Rev6 | 6 | LOT2507-4691 | W15 | 2025-07-19 09:00 | LAM-2300FLEX | CH-B | Edge-07 | Edge | 0.85 | 216 | 41.19 | 40.84 | 37.86 | 1539.6 | TRUE | TRUE | FALSE | TRUE | 1 | 4.57 | polymer_residue_particle
2538 | Rev6 | 6 | LOT2507-4691 | W15 | 2025-07-19 09:00 | LAM-2300FLEX | CH-B | Edge-08 | Edge | 0.85 | 252 | 41.66 | 40.4 | 39.2 | 1581.2 | TRUE | TRUE | FALSE | TRUE | 0 | 0
2539 | Rev6 | 6 | LOT2507-4691 | W15 | 2025-07-19 09:00 | LAM-2300FLEX | CH-B | Edge-09 | Edge | 0.85 | 288 | 41.62 | 41.04 | 38 | 1557.5 | TRUE | FALSE | FALSE | TRUE | 0 | 0
2540 | Rev6 | 6 | LOT2507-4691 | W15 | 2025-07-19 09:00 | LAM-2300FLEX | CH-B | Edge-10 | Edge | 0.85 | 324 | 41.2 | 41.03 | 38.7 | 1556.8 | TRUE | FALSE | FALSE | TRUE | 1 | 4.51 | polymer_residue_particle
2541 | Rev6 | 6 | LOT2507-4691 | W15 | 2025-07-19 09:00 | LAM-2300FLEX | CH-B | ExtEdge-01 | Extreme Edge | 0.97 | 18 | 41.54 | 40.99 | 38.35 | 1577.8 | TRUE | FALSE | FALSE | TRUE | 0 | 0
2542 | Rev6 | 6 | LOT2507-4691 | W15 | 2025-07-19 09:00 | LAM-2300FLEX | CH-B | ExtEdge-02 | Extreme Edge | 0.97 | 54 | 40.52 | 40.93 | 38.83 | 1571 | TRUE | TRUE | FALSE | TRUE | 0 | 0
2543 | Rev6 | 6 | LOT2507-4691 | W15 | 2025-07-19 09:00 | LAM-2300FLEX | CH-B | ExtEdge-03 | Extreme Edge | 0.97 | 90 | 41.88 | 41.4 | 38.38 | 1543.5 | TRUE | FALSE | FALSE | TRUE | 0 | 0
2544 | Rev6 | 6 | LOT2507-4691 | W15 | 2025-07-19 09:00 | LAM-2300FLEX | CH-B | ExtEdge-04 | Extreme Edge | 0.97 | 126 | 40.9 | 40.52 | 38.73 | 1566.5 | TRUE | TRUE | FALSE | TRUE | 0 | 0
2545 | Rev6 | 6 | LOT2507-4691 | W15 | 2025-07-19 09:00 | LAM-2300FLEX | CH-B | ExtEdge-05 | Extreme Edge | 0.97 | 162 | 40.85 | 40.79 | 39.2 | 1545.5 | TRUE | TRUE | FALSE | TRUE | 0 | 0
2546 | Rev6 | 6 | LOT2507-4691 | W15 | 2025-07-19 09:00 | LAM-2300FLEX | CH-B | ExtEdge-06 | Extreme Edge | 0.97 | 198 | 41.38 | 40.64 | 38.53 | 1556.2 | TRUE | TRUE | FALSE | TRUE | 0 | 0
2547 | Rev6 | 6 | LOT2507-4691 | W15 | 2025-07-19 09:00 | LAM-2300FLEX | CH-B | ExtEdge-07 | Extreme Edge | 0.97 | 234 | 41.3 | 41.14 | 38.97 | 1559 | TRUE | FALSE | FALSE | TRUE | 1 | 4.83 | polymer_residue_particle
2548 | Rev6 | 6 | LOT2507-4691 | W15 | 2025-07-19 09:00 | LAM-2300FLEX | CH-B | ExtEdge-08 | Extreme Edge | 0.97 | 270 | 41.11 | 40.82 | 38.74 | 1568.3 | TRUE | TRUE | FALSE | TRUE | 0 | 0
2549 | Rev6 | 6 | LOT2507-4691 | W15 | 2025-07-19 09:00 | LAM-2300FLEX | CH-B | ExtEdge-09 | Extreme Edge | 0.97 | 306 | 42.14 | 40.83 | 38.57 | 1553.4 | FALSE | TRUE | FALSE | TRUE | 0 | 0
2550 | Rev6 | 6 | LOT2507-4691 | W15 | 2025-07-19 09:00 | LAM-2300FLEX | CH-B | ExtEdge-10 | Extreme Edge | 0.97 | 342 | 41.27 | 41.37 | 38.73 | 1562.1 | TRUE | FALSE | FALSE | TRUE | 0 | 0
2551 | Rev6 | 6 | LOT2507-7515 | W16 | 2025-07-20 13:00 | LAM-2300FLEX | CH-A | C1 | Center | 0 |  | 40.29 | 39.61 | 36.8 | 1549.7 | TRUE | TRUE | TRUE | TRUE | 0 | 0
2552 | Rev6 | 6 | LOT2507-7515 | W16 | 2025-07-20 13:00 | LAM-2300FLEX | CH-A | Mid-Top | Mid | 0.55 | 90 | 41.61 | 40.39 | 39.98 | 1577.1 | TRUE | TRUE | FALSE | TRUE | 1 | 4.92 | polymer_residue_particle
2553 | Rev6 | 6 | LOT2507-7515 | W16 | 2025-07-20 13:00 | LAM-2300FLEX | CH-A | Mid-Right | Mid | 0.55 | 0 | 40.84 | 40.3 | 38.11 | 1553.3 | TRUE | TRUE | FALSE | TRUE | 0 | 0
2554 | Rev6 | 6 | LOT2507-7515 | W16 | 2025-07-20 13:00 | LAM-2300FLEX | CH-A | Mid-Bottom | Mid | 0.55 | 270 | 40.76 | 40.77 | 37.68 | 1564.3 | TRUE | TRUE | TRUE | TRUE | 0 | 0
2555 | Rev6 | 6 | LOT2507-7515 | W16 | 2025-07-20 13:00 | LAM-2300FLEX | CH-A | Mid-Left | Mid | 0.55 | 180 | 41.08 | 40.48 | 38.06 | 1566.1 | TRUE | TRUE | FALSE | TRUE | 0 | 0
2556 | Rev6 | 6 | LOT2507-7515 | W16 | 2025-07-20 13:00 | LAM-2300FLEX | CH-A | Edge-01 | Edge | 0.85 | 0 | 41.47 | 41.53 | 38.72 | 1575.1 | TRUE | FALSE | FALSE | TRUE | 0 | 0
2557 | Rev6 | 6 | LOT2507-7515 | W16 | 2025-07-20 13:00 | LAM-2300FLEX | CH-A | Edge-02 | Edge | 0.85 | 36 | 40.97 | 41.09 | 38.49 | 1516.4 | TRUE | FALSE | FALSE | FALSE | 0 | 0
2558 | Rev6 | 6 | LOT2507-7515 | W16 | 2025-07-20 13:00 | LAM-2300FLEX | CH-A | Edge-03 | Edge | 0.85 | 72 | 41.57 | 40.68 | 37.88 | 1548.5 | TRUE | TRUE | FALSE | TRUE | 0 | 0
2559 | Rev6 | 6 | LOT2507-7515 | W16 | 2025-07-20 13:00 | LAM-2300FLEX | CH-A | Edge-04 | Edge | 0.85 | 108 | 41.28 | 41.54 | 39.07 | 1583.8 | TRUE | FALSE | FALSE | TRUE | 0 | 0
2560 | Rev6 | 6 | LOT2507-7515 | W16 | 2025-07-20 13:00 | LAM-2300FLEX | CH-A | Edge-05 | Edge | 0.85 | 144 | 40.87 | 41.28 | 38.39 | 1576.7 | TRUE | FALSE | FALSE | TRUE | 0 | 0
2561 | Rev6 | 6 | LOT2507-7515 | W16 | 2025-07-20 13:00 | LAM-2300FLEX | CH-A | Edge-06 | Edge | 0.85 | 180 | 41.17 | 41.39 | 39.04 | 1565.6 | TRUE | FALSE | FALSE | TRUE | 0 | 0
2562 | Rev6 | 6 | LOT2507-7515 | W16 | 2025-07-20 13:00 | LAM-2300FLEX | CH-A | Edge-07 | Edge | 0.85 | 216 | 41.48 | 40.93 | 39.05 | 1551.9 | TRUE | TRUE | FALSE | TRUE | 0 | 0
2563 | Rev6 | 6 | LOT2507-7515 | W16 | 2025-07-20 13:00 | LAM-2300FLEX | CH-A | Edge-08 | Edge | 0.85 | 252 | 41.02 | 40.98 | 38.06 | 1523 | TRUE | FALSE | FALSE | TRUE | 0 | 0
2564 | Rev6 | 6 | LOT2507-7515 | W16 | 2025-07-20 13:00 | LAM-2300FLEX | CH-A | Edge-09 | Edge | 0.85 | 288 | 41.15 | 41 | 38.74 | 1606.6 | TRUE | FALSE | FALSE | TRUE | 0 | 0
2565 | Rev6 | 6 | LOT2507-7515 | W16 | 2025-07-20 13:00 | LAM-2300FLEX | CH-A | Edge-10 | Edge | 0.85 | 324 | 41.35 | 40.46 | 38.72 | 1537.6 | TRUE | TRUE | FALSE | TRUE | 0 | 0
2566 | Rev6 | 6 | LOT2507-7515 | W16 | 2025-07-20 13:00 | LAM-2300FLEX | CH-A | ExtEdge-01 | Extreme Edge | 0.97 | 18 | 41.49 | 41.42 | 38.76 | 1556.4 | TRUE | FALSE | FALSE | TRUE | 0 | 0
2567 | Rev6 | 6 | LOT2507-7515 | W16 | 2025-07-20 13:00 | LAM-2300FLEX | CH-A | ExtEdge-02 | Extreme Edge | 0.97 | 54 | 41.81 | 41.25 | 39.63 | 1565.8 | TRUE | FALSE | FALSE | TRUE | 0 | 0
2568 | Rev6 | 6 | LOT2507-7515 | W16 | 2025-07-20 13:00 | LAM-2300FLEX | CH-A | ExtEdge-03 | Extreme Edge | 0.97 | 90 | 41.54 | 41.79 | 38.39 | 1585.6 | TRUE | FALSE | FALSE | TRUE | 0 | 0
2569 | Rev6 | 6 | LOT2507-7515 | W16 | 2025-07-20 13:00 | LAM-2300FLEX | CH-A | ExtEdge-04 | Extreme Edge | 0.97 | 126 | 41.12 | 41.09 | 38.61 | 1588 | TRUE | FALSE | FALSE | TRUE | 1 | 5.17 | polymer_residue_particle
2570 | Rev6 | 6 | LOT2507-7515 | W16 | 2025-07-20 13:00 | LAM-2300FLEX | CH-A | ExtEdge-05 | Extreme Edge | 0.97 | 162 | 41.21 | 41.12 | 37.26 | 1575.7 | TRUE | FALSE | TRUE | TRUE | 1 | 4.46 | polymer_residue_particle
2571 | Rev6 | 6 | LOT2507-7515 | W16 | 2025-07-20 13:00 | LAM-2300FLEX | CH-A | ExtEdge-06 | Extreme Edge | 0.97 | 198 | 41.12 | 40.94 | 38.47 | 1580.8 | TRUE | TRUE | FALSE | TRUE | 0 | 0
2572 | Rev6 | 6 | LOT2507-7515 | W16 | 2025-07-20 13:00 | LAM-2300FLEX | CH-A | ExtEdge-07 | Extreme Edge | 0.97 | 234 | 40.83 | 41.19 | 39.33 | 1603.6 | TRUE | FALSE | FALSE | TRUE | 0 | 0
2573 | Rev6 | 6 | LOT2507-7515 | W16 | 2025-07-20 13:00 | LAM-2300FLEX | CH-A | ExtEdge-08 | Extreme Edge | 0.97 | 270 | 41.4 | 41.31 | 39.49 | 1552.1 | TRUE | FALSE | FALSE | TRUE | 0 | 0
2574 | Rev6 | 6 | LOT2507-7515 | W16 | 2025-07-20 13:00 | LAM-2300FLEX | CH-A | ExtEdge-09 | Extreme Edge | 0.97 | 306 | 41.06 | 40.89 | 38.04 | 1533.8 | TRUE | TRUE | FALSE | TRUE | 0 | 0
2575 | Rev6 | 6 | LOT2507-7515 | W16 | 2025-07-20 13:00 | LAM-2300FLEX | CH-A | ExtEdge-10 | Extreme Edge | 0.97 | 342 | 41.28 | 40.62 | 39.14 | 1575.9 | TRUE | TRUE | FALSE | TRUE | 0 | 0
2576 | Rev6 | 6 | LOT2507-9038 | W17 | 2025-07-22 08:00 | AMAT-CENTRIS | CH-C | C1 | Center | 0 |  | 40.97 | 38.9 | 36.58 | 1553.6 | TRUE | TRUE | TRUE | TRUE | 0 | 0
2577 | Rev6 | 6 | LOT2507-9038 | W17 | 2025-07-22 08:00 | AMAT-CENTRIS | CH-C | Mid-Top | Mid | 0.55 | 90 | 40.49 | 40.15 | 38.15 | 1561 | TRUE | TRUE | FALSE | TRUE | 0 | 0
2578 | Rev6 | 6 | LOT2507-9038 | W17 | 2025-07-22 08:00 | AMAT-CENTRIS | CH-C | Mid-Right | Mid | 0.55 | 0 | 41.28 | 41.14 | 38.79 | 1576.1 | TRUE | FALSE | FALSE | TRUE | 0 | 0
2579 | Rev6 | 6 | LOT2507-9038 | W17 | 2025-07-22 08:00 | AMAT-CENTRIS | CH-C | Mid-Bottom | Mid | 0.55 | 270 | 40.77 | 40.24 | 38.91 | 1581.6 | TRUE | TRUE | FALSE | TRUE | 0 | 0
2580 | Rev6 | 6 | LOT2507-9038 | W17 | 2025-07-22 08:00 | AMAT-CENTRIS | CH-C | Mid-Left | Mid | 0.55 | 180 | 41.49 | 40.51 | 38.05 | 1591.6 | TRUE | TRUE | FALSE | TRUE | 0 | 0
2581 | Rev6 | 6 | LOT2507-9038 | W17 | 2025-07-22 08:00 | AMAT-CENTRIS | CH-C | Edge-01 | Edge | 0.85 | 0 | 41.43 | 41.21 | 38.1 | 1579.4 | TRUE | FALSE | FALSE | TRUE | 0 | 0
2582 | Rev6 | 6 | LOT2507-9038 | W17 | 2025-07-22 08:00 | AMAT-CENTRIS | CH-C | Edge-02 | Edge | 0.85 | 36 | 41.49 | 41.11 | 38.32 | 1572 | TRUE | FALSE | FALSE | TRUE | 0 | 0
2583 | Rev6 | 6 | LOT2507-9038 | W17 | 2025-07-22 08:00 | AMAT-CENTRIS | CH-C | Edge-03 | Edge | 0.85 | 72 | 41.18 | 41.31 | 37.61 | 1585.7 | TRUE | FALSE | TRUE | TRUE | 0 | 0
2584 | Rev6 | 6 | LOT2507-9038 | W17 | 2025-07-22 08:00 | AMAT-CENTRIS | CH-C | Edge-04 | Edge | 0.85 | 108 | 41.18 | 40.45 | 38.98 | 1555.4 | TRUE | TRUE | FALSE | TRUE | 0 | 0
2585 | Rev6 | 6 | LOT2507-9038 | W17 | 2025-07-22 08:00 | AMAT-CENTRIS | CH-C | Edge-05 | Edge | 0.85 | 144 | 42.19 | 41.12 | 38.82 | 1575.6 | FALSE | FALSE | FALSE | TRUE | 0 | 0
2586 | Rev6 | 6 | LOT2507-9038 | W17 | 2025-07-22 08:00 | AMAT-CENTRIS | CH-C | Edge-06 | Edge | 0.85 | 180 | 41.21 | 40.69 | 38.69 | 1546.3 | TRUE | TRUE | FALSE | TRUE | 0 | 0
2587 | Rev6 | 6 | LOT2507-9038 | W17 | 2025-07-22 08:00 | AMAT-CENTRIS | CH-C | Edge-07 | Edge | 0.85 | 216 | 41.64 | 41.41 | 38.04 | 1561.3 | TRUE | FALSE | FALSE | TRUE | 0 | 0
2588 | Rev6 | 6 | LOT2507-9038 | W17 | 2025-07-22 08:00 | AMAT-CENTRIS | CH-C | Edge-08 | Edge | 0.85 | 252 | 40.71 | 41.21 | 37.41 | 1546.1 | TRUE | FALSE | TRUE | TRUE | 0 | 0
2589 | Rev6 | 6 | LOT2507-9038 | W17 | 2025-07-22 08:00 | AMAT-CENTRIS | CH-C | Edge-09 | Edge | 0.85 | 288 | 41 | 41.4 | 38.18 | 1559.3 | TRUE | FALSE | FALSE | TRUE | 0 | 0
2590 | Rev6 | 6 | LOT2507-9038 | W17 | 2025-07-22 08:00 | AMAT-CENTRIS | CH-C | Edge-10 | Edge | 0.85 | 324 | 41.07 | 41.01 | 42.09 | 1619.3 | TRUE | FALSE | FALSE | TRUE | 1 | 4.84 | polymer_residue_particle
2591 | Rev6 | 6 | LOT2507-9038 | W17 | 2025-07-22 08:00 | AMAT-CENTRIS | CH-C | ExtEdge-01 | Extreme Edge | 0.97 | 18 | 41.17 | 41.39 | 39.11 | 1536.4 | TRUE | FALSE | FALSE | TRUE | 0 | 0
2592 | Rev6 | 6 | LOT2507-9038 | W17 | 2025-07-22 08:00 | AMAT-CENTRIS | CH-C | ExtEdge-02 | Extreme Edge | 0.97 | 54 | 40.21 | 41.36 | 38.28 | 1596.2 | TRUE | FALSE | FALSE | TRUE | 0 | 0
2593 | Rev6 | 6 | LOT2507-9038 | W17 | 2025-07-22 08:00 | AMAT-CENTRIS | CH-C | ExtEdge-03 | Extreme Edge | 0.97 | 90 | 42.03 | 41.63 | 38.55 | 1596.9 | FALSE | FALSE | FALSE | TRUE | 0 | 0
2594 | Rev6 | 6 | LOT2507-9038 | W17 | 2025-07-22 08:00 | AMAT-CENTRIS | CH-C | ExtEdge-04 | Extreme Edge | 0.97 | 126 | 40.97 | 41.14 | 39.09 | 1543.4 | TRUE | FALSE | FALSE | TRUE | 0 | 0
2595 | Rev6 | 6 | LOT2507-9038 | W17 | 2025-07-22 08:00 | AMAT-CENTRIS | CH-C | ExtEdge-05 | Extreme Edge | 0.97 | 162 | 41.3 | 41.59 | 39.44 | 1581.9 | TRUE | FALSE | FALSE | TRUE | 0 | 0
2596 | Rev6 | 6 | LOT2507-9038 | W17 | 2025-07-22 08:00 | AMAT-CENTRIS | CH-C | ExtEdge-06 | Extreme Edge | 0.97 | 198 | 41.25 | 40.76 | 38.62 | 1584.6 | TRUE | TRUE | FALSE | TRUE | 0 | 0
2597 | Rev6 | 6 | LOT2507-9038 | W17 | 2025-07-22 08:00 | AMAT-CENTRIS | CH-C | ExtEdge-07 | Extreme Edge | 0.97 | 234 | 41.62 | 40.98 | 38.31 | 1566.4 | TRUE | FALSE | FALSE | TRUE | 0 | 0
2598 | Rev6 | 6 | LOT2507-9038 | W17 | 2025-07-22 08:00 | AMAT-CENTRIS | CH-C | ExtEdge-08 | Extreme Edge | 0.97 | 270 | 41.47 | 41.36 | 39.21 | 1600.9 | TRUE | FALSE | FALSE | TRUE | 0 | 0
2599 | Rev6 | 6 | LOT2507-9038 | W17 | 2025-07-22 08:00 | AMAT-CENTRIS | CH-C | ExtEdge-09 | Extreme Edge | 0.97 | 306 | 40.91 | 41.71 | 39.63 | 1584.8 | TRUE | FALSE | FALSE | TRUE | 0 | 0
2600 | Rev6 | 6 | LOT2507-9038 | W17 | 2025-07-22 08:00 | AMAT-CENTRIS | CH-C | ExtEdge-10 | Extreme Edge | 0.97 | 342 | 40.76 | 41.06 | 37.71 | 1598 | TRUE | FALSE | TRUE | TRUE | 0 | 0
2601 | Rev6 | 6 | LOT2507-9557 | W18 | 2025-07-23 07:00 | LAM-2300FLEX | CH-A | C1 | Center | 0 |  | 40.81 | 39.48 | 36.86 | 1589.5 | TRUE | TRUE | TRUE | TRUE | 0 | 0
2602 | Rev6 | 6 | LOT2507-9557 | W18 | 2025-07-23 07:00 | LAM-2300FLEX | CH-A | Mid-Top | Mid | 0.55 | 90 | 41.05 | 39.88 | 37.81 | 1503.4 | TRUE | TRUE | FALSE | FALSE | 1 | 4.34 | polymer_residue_particle
2603 | Rev6 | 6 | LOT2507-9557 | W18 | 2025-07-23 07:00 | LAM-2300FLEX | CH-A | Mid-Right | Mid | 0.55 | 0 | 40.91 | 40.64 | 38.54 | 1571.1 | TRUE | TRUE | FALSE | TRUE | 0 | 0
2604 | Rev6 | 6 | LOT2507-9557 | W18 | 2025-07-23 07:00 | LAM-2300FLEX | CH-A | Mid-Bottom | Mid | 0.55 | 270 | 41.18 | 41.01 | 38.67 | 1554.8 | TRUE | FALSE | FALSE | TRUE | 0 | 0
2605 | Rev6 | 6 | LOT2507-9557 | W18 | 2025-07-23 07:00 | LAM-2300FLEX | CH-A | Mid-Left | Mid | 0.55 | 180 | 41.53 | 40.75 | 38.67 | 1540.6 | TRUE | TRUE | FALSE | TRUE | 0 | 0
2606 | Rev6 | 6 | LOT2507-9557 | W18 | 2025-07-23 07:00 | LAM-2300FLEX | CH-A | Edge-01 | Edge | 0.85 | 0 | 41.36 | 40.63 | 38.78 | 1537.6 | TRUE | TRUE | FALSE | TRUE | 0 | 0
2607 | Rev6 | 6 | LOT2507-9557 | W18 | 2025-07-23 07:00 | LAM-2300FLEX | CH-A | Edge-02 | Edge | 0.85 | 36 | 40.92 | 40.9 | 38.6 | 1541.2 | TRUE | TRUE | FALSE | TRUE | 0 | 0
2608 | Rev6 | 6 | LOT2507-9557 | W18 | 2025-07-23 07:00 | LAM-2300FLEX | CH-A | Edge-03 | Edge | 0.85 | 72 | 41.35 | 40.77 | 38.6 | 1573.9 | TRUE | TRUE | FALSE | TRUE | 0 | 0
2609 | Rev6 | 6 | LOT2507-9557 | W18 | 2025-07-23 07:00 | LAM-2300FLEX | CH-A | Edge-04 | Edge | 0.85 | 108 | 40.97 | 41.91 | 39.23 | 1588.5 | TRUE | FALSE | FALSE | TRUE | 0 | 0
2610 | Rev6 | 6 | LOT2507-9557 | W18 | 2025-07-23 07:00 | LAM-2300FLEX | CH-A | Edge-05 | Edge | 0.85 | 144 | 41.06 | 41.06 | 38.02 | 1577.1 | TRUE | FALSE | FALSE | TRUE | 0 | 0
2611 | Rev6 | 6 | LOT2507-9557 | W18 | 2025-07-23 07:00 | LAM-2300FLEX | CH-A | Edge-06 | Edge | 0.85 | 180 | 41.01 | 41.46 | 38.81 | 1590.4 | TRUE | FALSE | FALSE | TRUE | 0 | 0
2612 | Rev6 | 6 | LOT2507-9557 | W18 | 2025-07-23 07:00 | LAM-2300FLEX | CH-A | Edge-07 | Edge | 0.85 | 216 | 41.33 | 41.12 | 37.98 | 1576.1 | TRUE | FALSE | FALSE | TRUE | 0 | 0
2613 | Rev6 | 6 | LOT2507-9557 | W18 | 2025-07-23 07:00 | LAM-2300FLEX | CH-A | Edge-08 | Edge | 0.85 | 252 | 41.88 | 41.09 | 38.61 | 1558 | TRUE | FALSE | FALSE | TRUE | 0 | 0
2614 | Rev6 | 6 | LOT2507-9557 | W18 | 2025-07-23 07:00 | LAM-2300FLEX | CH-A | Edge-09 | Edge | 0.85 | 288 | 41.51 | 41.06 | 38.95 | 1563 | TRUE | FALSE | FALSE | TRUE | 0 | 0
2615 | Rev6 | 6 | LOT2507-9557 | W18 | 2025-07-23 07:00 | LAM-2300FLEX | CH-A | Edge-10 | Edge | 0.85 | 324 | 41.37 | 40.57 | 38.49 | 1554.3 | TRUE | TRUE | FALSE | TRUE | 0 | 0
2616 | Rev6 | 6 | LOT2507-9557 | W18 | 2025-07-23 07:00 | LAM-2300FLEX | CH-A | ExtEdge-01 | Extreme Edge | 0.97 | 18 | 42.36 | 41.12 | 38.44 | 1584.2 | FALSE | FALSE | FALSE | TRUE | 0 | 0
2617 | Rev6 | 6 | LOT2507-9557 | W18 | 2025-07-23 07:00 | LAM-2300FLEX | CH-A | ExtEdge-02 | Extreme Edge | 0.97 | 54 | 41.66 | 41.34 | 35.58 | 1549.7 | TRUE | FALSE | TRUE | TRUE | 1 | 5.48 | polymer_residue_particle
2618 | Rev6 | 6 | LOT2507-9557 | W18 | 2025-07-23 07:00 | LAM-2300FLEX | CH-A | ExtEdge-03 | Extreme Edge | 0.97 | 90 | 41.34 | 41.42 | 38.23 | 1597.9 | TRUE | FALSE | FALSE | TRUE | 1 | 4.47 | polymer_residue_particle
2619 | Rev6 | 6 | LOT2507-9557 | W18 | 2025-07-23 07:00 | LAM-2300FLEX | CH-A | ExtEdge-04 | Extreme Edge | 0.97 | 126 | 42.25 | 41.01 | 38.9 | 1555.5 | FALSE | FALSE | FALSE | TRUE | 0 | 0
2620 | Rev6 | 6 | LOT2507-9557 | W18 | 2025-07-23 07:00 | LAM-2300FLEX | CH-A | ExtEdge-05 | Extreme Edge | 0.97 | 162 | 41.75 | 41.65 | 39.24 | 1562.8 | TRUE | FALSE | FALSE | TRUE | 0 | 0
2621 | Rev6 | 6 | LOT2507-9557 | W18 | 2025-07-23 07:00 | LAM-2300FLEX | CH-A | ExtEdge-06 | Extreme Edge | 0.97 | 198 | 41.69 | 41.4 | 38.46 | 1610.9 | TRUE | FALSE | FALSE | TRUE | 0 | 0
2622 | Rev6 | 6 | LOT2507-9557 | W18 | 2025-07-23 07:00 | LAM-2300FLEX | CH-A | ExtEdge-07 | Extreme Edge | 0.97 | 234 | 41.36 | 40.77 | 38.89 | 1571.7 | TRUE | TRUE | FALSE | TRUE | 0 | 0
2623 | Rev6 | 6 | LOT2507-9557 | W18 | 2025-07-23 07:00 | LAM-2300FLEX | CH-A | ExtEdge-08 | Extreme Edge | 0.97 | 270 | 41.42 | 40.76 | 38.36 | 1568.5 | TRUE | TRUE | FALSE | TRUE | 0 | 0
2624 | Rev6 | 6 | LOT2507-9557 | W18 | 2025-07-23 07:00 | LAM-2300FLEX | CH-A | ExtEdge-09 | Extreme Edge | 0.97 | 306 | 41.31 | 41.88 | 39.76 | 1564.6 | TRUE | FALSE | FALSE | TRUE | 0 | 0
2625 | Rev6 | 6 | LOT2507-9557 | W18 | 2025-07-23 07:00 | LAM-2300FLEX | CH-A | ExtEdge-10 | Extreme Edge | 0.97 | 342 | 41.53 | 41.71 | 38.52 | 1555.4 | TRUE | FALSE | FALSE | TRUE | 0 | 0
2626 | Rev7 | 7 | LOT2507-2028 | W01 | 2025-07-24 11:00 | LAM-2300FLEX | CH-A | C1 | Center | 0 |  | 40.64 | 38.98 | 36.34 | 1567.4 | TRUE | TRUE | TRUE | TRUE | 0 | 0
2627 | Rev7 | 7 | LOT2507-2028 | W01 | 2025-07-24 11:00 | LAM-2300FLEX | CH-A | Mid-Top | Mid | 0.55 | 90 | 41.34 | 39.97 | 37.09 | 1559.4 | TRUE | TRUE | TRUE | TRUE | 0 | 0
2628 | Rev7 | 7 | LOT2507-2028 | W01 | 2025-07-24 11:00 | LAM-2300FLEX | CH-A | Mid-Right | Mid | 0.55 | 0 | 41.28 | 40.22 | 38.5 | 1519.1 | TRUE | TRUE | FALSE | FALSE | 1 | 3.69 | chamber_instability_defect
2629 | Rev7 | 7 | LOT2507-2028 | W01 | 2025-07-24 11:00 | LAM-2300FLEX | CH-A | Mid-Bottom | Mid | 0.55 | 270 | 40.76 | 40.29 | 37.97 | 1579 | TRUE | TRUE | FALSE | TRUE | 0 | 0
2630 | Rev7 | 7 | LOT2507-2028 | W01 | 2025-07-24 11:00 | LAM-2300FLEX | CH-A | Mid-Left | Mid | 0.55 | 180 | 41.43 | 40.22 | 37.67 | 1572.4 | TRUE | TRUE | TRUE | TRUE | 0 | 0
2631 | Rev7 | 7 | LOT2507-2028 | W01 | 2025-07-24 11:00 | LAM-2300FLEX | CH-A | Edge-01 | Edge | 0.85 | 0 | 40.49 | 41.31 | 37.81 | 1569.6 | TRUE | FALSE | FALSE | TRUE | 0 | 0
2632 | Rev7 | 7 | LOT2507-2028 | W01 | 2025-07-24 11:00 | LAM-2300FLEX | CH-A | Edge-02 | Edge | 0.85 | 36 | 41.68 | 40.87 | 38.23 | 1585.1 | TRUE | TRUE | FALSE | TRUE | 0 | 0
2633 | Rev7 | 7 | LOT2507-2028 | W01 | 2025-07-24 11:00 | LAM-2300FLEX | CH-A | Edge-03 | Edge | 0.85 | 72 | 41.25 | 40.58 | 37.72 | 1564 | TRUE | TRUE | TRUE | TRUE | 0 | 0
2634 | Rev7 | 7 | LOT2507-2028 | W01 | 2025-07-24 11:00 | LAM-2300FLEX | CH-A | Edge-04 | Edge | 0.85 | 108 | 41.21 | 40.75 | 36.65 | 1614 | TRUE | TRUE | TRUE | TRUE | 1 | 4.33 | chamber_instability_defect
2635 | Rev7 | 7 | LOT2507-2028 | W01 | 2025-07-24 11:00 | LAM-2300FLEX | CH-A | Edge-05 | Edge | 0.85 | 144 | 41.48 | 40.5 | 38.92 | 1655.6 | TRUE | TRUE | FALSE | TRUE | 1 | 3.59 | chamber_instability_defect
2636 | Rev7 | 7 | LOT2507-2028 | W01 | 2025-07-24 11:00 | LAM-2300FLEX | CH-A | Edge-06 | Edge | 0.85 | 180 | 41.29 | 40.53 | 38.13 | 1558.9 | TRUE | TRUE | FALSE | TRUE | 0 | 0
2637 | Rev7 | 7 | LOT2507-2028 | W01 | 2025-07-24 11:00 | LAM-2300FLEX | CH-A | Edge-07 | Edge | 0.85 | 216 | 41.31 | 40.42 | 37.31 | 1571.6 | TRUE | TRUE | TRUE | TRUE | 0 | 0
2638 | Rev7 | 7 | LOT2507-2028 | W01 | 2025-07-24 11:00 | LAM-2300FLEX | CH-A | Edge-08 | Edge | 0.85 | 252 | 40.91 | 41.23 | 37.33 | 1553.8 | TRUE | FALSE | TRUE | TRUE | 0 | 0
2639 | Rev7 | 7 | LOT2507-2028 | W01 | 2025-07-24 11:00 | LAM-2300FLEX | CH-A | Edge-09 | Edge | 0.85 | 288 | 41.1 | 39.94 | 37.95 | 1578.2 | TRUE | TRUE | FALSE | TRUE | 0 | 0
2640 | Rev7 | 7 | LOT2507-2028 | W01 | 2025-07-24 11:00 | LAM-2300FLEX | CH-A | Edge-10 | Edge | 0.85 | 324 | 41.14 | 40.67 | 38.92 | 1580.7 | TRUE | TRUE | FALSE | TRUE | 0 | 0
2641 | Rev7 | 7 | LOT2507-2028 | W01 | 2025-07-24 11:00 | LAM-2300FLEX | CH-A | ExtEdge-01 | Extreme Edge | 0.97 | 18 | 41.63 | 40.85 | 38.4 | 1552.7 | TRUE | TRUE | FALSE | TRUE | 0 | 0
2642 | Rev7 | 7 | LOT2507-2028 | W01 | 2025-07-24 11:00 | LAM-2300FLEX | CH-A | ExtEdge-02 | Extreme Edge | 0.97 | 54 | 40.67 | 41.33 | 38.39 | 1586.9 | TRUE | FALSE | FALSE | TRUE | 0 | 0
2643 | Rev7 | 7 | LOT2507-2028 | W01 | 2025-07-24 11:00 | LAM-2300FLEX | CH-A | ExtEdge-03 | Extreme Edge | 0.97 | 90 | 41.08 | 41.33 | 39.23 | 1607 | TRUE | FALSE | FALSE | TRUE | 1 | 3.77 | chamber_instability_defect
2644 | Rev7 | 7 | LOT2507-2028 | W01 | 2025-07-24 11:00 | LAM-2300FLEX | CH-A | ExtEdge-04 | Extreme Edge | 0.97 | 126 | 41.84 | 40.88 | 39.17 | 1612.7 | TRUE | TRUE | FALSE | TRUE | 1 | 3.85 | chamber_instability_defect
2645 | Rev7 | 7 | LOT2507-2028 | W01 | 2025-07-24 11:00 | LAM-2300FLEX | CH-A | ExtEdge-05 | Extreme Edge | 0.97 | 162 | 41.69 | 40.96 | 38.47 | 1564.3 | TRUE | FALSE | FALSE | TRUE | 0 | 0
2646 | Rev7 | 7 | LOT2507-2028 | W01 | 2025-07-24 11:00 | LAM-2300FLEX | CH-A | ExtEdge-06 | Extreme Edge | 0.97 | 198 | 41.14 | 40.52 | 39 | 1567.6 | TRUE | TRUE | FALSE | TRUE | 0 | 0
2647 | Rev7 | 7 | LOT2507-2028 | W01 | 2025-07-24 11:00 | LAM-2300FLEX | CH-A | ExtEdge-07 | Extreme Edge | 0.97 | 234 | 42.31 | 41.36 | 37.76 | 1553.8 | FALSE | FALSE | TRUE | TRUE | 0 | 0
2648 | Rev7 | 7 | LOT2507-2028 | W01 | 2025-07-24 11:00 | LAM-2300FLEX | CH-A | ExtEdge-08 | Extreme Edge | 0.97 | 270 | 41.48 | 41.11 | 37.29 | 1544.5 | TRUE | FALSE | TRUE | TRUE | 1 | 4.85 | chamber_instability_defect
2649 | Rev7 | 7 | LOT2507-2028 | W01 | 2025-07-24 11:00 | LAM-2300FLEX | CH-A | ExtEdge-09 | Extreme Edge | 0.97 | 306 | 41.32 | 41.13 | 38.84 | 1571.4 | TRUE | FALSE | FALSE | TRUE | 0 | 0
2650 | Rev7 | 7 | LOT2507-2028 | W01 | 2025-07-24 11:00 | LAM-2300FLEX | CH-A | ExtEdge-10 | Extreme Edge | 0.97 | 342 | 42.26 | 40.96 | 38.14 | 1509.3 | FALSE | FALSE | FALSE | FALSE | 1 | 4.06 | chamber_instability_defect
2651 | Rev7 | 7 | LOT2507-6083 | W02 | 2025-07-26 08:00 | LAM-2300FLEX | CH-B | C1 | Center | 0 |  | 40.71 | 39.02 | 36.62 | 1551.1 | TRUE | TRUE | TRUE | TRUE | 0 | 0
2652 | Rev7 | 7 | LOT2507-6083 | W02 | 2025-07-26 08:00 | LAM-2300FLEX | CH-B | Mid-Top | Mid | 0.55 | 90 | 41.55 | 40.64 | 36.96 | 1542.3 | TRUE | TRUE | TRUE | TRUE | 0 | 0
2653 | Rev7 | 7 | LOT2507-6083 | W02 | 2025-07-26 08:00 | LAM-2300FLEX | CH-B | Mid-Right | Mid | 0.55 | 0 | 41.06 | 40.42 | 38.41 | 1563.7 | TRUE | TRUE | FALSE | TRUE | 0 | 0
2654 | Rev7 | 7 | LOT2507-6083 | W02 | 2025-07-26 08:00 | LAM-2300FLEX | CH-B | Mid-Bottom | Mid | 0.55 | 270 | 40.91 | 40.25 | 37.68 | 1591 | TRUE | TRUE | TRUE | TRUE | 0 | 0
2655 | Rev7 | 7 | LOT2507-6083 | W02 | 2025-07-26 08:00 | LAM-2300FLEX | CH-B | Mid-Left | Mid | 0.55 | 180 | 40.9 | 40.75 | 38.15 | 1603.6 | TRUE | TRUE | FALSE | TRUE | 0 | 0
2656 | Rev7 | 7 | LOT2507-6083 | W02 | 2025-07-26 08:00 | LAM-2300FLEX | CH-B | Edge-01 | Edge | 0.85 | 0 | 40.99 | 40.78 | 38.6 | 1574.6 | TRUE | TRUE | FALSE | TRUE | 0 | 0
2657 | Rev7 | 7 | LOT2507-6083 | W02 | 2025-07-26 08:00 | LAM-2300FLEX | CH-B | Edge-02 | Edge | 0.85 | 36 | 40.85 | 41.4 | 39.25 | 1543.3 | TRUE | FALSE | FALSE | TRUE | 0 | 0
2658 | Rev7 | 7 | LOT2507-6083 | W02 | 2025-07-26 08:00 | LAM-2300FLEX | CH-B | Edge-03 | Edge | 0.85 | 72 | 41.27 | 40.8 | 38.13 | 1546.7 | TRUE | TRUE | FALSE | TRUE | 0 | 0
2659 | Rev7 | 7 | LOT2507-6083 | W02 | 2025-07-26 08:00 | LAM-2300FLEX | CH-B | Edge-04 | Edge | 0.85 | 108 | 41.44 | 40.83 | 37.71 | 1576.7 | TRUE | TRUE | TRUE | TRUE | 1 | 4.38 | chamber_instability_defect
2660 | Rev7 | 7 | LOT2507-6083 | W02 | 2025-07-26 08:00 | LAM-2300FLEX | CH-B | Edge-05 | Edge | 0.85 | 144 | 41.33 | 40.87 | 38.17 | 1556.6 | TRUE | TRUE | FALSE | TRUE | 0 | 0
2661 | Rev7 | 7 | LOT2507-6083 | W02 | 2025-07-26 08:00 | LAM-2300FLEX | CH-B | Edge-06 | Edge | 0.85 | 180 | 40.81 | 40.98 | 40.26 | 1618.5 | TRUE | FALSE | FALSE | TRUE | 1 | 4.37 | chamber_instability_defect
2662 | Rev7 | 7 | LOT2507-6083 | W02 | 2025-07-26 08:00 | LAM-2300FLEX | CH-B | Edge-07 | Edge | 0.85 | 216 | 41.42 | 41.19 | 38.4 | 1531.8 | TRUE | FALSE | FALSE | TRUE | 0 | 0
2663 | Rev7 | 7 | LOT2507-6083 | W02 | 2025-07-26 08:00 | LAM-2300FLEX | CH-B | Edge-08 | Edge | 0.85 | 252 | 40.69 | 40.9 | 37.92 | 1553 | TRUE | TRUE | FALSE | TRUE | 0 | 0
2664 | Rev7 | 7 | LOT2507-6083 | W02 | 2025-07-26 08:00 | LAM-2300FLEX | CH-B | Edge-09 | Edge | 0.85 | 288 | 40.93 | 41.16 | 38.03 | 1561 | TRUE | FALSE | FALSE | TRUE | 0 | 0
2665 | Rev7 | 7 | LOT2507-6083 | W02 | 2025-07-26 08:00 | LAM-2300FLEX | CH-B | Edge-10 | Edge | 0.85 | 324 | 41.62 | 41.41 | 38.66 | 1587.4 | TRUE | FALSE | FALSE | TRUE | 0 | 0
2666 | Rev7 | 7 | LOT2507-6083 | W02 | 2025-07-26 08:00 | LAM-2300FLEX | CH-B | ExtEdge-01 | Extreme Edge | 0.97 | 18 | 41.39 | 40.23 | 38.57 | 1571.2 | TRUE | TRUE | FALSE | TRUE | 0 | 0
2667 | Rev7 | 7 | LOT2507-6083 | W02 | 2025-07-26 08:00 | LAM-2300FLEX | CH-B | ExtEdge-02 | Extreme Edge | 0.97 | 54 | 42.03 | 40.96 | 38.14 | 1576.3 | FALSE | FALSE | FALSE | TRUE | 0 | 0
2668 | Rev7 | 7 | LOT2507-6083 | W02 | 2025-07-26 08:00 | LAM-2300FLEX | CH-B | ExtEdge-03 | Extreme Edge | 0.97 | 90 | 41.41 | 40.99 | 37.85 | 1605.6 | TRUE | FALSE | FALSE | TRUE | 0 | 0
2669 | Rev7 | 7 | LOT2507-6083 | W02 | 2025-07-26 08:00 | LAM-2300FLEX | CH-B | ExtEdge-04 | Extreme Edge | 0.97 | 126 | 41.38 | 40.48 | 38.69 | 1589.4 | TRUE | TRUE | FALSE | TRUE | 0 | 0
2670 | Rev7 | 7 | LOT2507-6083 | W02 | 2025-07-26 08:00 | LAM-2300FLEX | CH-B | ExtEdge-05 | Extreme Edge | 0.97 | 162 | 41.33 | 41.13 | 38.4 | 1582.5 | TRUE | FALSE | FALSE | TRUE | 0 | 0
2671 | Rev7 | 7 | LOT2507-6083 | W02 | 2025-07-26 08:00 | LAM-2300FLEX | CH-B | ExtEdge-06 | Extreme Edge | 0.97 | 198 | 41.35 | 40.71 | 39.02 | 1576.2 | TRUE | TRUE | FALSE | TRUE | 0 | 0
2672 | Rev7 | 7 | LOT2507-6083 | W02 | 2025-07-26 08:00 | LAM-2300FLEX | CH-B | ExtEdge-07 | Extreme Edge | 0.97 | 234 | 41.44 | 41.01 | 38.45 | 1599.5 | TRUE | FALSE | FALSE | TRUE | 0 | 0
2673 | Rev7 | 7 | LOT2507-6083 | W02 | 2025-07-26 08:00 | LAM-2300FLEX | CH-B | ExtEdge-08 | Extreme Edge | 0.97 | 270 | 41.46 | 41.21 | 38.28 | 1604.7 | TRUE | FALSE | FALSE | TRUE | 0 | 0
2674 | Rev7 | 7 | LOT2507-6083 | W02 | 2025-07-26 08:00 | LAM-2300FLEX | CH-B | ExtEdge-09 | Extreme Edge | 0.97 | 306 | 41.6 | 41.17 | 38.34 | 1550.7 | TRUE | FALSE | FALSE | TRUE | 0 | 0
2675 | Rev7 | 7 | LOT2507-6083 | W02 | 2025-07-26 08:00 | LAM-2300FLEX | CH-B | ExtEdge-10 | Extreme Edge | 0.97 | 342 | 41.52 | 41.01 | 38.55 | 1595.7 | TRUE | FALSE | FALSE | TRUE | 0 | 0
2676 | Rev7 | 7 | LOT2507-9199 | W03 | 2025-07-29 11:00 | AMAT-CENTRIS | CH-C | C1 | Center | 0 |  | 40.03 | 39.63 | 38.06 | 1588.4 | TRUE | TRUE | FALSE | TRUE | 1 | 3.92 | chamber_instability_defect
2677 | Rev7 | 7 | LOT2507-9199 | W03 | 2025-07-29 11:00 | AMAT-CENTRIS | CH-C | Mid-Top | Mid | 0.55 | 90 | 41.47 | 40.68 | 38.35 | 1550.8 | TRUE | TRUE | FALSE | TRUE | 0 | 0
2678 | Rev7 | 7 | LOT2507-9199 | W03 | 2025-07-29 11:00 | AMAT-CENTRIS | CH-C | Mid-Right | Mid | 0.55 | 0 | 40.62 | 40.77 | 38 | 1562.3 | TRUE | TRUE | FALSE | TRUE | 0 | 0
2679 | Rev7 | 7 | LOT2507-9199 | W03 | 2025-07-29 11:00 | AMAT-CENTRIS | CH-C | Mid-Bottom | Mid | 0.55 | 270 | 40.47 | 39.9 | 37.43 | 1540 | TRUE | TRUE | TRUE | TRUE | 0 | 0
2680 | Rev7 | 7 | LOT2507-9199 | W03 | 2025-07-29 11:00 | AMAT-CENTRIS | CH-C | Mid-Left | Mid | 0.55 | 180 | 40.92 | 40.26 | 37.5 | 1594 | TRUE | TRUE | TRUE | TRUE | 1 | 3.59 | chamber_instability_defect
2681 | Rev7 | 7 | LOT2507-9199 | W03 | 2025-07-29 11:00 | AMAT-CENTRIS | CH-C | Edge-01 | Edge | 0.85 | 0 | 41.01 | 41.12 | 38.06 | 1605.9 | TRUE | FALSE | FALSE | TRUE | 0 | 0
2682 | Rev7 | 7 | LOT2507-9199 | W03 | 2025-07-29 11:00 | AMAT-CENTRIS | CH-C | Edge-02 | Edge | 0.85 | 36 | 41.31 | 41.23 | 38.33 | 1528.4 | TRUE | FALSE | FALSE | TRUE | 0 | 0
2683 | Rev7 | 7 | LOT2507-9199 | W03 | 2025-07-29 11:00 | AMAT-CENTRIS | CH-C | Edge-03 | Edge | 0.85 | 72 | 41.32 | 41.28 | 38.57 | 1553.9 | TRUE | FALSE | FALSE | TRUE | 0 | 0
2684 | Rev7 | 7 | LOT2507-9199 | W03 | 2025-07-29 11:00 | AMAT-CENTRIS | CH-C | Edge-04 | Edge | 0.85 | 108 | 41.16 | 40.65 | 38.08 | 1564.7 | TRUE | TRUE | FALSE | TRUE | 0 | 0
2685 | Rev7 | 7 | LOT2507-9199 | W03 | 2025-07-29 11:00 | AMAT-CENTRIS | CH-C | Edge-05 | Edge | 0.85 | 144 | 41.71 | 41.03 | 39.29 | 1588.2 | TRUE | FALSE | FALSE | TRUE | 1 | 4.05 | chamber_instability_defect
2686 | Rev7 | 7 | LOT2507-9199 | W03 | 2025-07-29 11:00 | AMAT-CENTRIS | CH-C | Edge-06 | Edge | 0.85 | 180 | 41.01 | 40.94 | 37.84 | 1580.3 | TRUE | TRUE | FALSE | TRUE | 0 | 0
2687 | Rev7 | 7 | LOT2507-9199 | W03 | 2025-07-29 11:00 | AMAT-CENTRIS | CH-C | Edge-07 | Edge | 0.85 | 216 | 41.36 | 40.37 | 39.07 | 1577.6 | TRUE | TRUE | FALSE | TRUE | 0 | 0
2688 | Rev7 | 7 | LOT2507-9199 | W03 | 2025-07-29 11:00 | AMAT-CENTRIS | CH-C | Edge-08 | Edge | 0.85 | 252 | 41.26 | 41.32 | 38.42 | 1614.7 | TRUE | FALSE | FALSE | TRUE | 0 | 0
2689 | Rev7 | 7 | LOT2507-9199 | W03 | 2025-07-29 11:00 | AMAT-CENTRIS | CH-C | Edge-09 | Edge | 0.85 | 288 | 40.88 | 40.86 | 38.42 | 1553 | TRUE | TRUE | FALSE | TRUE | 0 | 0
2690 | Rev7 | 7 | LOT2507-9199 | W03 | 2025-07-29 11:00 | AMAT-CENTRIS | CH-C | Edge-10 | Edge | 0.85 | 324 | 41.23 | 40.84 | 39.03 | 1568.4 | TRUE | TRUE | FALSE | TRUE | 0 | 0
2691 | Rev7 | 7 | LOT2507-9199 | W03 | 2025-07-29 11:00 | AMAT-CENTRIS | CH-C | ExtEdge-01 | Extreme Edge | 0.97 | 18 | 41.33 | 41.72 | 38.39 | 1578.3 | TRUE | FALSE | FALSE | TRUE | 0 | 0
2692 | Rev7 | 7 | LOT2507-9199 | W03 | 2025-07-29 11:00 | AMAT-CENTRIS | CH-C | ExtEdge-02 | Extreme Edge | 0.97 | 54 | 41.37 | 41.23 | 38.97 | 1554.4 | TRUE | FALSE | FALSE | TRUE | 0 | 0
2693 | Rev7 | 7 | LOT2507-9199 | W03 | 2025-07-29 11:00 | AMAT-CENTRIS | CH-C | ExtEdge-03 | Extreme Edge | 0.97 | 90 | 41.74 | 41.65 | 38.13 | 1588.9 | TRUE | FALSE | FALSE | TRUE | 0 | 0
2694 | Rev7 | 7 | LOT2507-9199 | W03 | 2025-07-29 11:00 | AMAT-CENTRIS | CH-C | ExtEdge-04 | Extreme Edge | 0.97 | 126 | 41.46 | 40.86 | 40.1 | 1556.2 | TRUE | TRUE | FALSE | TRUE | 1 | 4.29 | chamber_instability_defect
2695 | Rev7 | 7 | LOT2507-9199 | W03 | 2025-07-29 11:00 | AMAT-CENTRIS | CH-C | ExtEdge-05 | Extreme Edge | 0.97 | 162 | 41.56 | 40.77 | 39.34 | 1596.5 | TRUE | TRUE | FALSE | TRUE | 0 | 0
2696 | Rev7 | 7 | LOT2507-9199 | W03 | 2025-07-29 11:00 | AMAT-CENTRIS | CH-C | ExtEdge-06 | Extreme Edge | 0.97 | 198 | 41.47 | 41.13 | 38.27 | 1582.3 | TRUE | FALSE | FALSE | TRUE | 0 | 0
2697 | Rev7 | 7 | LOT2507-9199 | W03 | 2025-07-29 11:00 | AMAT-CENTRIS | CH-C | ExtEdge-07 | Extreme Edge | 0.97 | 234 | 41.54 | 40.98 | 38.68 | 1554.4 | TRUE | FALSE | FALSE | TRUE | 0 | 0
2698 | Rev7 | 7 | LOT2507-9199 | W03 | 2025-07-29 11:00 | AMAT-CENTRIS | CH-C | ExtEdge-08 | Extreme Edge | 0.97 | 270 | 41.34 | 41.49 | 38.26 | 1563.6 | TRUE | FALSE | FALSE | TRUE | 0 | 0
2699 | Rev7 | 7 | LOT2507-9199 | W03 | 2025-07-29 11:00 | AMAT-CENTRIS | CH-C | ExtEdge-09 | Extreme Edge | 0.97 | 306 | 40.73 | 41.43 | 39 | 1565.1 | TRUE | FALSE | FALSE | TRUE | 0 | 0
2700 | Rev7 | 7 | LOT2507-9199 | W03 | 2025-07-29 11:00 | AMAT-CENTRIS | CH-C | ExtEdge-10 | Extreme Edge | 0.97 | 342 | 41.62 | 40.81 | 39.14 | 1551.2 | TRUE | TRUE | FALSE | TRUE | 0 | 0
2701 | Rev7 | 7 | LOT2508-1321 | W04 | 2025-08-01 12:00 | AMAT-CENTRIS | CH-D | C1 | Center | 0 |  | 40.3 | 39.26 | 37.46 | 1565.7 | TRUE | TRUE | TRUE | TRUE | 0 | 0
2702 | Rev7 | 7 | LOT2508-1321 | W04 | 2025-08-01 12:00 | AMAT-CENTRIS | CH-D | Mid-Top | Mid | 0.55 | 90 | 41.07 | 39.96 | 38.11 | 1556.2 | TRUE | TRUE | FALSE | TRUE | 0 | 0
2703 | Rev7 | 7 | LOT2508-1321 | W04 | 2025-08-01 12:00 | AMAT-CENTRIS | CH-D | Mid-Right | Mid | 0.55 | 0 | 40.99 | 40.19 | 38.21 | 1561.9 | TRUE | TRUE | FALSE | TRUE | 0 | 0
2704 | Rev7 | 7 | LOT2508-1321 | W04 | 2025-08-01 12:00 | AMAT-CENTRIS | CH-D | Mid-Bottom | Mid | 0.55 | 270 | 41.06 | 39.93 | 37.22 | 1566.3 | TRUE | TRUE | TRUE | TRUE | 0 | 0
2705 | Rev7 | 7 | LOT2508-1321 | W04 | 2025-08-01 12:00 | AMAT-CENTRIS | CH-D | Mid-Left | Mid | 0.55 | 180 | 40.83 | 40.17 | 37.32 | 1566.1 | TRUE | TRUE | TRUE | TRUE | 0 | 0
2706 | Rev7 | 7 | LOT2508-1321 | W04 | 2025-08-01 12:00 | AMAT-CENTRIS | CH-D | Edge-01 | Edge | 0.85 | 0 | 41.27 | 39.91 | 38.12 | 1566.5 | TRUE | TRUE | FALSE | TRUE | 0 | 0
2707 | Rev7 | 7 | LOT2508-1321 | W04 | 2025-08-01 12:00 | AMAT-CENTRIS | CH-D | Edge-02 | Edge | 0.85 | 36 | 40.92 | 40.54 | 38.44 | 1583.9 | TRUE | TRUE | FALSE | TRUE | 0 | 0
2708 | Rev7 | 7 | LOT2508-1321 | W04 | 2025-08-01 12:00 | AMAT-CENTRIS | CH-D | Edge-03 | Edge | 0.85 | 72 | 41.03 | 41.02 | 38.68 | 1618.6 | TRUE | FALSE | FALSE | TRUE | 0 | 0
2709 | Rev7 | 7 | LOT2508-1321 | W04 | 2025-08-01 12:00 | AMAT-CENTRIS | CH-D | Edge-04 | Edge | 0.85 | 108 | 41.6 | 40.58 | 38.68 | 1581.1 | TRUE | TRUE | FALSE | TRUE | 0 | 0
2710 | Rev7 | 7 | LOT2508-1321 | W04 | 2025-08-01 12:00 | AMAT-CENTRIS | CH-D | Edge-05 | Edge | 0.85 | 144 | 41.2 | 40.24 | 38.66 | 1556.4 | TRUE | TRUE | FALSE | TRUE | 0 | 0
2711 | Rev7 | 7 | LOT2508-1321 | W04 | 2025-08-01 12:00 | AMAT-CENTRIS | CH-D | Edge-06 | Edge | 0.85 | 180 | 40.63 | 40.55 | 38.68 | 1559.2 | TRUE | TRUE | FALSE | TRUE | 0 | 0
2712 | Rev7 | 7 | LOT2508-1321 | W04 | 2025-08-01 12:00 | AMAT-CENTRIS | CH-D | Edge-07 | Edge | 0.85 | 216 | 40.92 | 40.67 | 38.25 | 1563.9 | TRUE | TRUE | FALSE | TRUE | 0 | 0
2713 | Rev7 | 7 | LOT2508-1321 | W04 | 2025-08-01 12:00 | AMAT-CENTRIS | CH-D | Edge-08 | Edge | 0.85 | 252 | 40.82 | 40.97 | 38.22 | 1565.1 | TRUE | FALSE | FALSE | TRUE | 0 | 0
2714 | Rev7 | 7 | LOT2508-1321 | W04 | 2025-08-01 12:00 | AMAT-CENTRIS | CH-D | Edge-09 | Edge | 0.85 | 288 | 41.5 | 40.37 | 38.7 | 1549.4 | TRUE | TRUE | FALSE | TRUE | 0 | 0
2715 | Rev7 | 7 | LOT2508-1321 | W04 | 2025-08-01 12:00 | AMAT-CENTRIS | CH-D | Edge-10 | Edge | 0.85 | 324 | 41.35 | 40.91 | 37.13 | 1552.3 | TRUE | TRUE | TRUE | TRUE | 0 | 0
2716 | Rev7 | 7 | LOT2508-1321 | W04 | 2025-08-01 12:00 | AMAT-CENTRIS | CH-D | ExtEdge-01 | Extreme Edge | 0.97 | 18 | 41.32 | 41.14 | 38.8 | 1556.2 | TRUE | FALSE | FALSE | TRUE | 0 | 0
2717 | Rev7 | 7 | LOT2508-1321 | W04 | 2025-08-01 12:00 | AMAT-CENTRIS | CH-D | ExtEdge-02 | Extreme Edge | 0.97 | 54 | 41.24 | 41.07 | 37.83 | 1608.5 | TRUE | FALSE | FALSE | TRUE | 0 | 0
2718 | Rev7 | 7 | LOT2508-1321 | W04 | 2025-08-01 12:00 | AMAT-CENTRIS | CH-D | ExtEdge-03 | Extreme Edge | 0.97 | 90 | 41.21 | 40.65 | 38.5 | 1564.9 | TRUE | TRUE | FALSE | TRUE | 0 | 0
2719 | Rev7 | 7 | LOT2508-1321 | W04 | 2025-08-01 12:00 | AMAT-CENTRIS | CH-D | ExtEdge-04 | Extreme Edge | 0.97 | 126 | 41.35 | 41.11 | 38.4 | 1560 | TRUE | FALSE | FALSE | TRUE | 0 | 0
2720 | Rev7 | 7 | LOT2508-1321 | W04 | 2025-08-01 12:00 | AMAT-CENTRIS | CH-D | ExtEdge-05 | Extreme Edge | 0.97 | 162 | 41.34 | 40.57 | 39.1 | 1640.4 | TRUE | TRUE | FALSE | TRUE | 1 | 2.94 | chamber_instability_defect
2721 | Rev7 | 7 | LOT2508-1321 | W04 | 2025-08-01 12:00 | AMAT-CENTRIS | CH-D | ExtEdge-06 | Extreme Edge | 0.97 | 198 | 41.09 | 41.28 | 38.64 | 1581 | TRUE | FALSE | FALSE | TRUE | 0 | 0
2722 | Rev7 | 7 | LOT2508-1321 | W04 | 2025-08-01 12:00 | AMAT-CENTRIS | CH-D | ExtEdge-07 | Extreme Edge | 0.97 | 234 | 41.83 | 41.06 | 38.37 | 1612.8 | TRUE | FALSE | FALSE | TRUE | 0 | 0
2723 | Rev7 | 7 | LOT2508-1321 | W04 | 2025-08-01 12:00 | AMAT-CENTRIS | CH-D | ExtEdge-08 | Extreme Edge | 0.97 | 270 | 41.11 | 40.96 | 38.91 | 1577.6 | TRUE | FALSE | FALSE | TRUE | 0 | 0
2724 | Rev7 | 7 | LOT2508-1321 | W04 | 2025-08-01 12:00 | AMAT-CENTRIS | CH-D | ExtEdge-09 | Extreme Edge | 0.97 | 306 | 41.46 | 41.21 | 38.08 | 1598.5 | TRUE | FALSE | FALSE | TRUE | 0 | 0
2725 | Rev7 | 7 | LOT2508-1321 | W04 | 2025-08-01 12:00 | AMAT-CENTRIS | CH-D | ExtEdge-10 | Extreme Edge | 0.97 | 342 | 41.25 | 41.16 | 38.89 | 1578.3 | TRUE | FALSE | FALSE | TRUE | 0 | 0
2726 | Rev7 | 7 | LOT2508-5409 | W05 | 2025-08-04 17:00 | AMAT-CENTRIS | CH-D | C1 | Center | 0 |  | 40.37 | 38.74 | 36.94 | 1571.1 | TRUE | TRUE | TRUE | TRUE | 0 | 0
2727 | Rev7 | 7 | LOT2508-5409 | W05 | 2025-08-04 17:00 | AMAT-CENTRIS | CH-D | Mid-Top | Mid | 0.55 | 90 | 40.74 | 40.62 | 37.89 | 1587.2 | TRUE | TRUE | FALSE | TRUE | 0 | 0
2728 | Rev7 | 7 | LOT2508-5409 | W05 | 2025-08-04 17:00 | AMAT-CENTRIS | CH-D | Mid-Right | Mid | 0.55 | 0 | 40.35 | 40.22 | 38.14 | 1552.5 | TRUE | TRUE | FALSE | TRUE | 0 | 0
2729 | Rev7 | 7 | LOT2508-5409 | W05 | 2025-08-04 17:00 | AMAT-CENTRIS | CH-D | Mid-Bottom | Mid | 0.55 | 270 | 40.71 | 40.29 | 37.62 | 1557.1 | TRUE | TRUE | TRUE | TRUE | 0 | 0
2730 | Rev7 | 7 | LOT2508-5409 | W05 | 2025-08-04 17:00 | AMAT-CENTRIS | CH-D | Mid-Left | Mid | 0.55 | 180 | 41.04 | 40.45 | 38.12 | 1608.8 | TRUE | TRUE | FALSE | TRUE | 0 | 0
2731 | Rev7 | 7 | LOT2508-5409 | W05 | 2025-08-04 17:00 | AMAT-CENTRIS | CH-D | Edge-01 | Edge | 0.85 | 0 | 41.21 | 40.53 | 40.3 | 1564.8 | TRUE | TRUE | FALSE | TRUE | 1 | 4.19 | chamber_instability_defect
2732 | Rev7 | 7 | LOT2508-5409 | W05 | 2025-08-04 17:00 | AMAT-CENTRIS | CH-D | Edge-02 | Edge | 0.85 | 36 | 40.81 | 41.41 | 38.03 | 1602.2 | TRUE | FALSE | FALSE | TRUE | 0 | 0
2733 | Rev7 | 7 | LOT2508-5409 | W05 | 2025-08-04 17:00 | AMAT-CENTRIS | CH-D | Edge-03 | Edge | 0.85 | 72 | 41.01 | 40.82 | 38.3 | 1560 | TRUE | TRUE | FALSE | TRUE | 0 | 0
2734 | Rev7 | 7 | LOT2508-5409 | W05 | 2025-08-04 17:00 | AMAT-CENTRIS | CH-D | Edge-04 | Edge | 0.85 | 108 | 41.22 | 41.33 | 38.48 | 1552.5 | TRUE | FALSE | FALSE | TRUE | 0 | 0
2735 | Rev7 | 7 | LOT2508-5409 | W05 | 2025-08-04 17:00 | AMAT-CENTRIS | CH-D | Edge-05 | Edge | 0.85 | 144 | 40.92 | 41.25 | 38.66 | 1552.9 | TRUE | FALSE | FALSE | TRUE | 0 | 0
2736 | Rev7 | 7 | LOT2508-5409 | W05 | 2025-08-04 17:00 | AMAT-CENTRIS | CH-D | Edge-06 | Edge | 0.85 | 180 | 41.02 | 40.61 | 39.22 | 1559.2 | TRUE | TRUE | FALSE | TRUE | 0 | 0
2737 | Rev7 | 7 | LOT2508-5409 | W05 | 2025-08-04 17:00 | AMAT-CENTRIS | CH-D | Edge-07 | Edge | 0.85 | 216 | 40.83 | 40.31 | 38.49 | 1509.5 | TRUE | TRUE | FALSE | FALSE | 1 | 4.86 | chamber_instability_defect
2738 | Rev7 | 7 | LOT2508-5409 | W05 | 2025-08-04 17:00 | AMAT-CENTRIS | CH-D | Edge-08 | Edge | 0.85 | 252 | 41.16 | 40.37 | 38.61 | 1559.2 | TRUE | TRUE | FALSE | TRUE | 0 | 0
2739 | Rev7 | 7 | LOT2508-5409 | W05 | 2025-08-04 17:00 | AMAT-CENTRIS | CH-D | Edge-09 | Edge | 0.85 | 288 | 41.47 | 41.16 | 38.55 | 1588.1 | TRUE | FALSE | FALSE | TRUE | 0 | 0
2740 | Rev7 | 7 | LOT2508-5409 | W05 | 2025-08-04 17:00 | AMAT-CENTRIS | CH-D | Edge-10 | Edge | 0.85 | 324 | 41.44 | 40.58 | 37.64 | 1553.8 | TRUE | TRUE | TRUE | TRUE | 0 | 0
2741 | Rev7 | 7 | LOT2508-5409 | W05 | 2025-08-04 17:00 | AMAT-CENTRIS | CH-D | ExtEdge-01 | Extreme Edge | 0.97 | 18 | 41.85 | 41.31 | 38.59 | 1550 | TRUE | FALSE | FALSE | TRUE | 0 | 0
2742 | Rev7 | 7 | LOT2508-5409 | W05 | 2025-08-04 17:00 | AMAT-CENTRIS | CH-D | ExtEdge-02 | Extreme Edge | 0.97 | 54 | 41.83 | 40.68 | 38 | 1596.5 | TRUE | TRUE | FALSE | TRUE | 0 | 0
2743 | Rev7 | 7 | LOT2508-5409 | W05 | 2025-08-04 17:00 | AMAT-CENTRIS | CH-D | ExtEdge-03 | Extreme Edge | 0.97 | 90 | 41.1 | 41.06 | 38.39 | 1552.6 | TRUE | FALSE | FALSE | TRUE | 0 | 0
2744 | Rev7 | 7 | LOT2508-5409 | W05 | 2025-08-04 17:00 | AMAT-CENTRIS | CH-D | ExtEdge-04 | Extreme Edge | 0.97 | 126 | 41.41 | 40.85 | 38.61 | 1614.9 | TRUE | TRUE | FALSE | TRUE | 0 | 0
2745 | Rev7 | 7 | LOT2508-5409 | W05 | 2025-08-04 17:00 | AMAT-CENTRIS | CH-D | ExtEdge-05 | Extreme Edge | 0.97 | 162 | 41.52 | 40.78 | 38.7 | 1561.9 | TRUE | TRUE | FALSE | TRUE | 0 | 0
2746 | Rev7 | 7 | LOT2508-5409 | W05 | 2025-08-04 17:00 | AMAT-CENTRIS | CH-D | ExtEdge-06 | Extreme Edge | 0.97 | 198 | 41.2 | 40.7 | 39.11 | 1604.4 | TRUE | TRUE | FALSE | TRUE | 0 | 0
2747 | Rev7 | 7 | LOT2508-5409 | W05 | 2025-08-04 17:00 | AMAT-CENTRIS | CH-D | ExtEdge-07 | Extreme Edge | 0.97 | 234 | 41.21 | 41.17 | 38.1 | 1565.3 | TRUE | FALSE | FALSE | TRUE | 0 | 0
2748 | Rev7 | 7 | LOT2508-5409 | W05 | 2025-08-04 17:00 | AMAT-CENTRIS | CH-D | ExtEdge-08 | Extreme Edge | 0.97 | 270 | 41.49 | 40.85 | 38.7 | 1569.6 | TRUE | TRUE | FALSE | TRUE | 0 | 0
2749 | Rev7 | 7 | LOT2508-5409 | W05 | 2025-08-04 17:00 | AMAT-CENTRIS | CH-D | ExtEdge-09 | Extreme Edge | 0.97 | 306 | 41.34 | 41.71 | 37.41 | 1577.2 | TRUE | FALSE | TRUE | TRUE | 1 | 4.1 | chamber_instability_defect
2750 | Rev7 | 7 | LOT2508-5409 | W05 | 2025-08-04 17:00 | AMAT-CENTRIS | CH-D | ExtEdge-10 | Extreme Edge | 0.97 | 342 | 41.35 | 41.24 | 38.97 | 1590.1 | TRUE | FALSE | FALSE | TRUE | 0 | 0
2751 | Rev7 | 7 | LOT2508-7645 | W06 | 2025-08-06 09:00 | LAM-2300FLEX | CH-A | C1 | Center | 0 |  | 40.32 | 39.36 | 37.06 | 1597 | TRUE | TRUE | TRUE | TRUE | 0 | 0
2752 | Rev7 | 7 | LOT2508-7645 | W06 | 2025-08-06 09:00 | LAM-2300FLEX | CH-A | Mid-Top | Mid | 0.55 | 90 | 41.28 | 40.28 | 37.01 | 1638.1 | TRUE | TRUE | TRUE | TRUE | 1 | 5.05 | chamber_instability_defect
2753 | Rev7 | 7 | LOT2508-7645 | W06 | 2025-08-06 09:00 | LAM-2300FLEX | CH-A | Mid-Right | Mid | 0.55 | 0 | 41.13 | 39.63 | 37.98 | 1553.9 | TRUE | TRUE | FALSE | TRUE | 0 | 0
2754 | Rev7 | 7 | LOT2508-7645 | W06 | 2025-08-06 09:00 | LAM-2300FLEX | CH-A | Mid-Bottom | Mid | 0.55 | 270 | 41.27 | 40.27 | 37.42 | 1552.9 | TRUE | TRUE | TRUE | TRUE | 0 | 0
2755 | Rev7 | 7 | LOT2508-7645 | W06 | 2025-08-06 09:00 | LAM-2300FLEX | CH-A | Mid-Left | Mid | 0.55 | 180 | 40.71 | 40.12 | 38.5 | 1572.7 | TRUE | TRUE | FALSE | TRUE | 0 | 0
2756 | Rev7 | 7 | LOT2508-7645 | W06 | 2025-08-06 09:00 | LAM-2300FLEX | CH-A | Edge-01 | Edge | 0.85 | 0 | 41.17 | 40.27 | 34.94 | 1531.8 | TRUE | TRUE | TRUE | TRUE | 1 | 4.03 | chamber_instability_defect
2757 | Rev7 | 7 | LOT2508-7645 | W06 | 2025-08-06 09:00 | LAM-2300FLEX | CH-A | Edge-02 | Edge | 0.85 | 36 | 41.59 | 40.48 | 38.57 | 1552 | TRUE | TRUE | FALSE | TRUE | 0 | 0
2758 | Rev7 | 7 | LOT2508-7645 | W06 | 2025-08-06 09:00 | LAM-2300FLEX | CH-A | Edge-03 | Edge | 0.85 | 72 | 40.92 | 40.59 | 39.63 | 1605.8 | TRUE | TRUE | FALSE | TRUE | 1 | 3.31 | chamber_instability_defect
2759 | Rev7 | 7 | LOT2508-7645 | W06 | 2025-08-06 09:00 | LAM-2300FLEX | CH-A | Edge-04 | Edge | 0.85 | 108 | 41.37 | 40.44 | 38.15 | 1560.4 | TRUE | TRUE | FALSE | TRUE | 0 | 0
2760 | Rev7 | 7 | LOT2508-7645 | W06 | 2025-08-06 09:00 | LAM-2300FLEX | CH-A | Edge-05 | Edge | 0.85 | 144 | 41.52 | 40.66 | 38.26 | 1588 | TRUE | TRUE | FALSE | TRUE | 0 | 0
2761 | Rev7 | 7 | LOT2508-7645 | W06 | 2025-08-06 09:00 | LAM-2300FLEX | CH-A | Edge-06 | Edge | 0.85 | 180 | 41.35 | 41.18 | 38.21 | 1591.3 | TRUE | FALSE | FALSE | TRUE | 0 | 0
2762 | Rev7 | 7 | LOT2508-7645 | W06 | 2025-08-06 09:00 | LAM-2300FLEX | CH-A | Edge-07 | Edge | 0.85 | 216 | 41.91 | 40.56 | 39.84 | 1576.8 | TRUE | TRUE | FALSE | TRUE | 2 | 7.97 | chamber_instability_defect
2763 | Rev7 | 7 | LOT2508-7645 | W06 | 2025-08-06 09:00 | LAM-2300FLEX | CH-A | Edge-08 | Edge | 0.85 | 252 | 41.69 | 40.42 | 38.42 | 1582.9 | TRUE | TRUE | FALSE | TRUE | 0 | 0
2764 | Rev7 | 7 | LOT2508-7645 | W06 | 2025-08-06 09:00 | LAM-2300FLEX | CH-A | Edge-09 | Edge | 0.85 | 288 | 41.45 | 40.38 | 37.66 | 1526.5 | TRUE | TRUE | TRUE | TRUE | 0 | 0
2765 | Rev7 | 7 | LOT2508-7645 | W06 | 2025-08-06 09:00 | LAM-2300FLEX | CH-A | Edge-10 | Edge | 0.85 | 324 | 41.32 | 41.06 | 37.71 | 1604.7 | TRUE | FALSE | TRUE | TRUE | 0 | 0
2766 | Rev7 | 7 | LOT2508-7645 | W06 | 2025-08-06 09:00 | LAM-2300FLEX | CH-A | ExtEdge-01 | Extreme Edge | 0.97 | 18 | 42.29 | 40.88 | 37.63 | 1592.4 | FALSE | TRUE | TRUE | TRUE | 0 | 0
2767 | Rev7 | 7 | LOT2508-7645 | W06 | 2025-08-06 09:00 | LAM-2300FLEX | CH-A | ExtEdge-02 | Extreme Edge | 0.97 | 54 | 42.09 | 40.85 | 37.99 | 1539.2 | FALSE | TRUE | FALSE | TRUE | 0 | 0
2768 | Rev7 | 7 | LOT2508-7645 | W06 | 2025-08-06 09:00 | LAM-2300FLEX | CH-A | ExtEdge-03 | Extreme Edge | 0.97 | 90 | 41.18 | 40.93 | 37.37 | 1583 | TRUE | TRUE | TRUE | TRUE | 0 | 0
2769 | Rev7 | 7 | LOT2508-7645 | W06 | 2025-08-06 09:00 | LAM-2300FLEX | CH-A | ExtEdge-04 | Extreme Edge | 0.97 | 126 | 41.14 | 40.86 | 38.59 | 1583.2 | TRUE | TRUE | FALSE | TRUE | 0 | 0
2770 | Rev7 | 7 | LOT2508-7645 | W06 | 2025-08-06 09:00 | LAM-2300FLEX | CH-A | ExtEdge-05 | Extreme Edge | 0.97 | 162 | 41.56 | 41.74 | 38.24 | 1570.7 | TRUE | FALSE | FALSE | TRUE | 0 | 0
2771 | Rev7 | 7 | LOT2508-7645 | W06 | 2025-08-06 09:00 | LAM-2300FLEX | CH-A | ExtEdge-06 | Extreme Edge | 0.97 | 198 | 41.46 | 41.38 | 38.67 | 1583 | TRUE | FALSE | FALSE | TRUE | 0 | 0
2772 | Rev7 | 7 | LOT2508-7645 | W06 | 2025-08-06 09:00 | LAM-2300FLEX | CH-A | ExtEdge-07 | Extreme Edge | 0.97 | 234 | 41.14 | 41.05 | 39.11 | 1568.1 | TRUE | FALSE | FALSE | TRUE | 0 | 0
2773 | Rev7 | 7 | LOT2508-7645 | W06 | 2025-08-06 09:00 | LAM-2300FLEX | CH-A | ExtEdge-08 | Extreme Edge | 0.97 | 270 | 41.71 | 40.35 | 38.38 | 1552.8 | TRUE | TRUE | FALSE | TRUE | 0 | 0
2774 | Rev7 | 7 | LOT2508-7645 | W06 | 2025-08-06 09:00 | LAM-2300FLEX | CH-A | ExtEdge-09 | Extreme Edge | 0.97 | 306 | 41.79 | 41.75 | 38.77 | 1593 | TRUE | FALSE | FALSE | TRUE | 0 | 0
2775 | Rev7 | 7 | LOT2508-7645 | W06 | 2025-08-06 09:00 | LAM-2300FLEX | CH-A | ExtEdge-10 | Extreme Edge | 0.97 | 342 | 41.07 | 40.88 | 38.54 | 1567.2 | TRUE | TRUE | FALSE | TRUE | 0 | 0
2776 | Rev7 | 7 | LOT2508-7917 | W07 | 2025-08-09 16:00 | LAM-2300FLEX | CH-A | C1 | Center | 0 |  | 41.14 | 39.46 | 37 | 1565.1 | TRUE | TRUE | TRUE | TRUE | 0 | 0
2777 | Rev7 | 7 | LOT2508-7917 | W07 | 2025-08-09 16:00 | LAM-2300FLEX | CH-A | Mid-Top | Mid | 0.55 | 90 | 40.69 | 40.66 | 38.3 | 1535.5 | TRUE | TRUE | FALSE | TRUE | 1 | 3.94 | chamber_instability_defect
2778 | Rev7 | 7 | LOT2508-7917 | W07 | 2025-08-09 16:00 | LAM-2300FLEX | CH-A | Mid-Right | Mid | 0.55 | 0 | 40.61 | 40.25 | 38.37 | 1528.2 | TRUE | TRUE | FALSE | TRUE | 1 | 3.6 | chamber_instability_defect
2779 | Rev7 | 7 | LOT2508-7917 | W07 | 2025-08-09 16:00 | LAM-2300FLEX | CH-A | Mid-Bottom | Mid | 0.55 | 270 | 41.04 | 40.65 | 38.04 | 1587 | TRUE | TRUE | FALSE | TRUE | 0 | 0
2780 | Rev7 | 7 | LOT2508-7917 | W07 | 2025-08-09 16:00 | LAM-2300FLEX | CH-A | Mid-Left | Mid | 0.55 | 180 | 41.77 | 40.59 | 35.27 | 1589.6 | TRUE | TRUE | TRUE | TRUE | 1 | 3.83 | chamber_instability_defect
2781 | Rev7 | 7 | LOT2508-7917 | W07 | 2025-08-09 16:00 | LAM-2300FLEX | CH-A | Edge-01 | Edge | 0.85 | 0 | 41.47 | 40.61 | 38.12 | 1540.6 | TRUE | TRUE | FALSE | TRUE | 0 | 0
2782 | Rev7 | 7 | LOT2508-7917 | W07 | 2025-08-09 16:00 | LAM-2300FLEX | CH-A | Edge-02 | Edge | 0.85 | 36 | 40.57 | 41.15 | 38.22 | 1562.1 | TRUE | FALSE | FALSE | TRUE | 0 | 0
2783 | Rev7 | 7 | LOT2508-7917 | W07 | 2025-08-09 16:00 | LAM-2300FLEX | CH-A | Edge-03 | Edge | 0.85 | 72 | 41.16 | 40.98 | 38.34 | 1545 | TRUE | FALSE | FALSE | TRUE | 0 | 0
2784 | Rev7 | 7 | LOT2508-7917 | W07 | 2025-08-09 16:00 | LAM-2300FLEX | CH-A | Edge-04 | Edge | 0.85 | 108 | 41.74 | 41.15 | 38.05 | 1592.6 | TRUE | FALSE | FALSE | TRUE | 0 | 0
2785 | Rev7 | 7 | LOT2508-7917 | W07 | 2025-08-09 16:00 | LAM-2300FLEX | CH-A | Edge-05 | Edge | 0.85 | 144 | 41.17 | 41.05 | 38.73 | 1590.2 | TRUE | FALSE | FALSE | TRUE | 0 | 0
2786 | Rev7 | 7 | LOT2508-7917 | W07 | 2025-08-09 16:00 | LAM-2300FLEX | CH-A | Edge-06 | Edge | 0.85 | 180 | 41.25 | 41.31 | 38.12 | 1543 | TRUE | FALSE | FALSE | TRUE | 0 | 0
2787 | Rev7 | 7 | LOT2508-7917 | W07 | 2025-08-09 16:00 | LAM-2300FLEX | CH-A | Edge-07 | Edge | 0.85 | 216 | 40.93 | 40.88 | 36.59 | 1569.5 | TRUE | TRUE | TRUE | TRUE | 1 | 4.02 | chamber_instability_defect
2788 | Rev7 | 7 | LOT2508-7917 | W07 | 2025-08-09 16:00 | LAM-2300FLEX | CH-A | Edge-08 | Edge | 0.85 | 252 | 41.35 | 40.72 | 38.36 | 1561.4 | TRUE | TRUE | FALSE | TRUE | 1 | 3.96 | chamber_instability_defect
2789 | Rev7 | 7 | LOT2508-7917 | W07 | 2025-08-09 16:00 | LAM-2300FLEX | CH-A | Edge-09 | Edge | 0.85 | 288 | 41.64 | 41.33 | 38.25 | 1571.7 | TRUE | FALSE | FALSE | TRUE | 0 | 0
2790 | Rev7 | 7 | LOT2508-7917 | W07 | 2025-08-09 16:00 | LAM-2300FLEX | CH-A | Edge-10 | Edge | 0.85 | 324 | 40.92 | 40.78 | 37.73 | 1573.6 | TRUE | TRUE | TRUE | TRUE | 0 | 0
2791 | Rev7 | 7 | LOT2508-7917 | W07 | 2025-08-09 16:00 | LAM-2300FLEX | CH-A | ExtEdge-01 | Extreme Edge | 0.97 | 18 | 41.63 | 41.06 | 37.97 | 1583.2 | TRUE | FALSE | FALSE | TRUE | 0 | 0
2792 | Rev7 | 7 | LOT2508-7917 | W07 | 2025-08-09 16:00 | LAM-2300FLEX | CH-A | ExtEdge-02 | Extreme Edge | 0.97 | 54 | 41.59 | 41.06 | 38.21 | 1568.6 | TRUE | FALSE | FALSE | TRUE | 0 | 0
2793 | Rev7 | 7 | LOT2508-7917 | W07 | 2025-08-09 16:00 | LAM-2300FLEX | CH-A | ExtEdge-03 | Extreme Edge | 0.97 | 90 | 41.37 | 40.83 | 38.63 | 1540.5 | TRUE | TRUE | FALSE | TRUE | 0 | 0
2794 | Rev7 | 7 | LOT2508-7917 | W07 | 2025-08-09 16:00 | LAM-2300FLEX | CH-A | ExtEdge-04 | Extreme Edge | 0.97 | 126 | 41.28 | 41.05 | 37.77 | 1574.6 | TRUE | FALSE | TRUE | TRUE | 0 | 0
2795 | Rev7 | 7 | LOT2508-7917 | W07 | 2025-08-09 16:00 | LAM-2300FLEX | CH-A | ExtEdge-05 | Extreme Edge | 0.97 | 162 | 41.98 | 41.09 | 38.52 | 1560.1 | TRUE | FALSE | FALSE | TRUE | 0 | 0
2796 | Rev7 | 7 | LOT2508-7917 | W07 | 2025-08-09 16:00 | LAM-2300FLEX | CH-A | ExtEdge-06 | Extreme Edge | 0.97 | 198 | 41.5 | 41.01 | 38.15 | 1586.9 | TRUE | FALSE | FALSE | TRUE | 0 | 0
2797 | Rev7 | 7 | LOT2508-7917 | W07 | 2025-08-09 16:00 | LAM-2300FLEX | CH-A | ExtEdge-07 | Extreme Edge | 0.97 | 234 | 42.33 | 41.56 | 38.57 | 1591.8 | FALSE | FALSE | FALSE | TRUE | 0 | 0
2798 | Rev7 | 7 | LOT2508-7917 | W07 | 2025-08-09 16:00 | LAM-2300FLEX | CH-A | ExtEdge-08 | Extreme Edge | 0.97 | 270 | 41.34 | 40.81 | 38.34 | 1585 | TRUE | TRUE | FALSE | TRUE | 0 | 0
2799 | Rev7 | 7 | LOT2508-7917 | W07 | 2025-08-09 16:00 | LAM-2300FLEX | CH-A | ExtEdge-09 | Extreme Edge | 0.97 | 306 | 41.36 | 41.27 | 37.2 | 1561.3 | TRUE | FALSE | TRUE | TRUE | 0 | 0
2800 | Rev7 | 7 | LOT2508-7917 | W07 | 2025-08-09 16:00 | LAM-2300FLEX | CH-A | ExtEdge-10 | Extreme Edge | 0.97 | 342 | 41.8 | 41.34 | 38.23 | 1598.7 | TRUE | FALSE | FALSE | TRUE | 0 | 0
2801 | Rev7 | 7 | LOT2508-5447 | W08 | 2025-08-10 07:00 | AMAT-CENTRIS | CH-D | C1 | Center | 0 |  | 40.14 | 39.22 | 37.28 | 1582.2 | TRUE | TRUE | TRUE | TRUE | 0 | 0
2802 | Rev7 | 7 | LOT2508-5447 | W08 | 2025-08-10 07:00 | AMAT-CENTRIS | CH-D | Mid-Top | Mid | 0.55 | 90 | 40.89 | 40.69 | 37.47 | 1532.5 | TRUE | TRUE | TRUE | TRUE | 0 | 0
2803 | Rev7 | 7 | LOT2508-5447 | W08 | 2025-08-10 07:00 | AMAT-CENTRIS | CH-D | Mid-Right | Mid | 0.55 | 0 | 40.5 | 40.47 | 34.23 | 1527.9 | TRUE | TRUE | TRUE | TRUE | 1 | 3.71 | chamber_instability_defect
2804 | Rev7 | 7 | LOT2508-5447 | W08 | 2025-08-10 07:00 | AMAT-CENTRIS | CH-D | Mid-Bottom | Mid | 0.55 | 270 | 41.14 | 40.44 | 37.09 | 1600.5 | TRUE | TRUE | TRUE | TRUE | 0 | 0
2805 | Rev7 | 7 | LOT2508-5447 | W08 | 2025-08-10 07:00 | AMAT-CENTRIS | CH-D | Mid-Left | Mid | 0.55 | 180 | 40.7 | 39.75 | 38.16 | 1557.3 | TRUE | TRUE | FALSE | TRUE | 0 | 0
2806 | Rev7 | 7 | LOT2508-5447 | W08 | 2025-08-10 07:00 | AMAT-CENTRIS | CH-D | Edge-01 | Edge | 0.85 | 0 | 41.1 | 40.62 | 37.73 | 1548.2 | TRUE | TRUE | TRUE | TRUE | 0 | 0
2807 | Rev7 | 7 | LOT2508-5447 | W08 | 2025-08-10 07:00 | AMAT-CENTRIS | CH-D | Edge-02 | Edge | 0.85 | 36 | 40.95 | 41.1 | 38.78 | 1574.1 | TRUE | FALSE | FALSE | TRUE | 0 | 0
2808 | Rev7 | 7 | LOT2508-5447 | W08 | 2025-08-10 07:00 | AMAT-CENTRIS | CH-D | Edge-03 | Edge | 0.85 | 72 | 41.21 | 40.14 | 38.1 | 1565.3 | TRUE | TRUE | FALSE | TRUE | 0 | 0
2809 | Rev7 | 7 | LOT2508-5447 | W08 | 2025-08-10 07:00 | AMAT-CENTRIS | CH-D | Edge-04 | Edge | 0.85 | 108 | 40.89 | 40.79 | 38.57 | 1571.4 | TRUE | TRUE | FALSE | TRUE | 0 | 0
2810 | Rev7 | 7 | LOT2508-5447 | W08 | 2025-08-10 07:00 | AMAT-CENTRIS | CH-D | Edge-05 | Edge | 0.85 | 144 | 40.54 | 40.65 | 38.8 | 1544.6 | TRUE | TRUE | FALSE | TRUE | 0 | 0
2811 | Rev7 | 7 | LOT2508-5447 | W08 | 2025-08-10 07:00 | AMAT-CENTRIS | CH-D | Edge-06 | Edge | 0.85 | 180 | 41.09 | 40.78 | 37.83 | 1578.6 | TRUE | TRUE | FALSE | TRUE | 0 | 0
2812 | Rev7 | 7 | LOT2508-5447 | W08 | 2025-08-10 07:00 | AMAT-CENTRIS | CH-D | Edge-07 | Edge | 0.85 | 216 | 41.07 | 40.69 | 38.11 | 1568.6 | TRUE | TRUE | FALSE | TRUE | 0 | 0
2813 | Rev7 | 7 | LOT2508-5447 | W08 | 2025-08-10 07:00 | AMAT-CENTRIS | CH-D | Edge-08 | Edge | 0.85 | 252 | 42.01 | 40.61 | 37.78 | 1598.1 | FALSE | TRUE | TRUE | TRUE | 0 | 0
2814 | Rev7 | 7 | LOT2508-5447 | W08 | 2025-08-10 07:00 | AMAT-CENTRIS | CH-D | Edge-09 | Edge | 0.85 | 288 | 41.62 | 40.85 | 38.79 | 1585.2 | TRUE | TRUE | FALSE | TRUE | 0 | 0
2815 | Rev7 | 7 | LOT2508-5447 | W08 | 2025-08-10 07:00 | AMAT-CENTRIS | CH-D | Edge-10 | Edge | 0.85 | 324 | 41.39 | 40.42 | 37.25 | 1557.1 | TRUE | TRUE | TRUE | TRUE | 0 | 0
2816 | Rev7 | 7 | LOT2508-5447 | W08 | 2025-08-10 07:00 | AMAT-CENTRIS | CH-D | ExtEdge-01 | Extreme Edge | 0.97 | 18 | 41.75 | 40.57 | 38.43 | 1539.8 | TRUE | TRUE | FALSE | TRUE | 0 | 0
2817 | Rev7 | 7 | LOT2508-5447 | W08 | 2025-08-10 07:00 | AMAT-CENTRIS | CH-D | ExtEdge-02 | Extreme Edge | 0.97 | 54 | 41.57 | 40.69 | 38.63 | 1550.7 | TRUE | TRUE | FALSE | TRUE | 0 | 0
2818 | Rev7 | 7 | LOT2508-5447 | W08 | 2025-08-10 07:00 | AMAT-CENTRIS | CH-D | ExtEdge-03 | Extreme Edge | 0.97 | 90 | 41.17 | 40.88 | 37.47 | 1550.9 | TRUE | TRUE | TRUE | TRUE | 1 | 4.16 | chamber_instability_defect
2819 | Rev7 | 7 | LOT2508-5447 | W08 | 2025-08-10 07:00 | AMAT-CENTRIS | CH-D | ExtEdge-04 | Extreme Edge | 0.97 | 126 | 40.99 | 40.61 | 38.71 | 1554.7 | TRUE | TRUE | FALSE | TRUE | 0 | 0
2820 | Rev7 | 7 | LOT2508-5447 | W08 | 2025-08-10 07:00 | AMAT-CENTRIS | CH-D | ExtEdge-05 | Extreme Edge | 0.97 | 162 | 41.1 | 40.62 | 37.85 | 1565 | TRUE | TRUE | FALSE | TRUE | 0 | 0
2821 | Rev7 | 7 | LOT2508-5447 | W08 | 2025-08-10 07:00 | AMAT-CENTRIS | CH-D | ExtEdge-06 | Extreme Edge | 0.97 | 198 | 41.09 | 40.98 | 38.45 | 1602.9 | TRUE | FALSE | FALSE | TRUE | 0 | 0
2822 | Rev7 | 7 | LOT2508-5447 | W08 | 2025-08-10 07:00 | AMAT-CENTRIS | CH-D | ExtEdge-07 | Extreme Edge | 0.97 | 234 | 41.51 | 40.99 | 38.35 | 1598.2 | TRUE | FALSE | FALSE | TRUE | 0 | 0
2823 | Rev7 | 7 | LOT2508-5447 | W08 | 2025-08-10 07:00 | AMAT-CENTRIS | CH-D | ExtEdge-08 | Extreme Edge | 0.97 | 270 | 41.49 | 40.89 | 38.86 | 1571.8 | TRUE | TRUE | FALSE | TRUE | 0 | 0
2824 | Rev7 | 7 | LOT2508-5447 | W08 | 2025-08-10 07:00 | AMAT-CENTRIS | CH-D | ExtEdge-09 | Extreme Edge | 0.97 | 306 | 41.57 | 40.89 | 38.3 | 1550.5 | TRUE | TRUE | FALSE | TRUE | 0 | 0
2825 | Rev7 | 7 | LOT2508-5447 | W08 | 2025-08-10 07:00 | AMAT-CENTRIS | CH-D | ExtEdge-10 | Extreme Edge | 0.97 | 342 | 41.57 | 40.34 | 38.63 | 1583.8 | TRUE | TRUE | FALSE | TRUE | 0 | 0
2826 | Rev7 | 7 | LOT2508-2382 | W09 | 2025-08-12 14:00 | AMAT-CENTRIS | CH-D | C1 | Center | 0 |  | 40.74 | 39.11 | 36.22 | 1565.2 | TRUE | TRUE | TRUE | TRUE | 0 | 0
2827 | Rev7 | 7 | LOT2508-2382 | W09 | 2025-08-12 14:00 | AMAT-CENTRIS | CH-D | Mid-Top | Mid | 0.55 | 90 | 41.17 | 40.49 | 38.35 | 1538.8 | TRUE | TRUE | FALSE | TRUE | 0 | 0
2828 | Rev7 | 7 | LOT2508-2382 | W09 | 2025-08-12 14:00 | AMAT-CENTRIS | CH-D | Mid-Right | Mid | 0.55 | 0 | 41.39 | 40.84 | 37.52 | 1538.6 | TRUE | TRUE | TRUE | TRUE | 0 | 0
2829 | Rev7 | 7 | LOT2508-2382 | W09 | 2025-08-12 14:00 | AMAT-CENTRIS | CH-D | Mid-Bottom | Mid | 0.55 | 270 | 40.81 | 40.42 | 38.39 | 1557.9 | TRUE | TRUE | FALSE | TRUE | 0 | 0
2830 | Rev7 | 7 | LOT2508-2382 | W09 | 2025-08-12 14:00 | AMAT-CENTRIS | CH-D | Mid-Left | Mid | 0.55 | 180 | 40.55 | 40.07 | 38.12 | 1545.8 | TRUE | TRUE | FALSE | TRUE | 0 | 0
2831 | Rev7 | 7 | LOT2508-2382 | W09 | 2025-08-12 14:00 | AMAT-CENTRIS | CH-D | Edge-01 | Edge | 0.85 | 0 | 41.37 | 40.43 | 38.89 | 1542.6 | TRUE | TRUE | FALSE | TRUE | 0 | 0
2832 | Rev7 | 7 | LOT2508-2382 | W09 | 2025-08-12 14:00 | AMAT-CENTRIS | CH-D | Edge-02 | Edge | 0.85 | 36 | 41.32 | 40.92 | 38.76 | 1626 | TRUE | TRUE | FALSE | TRUE | 0 | 0
2833 | Rev7 | 7 | LOT2508-2382 | W09 | 2025-08-12 14:00 | AMAT-CENTRIS | CH-D | Edge-03 | Edge | 0.85 | 72 | 41.21 | 40.48 | 38.79 | 1586.7 | TRUE | TRUE | FALSE | TRUE | 0 | 0
2834 | Rev7 | 7 | LOT2508-2382 | W09 | 2025-08-12 14:00 | AMAT-CENTRIS | CH-D | Edge-04 | Edge | 0.85 | 108 | 40.64 | 40.68 | 37.57 | 1608.2 | TRUE | TRUE | TRUE | TRUE | 0 | 0
2835 | Rev7 | 7 | LOT2508-2382 | W09 | 2025-08-12 14:00 | AMAT-CENTRIS | CH-D | Edge-05 | Edge | 0.85 | 144 | 41.14 | 40.94 | 38.53 | 1578.3 | TRUE | TRUE | FALSE | TRUE | 0 | 0
2836 | Rev7 | 7 | LOT2508-2382 | W09 | 2025-08-12 14:00 | AMAT-CENTRIS | CH-D | Edge-06 | Edge | 0.85 | 180 | 40.75 | 41.17 | 38.59 | 1561.7 | TRUE | FALSE | FALSE | TRUE | 0 | 0
2837 | Rev7 | 7 | LOT2508-2382 | W09 | 2025-08-12 14:00 | AMAT-CENTRIS | CH-D | Edge-07 | Edge | 0.85 | 216 | 41.39 | 40.76 | 38.33 | 1571.6 | TRUE | TRUE | FALSE | TRUE | 0 | 0
2838 | Rev7 | 7 | LOT2508-2382 | W09 | 2025-08-12 14:00 | AMAT-CENTRIS | CH-D | Edge-08 | Edge | 0.85 | 252 | 41.19 | 40.73 | 37.75 | 1551.9 | TRUE | TRUE | TRUE | TRUE | 0 | 0
2839 | Rev7 | 7 | LOT2508-2382 | W09 | 2025-08-12 14:00 | AMAT-CENTRIS | CH-D | Edge-09 | Edge | 0.85 | 288 | 41.44 | 40.67 | 37.95 | 1637.8 | TRUE | TRUE | FALSE | TRUE | 1 | 3.8 | chamber_instability_defect
2840 | Rev7 | 7 | LOT2508-2382 | W09 | 2025-08-12 14:00 | AMAT-CENTRIS | CH-D | Edge-10 | Edge | 0.85 | 324 | 41.18 | 40.87 | 38.04 | 1555.4 | TRUE | TRUE | FALSE | TRUE | 0 | 0
2841 | Rev7 | 7 | LOT2508-2382 | W09 | 2025-08-12 14:00 | AMAT-CENTRIS | CH-D | ExtEdge-01 | Extreme Edge | 0.97 | 18 | 41.3 | 40.77 | 38.37 | 1594.2 | TRUE | TRUE | FALSE | TRUE | 0 | 0
2842 | Rev7 | 7 | LOT2508-2382 | W09 | 2025-08-12 14:00 | AMAT-CENTRIS | CH-D | ExtEdge-02 | Extreme Edge | 0.97 | 54 | 41.77 | 40.77 | 38.84 | 1608.1 | TRUE | TRUE | FALSE | TRUE | 0 | 0
2843 | Rev7 | 7 | LOT2508-2382 | W09 | 2025-08-12 14:00 | AMAT-CENTRIS | CH-D | ExtEdge-03 | Extreme Edge | 0.97 | 90 | 41.9 | 41.03 | 37.88 | 1583.9 | TRUE | FALSE | FALSE | TRUE | 0 | 0
2844 | Rev7 | 7 | LOT2508-2382 | W09 | 2025-08-12 14:00 | AMAT-CENTRIS | CH-D | ExtEdge-04 | Extreme Edge | 0.97 | 126 | 41.43 | 40.95 | 38.11 | 1567.6 | TRUE | TRUE | FALSE | TRUE | 0 | 0
2845 | Rev7 | 7 | LOT2508-2382 | W09 | 2025-08-12 14:00 | AMAT-CENTRIS | CH-D | ExtEdge-05 | Extreme Edge | 0.97 | 162 | 42.02 | 40.27 | 38.11 | 1581.8 | FALSE | TRUE | FALSE | TRUE | 0 | 0
2846 | Rev7 | 7 | LOT2508-2382 | W09 | 2025-08-12 14:00 | AMAT-CENTRIS | CH-D | ExtEdge-06 | Extreme Edge | 0.97 | 198 | 41.79 | 41.01 | 38.48 | 1537.9 | TRUE | FALSE | FALSE | TRUE | 0 | 0
2847 | Rev7 | 7 | LOT2508-2382 | W09 | 2025-08-12 14:00 | AMAT-CENTRIS | CH-D | ExtEdge-07 | Extreme Edge | 0.97 | 234 | 41.85 | 41.03 | 38.6 | 1581.2 | TRUE | FALSE | FALSE | TRUE | 0 | 0
2848 | Rev7 | 7 | LOT2508-2382 | W09 | 2025-08-12 14:00 | AMAT-CENTRIS | CH-D | ExtEdge-08 | Extreme Edge | 0.97 | 270 | 41.44 | 40.66 | 38.55 | 1562.2 | TRUE | TRUE | FALSE | TRUE | 0 | 0
2849 | Rev7 | 7 | LOT2508-2382 | W09 | 2025-08-12 14:00 | AMAT-CENTRIS | CH-D | ExtEdge-09 | Extreme Edge | 0.97 | 306 | 41.7 | 40.63 | 38.06 | 1577.3 | TRUE | TRUE | FALSE | TRUE | 0 | 0
2850 | Rev7 | 7 | LOT2508-2382 | W09 | 2025-08-12 14:00 | AMAT-CENTRIS | CH-D | ExtEdge-10 | Extreme Edge | 0.97 | 342 | 41.78 | 40.6 | 38.57 | 1580.1 | TRUE | TRUE | FALSE | TRUE | 0 | 0
2851 | Rev7 | 7 | LOT2508-8294 | W10 | 2025-08-14 07:00 | AMAT-CENTRIS | CH-D | C1 | Center | 0 |  | 40.22 | 39.45 | 36.88 | 1558.6 | TRUE | TRUE | TRUE | TRUE | 0 | 0
2852 | Rev7 | 7 | LOT2508-8294 | W10 | 2025-08-14 07:00 | AMAT-CENTRIS | CH-D | Mid-Top | Mid | 0.55 | 90 | 40.89 | 40.22 | 37.49 | 1586.4 | TRUE | TRUE | TRUE | TRUE | 0 | 0
2853 | Rev7 | 7 | LOT2508-8294 | W10 | 2025-08-14 07:00 | AMAT-CENTRIS | CH-D | Mid-Right | Mid | 0.55 | 0 | 40.62 | 40.39 | 38.19 | 1562.2 | TRUE | TRUE | FALSE | TRUE | 0 | 0
2854 | Rev7 | 7 | LOT2508-8294 | W10 | 2025-08-14 07:00 | AMAT-CENTRIS | CH-D | Mid-Bottom | Mid | 0.55 | 270 | 40.57 | 40.49 | 38.1 | 1591.6 | TRUE | TRUE | FALSE | TRUE | 0 | 0
2855 | Rev7 | 7 | LOT2508-8294 | W10 | 2025-08-14 07:00 | AMAT-CENTRIS | CH-D | Mid-Left | Mid | 0.55 | 180 | 40.91 | 39.65 | 37.3 | 1588.7 | TRUE | TRUE | TRUE | TRUE | 0 | 0
2856 | Rev7 | 7 | LOT2508-8294 | W10 | 2025-08-14 07:00 | AMAT-CENTRIS | CH-D | Edge-01 | Edge | 0.85 | 0 | 41.16 | 40.75 | 38.56 | 1571.6 | TRUE | TRUE | FALSE | TRUE | 0 | 0
2857 | Rev7 | 7 | LOT2508-8294 | W10 | 2025-08-14 07:00 | AMAT-CENTRIS | CH-D | Edge-02 | Edge | 0.85 | 36 | 42.05 | 41.13 | 40.09 | 1582 | FALSE | FALSE | FALSE | TRUE | 1 | 4.12 | chamber_instability_defect
2858 | Rev7 | 7 | LOT2508-8294 | W10 | 2025-08-14 07:00 | AMAT-CENTRIS | CH-D | Edge-03 | Edge | 0.85 | 72 | 41.33 | 41.15 | 37.98 | 1568.4 | TRUE | FALSE | FALSE | TRUE | 0 | 0
2859 | Rev7 | 7 | LOT2508-8294 | W10 | 2025-08-14 07:00 | AMAT-CENTRIS | CH-D | Edge-04 | Edge | 0.85 | 108 | 41.78 | 40.74 | 38.71 | 1608.1 | TRUE | TRUE | FALSE | TRUE | 1 | 4.38 | chamber_instability_defect
2860 | Rev7 | 7 | LOT2508-8294 | W10 | 2025-08-14 07:00 | AMAT-CENTRIS | CH-D | Edge-05 | Edge | 0.85 | 144 | 41.82 | 40.56 | 38.57 | 1580.2 | TRUE | TRUE | FALSE | TRUE | 0 | 0
2861 | Rev7 | 7 | LOT2508-8294 | W10 | 2025-08-14 07:00 | AMAT-CENTRIS | CH-D | Edge-06 | Edge | 0.85 | 180 | 40.63 | 40.89 | 38.16 | 1562.6 | TRUE | TRUE | FALSE | TRUE | 0 | 0
2862 | Rev7 | 7 | LOT2508-8294 | W10 | 2025-08-14 07:00 | AMAT-CENTRIS | CH-D | Edge-07 | Edge | 0.85 | 216 | 41.52 | 41.06 | 36.66 | 1572.3 | TRUE | FALSE | TRUE | TRUE | 1 | 4.44 | chamber_instability_defect
2863 | Rev7 | 7 | LOT2508-8294 | W10 | 2025-08-14 07:00 | AMAT-CENTRIS | CH-D | Edge-08 | Edge | 0.85 | 252 | 41.45 | 41.56 | 38.21 | 1570.8 | TRUE | FALSE | FALSE | TRUE | 0 | 0
2864 | Rev7 | 7 | LOT2508-8294 | W10 | 2025-08-14 07:00 | AMAT-CENTRIS | CH-D | Edge-09 | Edge | 0.85 | 288 | 41.08 | 40.91 | 38.86 | 1585.4 | TRUE | TRUE | FALSE | TRUE | 0 | 0
2865 | Rev7 | 7 | LOT2508-8294 | W10 | 2025-08-14 07:00 | AMAT-CENTRIS | CH-D | Edge-10 | Edge | 0.85 | 324 | 41.28 | 41.21 | 37.46 | 1567.8 | TRUE | FALSE | TRUE | TRUE | 0 | 0
2866 | Rev7 | 7 | LOT2508-8294 | W10 | 2025-08-14 07:00 | AMAT-CENTRIS | CH-D | ExtEdge-01 | Extreme Edge | 0.97 | 18 | 42.17 | 40.87 | 38.91 | 1585.2 | FALSE | TRUE | FALSE | TRUE | 0 | 0
2867 | Rev7 | 7 | LOT2508-8294 | W10 | 2025-08-14 07:00 | AMAT-CENTRIS | CH-D | ExtEdge-02 | Extreme Edge | 0.97 | 54 | 41.43 | 41.21 | 37.66 | 1573.2 | TRUE | FALSE | TRUE | TRUE | 0 | 0
2868 | Rev7 | 7 | LOT2508-8294 | W10 | 2025-08-14 07:00 | AMAT-CENTRIS | CH-D | ExtEdge-03 | Extreme Edge | 0.97 | 90 | 40.94 | 41.41 | 38.08 | 1612.1 | TRUE | FALSE | FALSE | TRUE | 0 | 0
2869 | Rev7 | 7 | LOT2508-8294 | W10 | 2025-08-14 07:00 | AMAT-CENTRIS | CH-D | ExtEdge-04 | Extreme Edge | 0.97 | 126 | 41.66 | 41.12 | 38.2 | 1577.5 | TRUE | FALSE | FALSE | TRUE | 0 | 0
2870 | Rev7 | 7 | LOT2508-8294 | W10 | 2025-08-14 07:00 | AMAT-CENTRIS | CH-D | ExtEdge-05 | Extreme Edge | 0.97 | 162 | 41.89 | 40.95 | 38.02 | 1569.3 | TRUE | FALSE | FALSE | TRUE | 0 | 0
2871 | Rev7 | 7 | LOT2508-8294 | W10 | 2025-08-14 07:00 | AMAT-CENTRIS | CH-D | ExtEdge-06 | Extreme Edge | 0.97 | 198 | 41.28 | 40.83 | 37.62 | 1579.1 | TRUE | TRUE | TRUE | TRUE | 0 | 0
2872 | Rev7 | 7 | LOT2508-8294 | W10 | 2025-08-14 07:00 | AMAT-CENTRIS | CH-D | ExtEdge-07 | Extreme Edge | 0.97 | 234 | 41.53 | 40.35 | 38.72 | 1575.7 | TRUE | TRUE | FALSE | TRUE | 0 | 0
2873 | Rev7 | 7 | LOT2508-8294 | W10 | 2025-08-14 07:00 | AMAT-CENTRIS | CH-D | ExtEdge-08 | Extreme Edge | 0.97 | 270 | 42.32 | 41.1 | 38.63 | 1583.1 | FALSE | FALSE | FALSE | TRUE | 0 | 0
2874 | Rev7 | 7 | LOT2508-8294 | W10 | 2025-08-14 07:00 | AMAT-CENTRIS | CH-D | ExtEdge-09 | Extreme Edge | 0.97 | 306 | 41.4 | 41.17 | 39.06 | 1552.8 | TRUE | FALSE | FALSE | TRUE | 0 | 0
2875 | Rev7 | 7 | LOT2508-8294 | W10 | 2025-08-14 07:00 | AMAT-CENTRIS | CH-D | ExtEdge-10 | Extreme Edge | 0.97 | 342 | 42 | 41.58 | 38.4 | 1573 | TRUE | FALSE | FALSE | TRUE | 0 | 0
2876 | Rev7 | 7 | LOT2508-5194 | W11 | 2025-08-17 09:00 | AMAT-CENTRIS | CH-C | C1 | Center | 0 |  | 40.56 | 39.4 | 36.58 | 1540.6 | TRUE | TRUE | TRUE | TRUE | 0 | 0
2877 | Rev7 | 7 | LOT2508-5194 | W11 | 2025-08-17 09:00 | AMAT-CENTRIS | CH-C | Mid-Top | Mid | 0.55 | 90 | 40.66 | 40.23 | 34.98 | 1574.1 | TRUE | TRUE | TRUE | TRUE | 1 | 4.91 | chamber_instability_defect
2878 | Rev7 | 7 | LOT2508-5194 | W11 | 2025-08-17 09:00 | AMAT-CENTRIS | CH-C | Mid-Right | Mid | 0.55 | 0 | 41.54 | 40.68 | 36.98 | 1558.3 | TRUE | TRUE | TRUE | TRUE | 0 | 0
2879 | Rev7 | 7 | LOT2508-5194 | W11 | 2025-08-17 09:00 | AMAT-CENTRIS | CH-C | Mid-Bottom | Mid | 0.55 | 270 | 40.44 | 40.13 | 37.89 | 1552.6 | TRUE | TRUE | FALSE | TRUE | 0 | 0
2880 | Rev7 | 7 | LOT2508-5194 | W11 | 2025-08-17 09:00 | AMAT-CENTRIS | CH-C | Mid-Left | Mid | 0.55 | 180 | 40.52 | 40.31 | 38.19 | 1547.4 | TRUE | TRUE | FALSE | TRUE | 0 | 0
2881 | Rev7 | 7 | LOT2508-5194 | W11 | 2025-08-17 09:00 | AMAT-CENTRIS | CH-C | Edge-01 | Edge | 0.85 | 0 | 41.67 | 40.83 | 37.36 | 1593.6 | TRUE | TRUE | TRUE | TRUE | 0 | 0
2882 | Rev7 | 7 | LOT2508-5194 | W11 | 2025-08-17 09:00 | AMAT-CENTRIS | CH-C | Edge-02 | Edge | 0.85 | 36 | 41.21 | 41.04 | 37.84 | 1572.3 | TRUE | FALSE | FALSE | TRUE | 0 | 0
2883 | Rev7 | 7 | LOT2508-5194 | W11 | 2025-08-17 09:00 | AMAT-CENTRIS | CH-C | Edge-03 | Edge | 0.85 | 72 | 41.51 | 40.96 | 38.34 | 1582.2 | TRUE | FALSE | FALSE | TRUE | 0 | 0
2884 | Rev7 | 7 | LOT2508-5194 | W11 | 2025-08-17 09:00 | AMAT-CENTRIS | CH-C | Edge-04 | Edge | 0.85 | 108 | 41.27 | 40.82 | 38.52 | 1560.7 | TRUE | TRUE | FALSE | TRUE | 0 | 0
2885 | Rev7 | 7 | LOT2508-5194 | W11 | 2025-08-17 09:00 | AMAT-CENTRIS | CH-C | Edge-05 | Edge | 0.85 | 144 | 41.21 | 40.19 | 38.32 | 1578.3 | TRUE | TRUE | FALSE | TRUE | 1 | 3.77 | chamber_instability_defect
2886 | Rev7 | 7 | LOT2508-5194 | W11 | 2025-08-17 09:00 | AMAT-CENTRIS | CH-C | Edge-06 | Edge | 0.85 | 180 | 41.2 | 41.76 | 37.82 | 1581.2 | TRUE | FALSE | FALSE | TRUE | 0 | 0
2887 | Rev7 | 7 | LOT2508-5194 | W11 | 2025-08-17 09:00 | AMAT-CENTRIS | CH-C | Edge-07 | Edge | 0.85 | 216 | 41.43 | 40.47 | 38.29 | 1569.2 | TRUE | TRUE | FALSE | TRUE | 0 | 0
2888 | Rev7 | 7 | LOT2508-5194 | W11 | 2025-08-17 09:00 | AMAT-CENTRIS | CH-C | Edge-08 | Edge | 0.85 | 252 | 41.5 | 41.36 | 37.8 | 1595.8 | TRUE | FALSE | FALSE | TRUE | 0 | 0
2889 | Rev7 | 7 | LOT2508-5194 | W11 | 2025-08-17 09:00 | AMAT-CENTRIS | CH-C | Edge-09 | Edge | 0.85 | 288 | 41.3 | 40.52 | 38 | 1576.6 | TRUE | TRUE | FALSE | TRUE | 0 | 0
2890 | Rev7 | 7 | LOT2508-5194 | W11 | 2025-08-17 09:00 | AMAT-CENTRIS | CH-C | Edge-10 | Edge | 0.85 | 324 | 41.53 | 40.69 | 37.72 | 1563.1 | TRUE | TRUE | TRUE | TRUE | 0 | 0
2891 | Rev7 | 7 | LOT2508-5194 | W11 | 2025-08-17 09:00 | AMAT-CENTRIS | CH-C | ExtEdge-01 | Extreme Edge | 0.97 | 18 | 41.54 | 40.96 | 38.42 | 1585.3 | TRUE | FALSE | FALSE | TRUE | 0 | 0
2892 | Rev7 | 7 | LOT2508-5194 | W11 | 2025-08-17 09:00 | AMAT-CENTRIS | CH-C | ExtEdge-02 | Extreme Edge | 0.97 | 54 | 41.21 | 40.98 | 37.34 | 1588.3 | TRUE | FALSE | TRUE | TRUE | 1 | 3.12 | chamber_instability_defect
2893 | Rev7 | 7 | LOT2508-5194 | W11 | 2025-08-17 09:00 | AMAT-CENTRIS | CH-C | ExtEdge-03 | Extreme Edge | 0.97 | 90 | 41.64 | 41.92 | 38.22 | 1563.3 | TRUE | FALSE | FALSE | TRUE | 0 | 0
2894 | Rev7 | 7 | LOT2508-5194 | W11 | 2025-08-17 09:00 | AMAT-CENTRIS | CH-C | ExtEdge-04 | Extreme Edge | 0.97 | 126 | 41.28 | 40.47 | 38.29 | 1571.7 | TRUE | TRUE | FALSE | TRUE | 0 | 0
2895 | Rev7 | 7 | LOT2508-5194 | W11 | 2025-08-17 09:00 | AMAT-CENTRIS | CH-C | ExtEdge-05 | Extreme Edge | 0.97 | 162 | 42.14 | 41.17 | 38.49 | 1585 | FALSE | FALSE | FALSE | TRUE | 0 | 0
2896 | Rev7 | 7 | LOT2508-5194 | W11 | 2025-08-17 09:00 | AMAT-CENTRIS | CH-C | ExtEdge-06 | Extreme Edge | 0.97 | 198 | 41.42 | 40.53 | 38.71 | 1582.6 | TRUE | TRUE | FALSE | TRUE | 0 | 0
2897 | Rev7 | 7 | LOT2508-5194 | W11 | 2025-08-17 09:00 | AMAT-CENTRIS | CH-C | ExtEdge-07 | Extreme Edge | 0.97 | 234 | 41.27 | 40.5 | 38.91 | 1584.6 | TRUE | TRUE | FALSE | TRUE | 0 | 0
2898 | Rev7 | 7 | LOT2508-5194 | W11 | 2025-08-17 09:00 | AMAT-CENTRIS | CH-C | ExtEdge-08 | Extreme Edge | 0.97 | 270 | 41.56 | 41.25 | 38.77 | 1541.2 | TRUE | FALSE | FALSE | TRUE | 0 | 0
2899 | Rev7 | 7 | LOT2508-5194 | W11 | 2025-08-17 09:00 | AMAT-CENTRIS | CH-C | ExtEdge-09 | Extreme Edge | 0.97 | 306 | 41.18 | 41.18 | 38.11 | 1586.6 | TRUE | FALSE | FALSE | TRUE | 0 | 0
2900 | Rev7 | 7 | LOT2508-5194 | W11 | 2025-08-17 09:00 | AMAT-CENTRIS | CH-C | ExtEdge-10 | Extreme Edge | 0.97 | 342 | 41.72 | 41.15 | 38.13 | 1569.2 | TRUE | FALSE | FALSE | TRUE | 0 | 0
2901 | Rev7 | 7 | LOT2508-6887 | W12 | 2025-08-20 10:00 | AMAT-CENTRIS | CH-D | C1 | Center | 0 |  | 40.63 | 39.29 | 36.86 | 1575.2 | TRUE | TRUE | TRUE | TRUE | 0 | 0
2902 | Rev7 | 7 | LOT2508-6887 | W12 | 2025-08-20 10:00 | AMAT-CENTRIS | CH-D | Mid-Top | Mid | 0.55 | 90 | 40.93 | 40.25 | 37.08 | 1585.6 | TRUE | TRUE | TRUE | TRUE | 0 | 0
2903 | Rev7 | 7 | LOT2508-6887 | W12 | 2025-08-20 10:00 | AMAT-CENTRIS | CH-D | Mid-Right | Mid | 0.55 | 0 | 41.16 | 40.66 | 38.2 | 1586.9 | TRUE | TRUE | FALSE | TRUE | 0 | 0
2904 | Rev7 | 7 | LOT2508-6887 | W12 | 2025-08-20 10:00 | AMAT-CENTRIS | CH-D | Mid-Bottom | Mid | 0.55 | 270 | 41.04 | 39.63 | 38.62 | 1552.6 | TRUE | TRUE | FALSE | TRUE | 1 | 4.06 | chamber_instability_defect
2905 | Rev7 | 7 | LOT2508-6887 | W12 | 2025-08-20 10:00 | AMAT-CENTRIS | CH-D | Mid-Left | Mid | 0.55 | 180 | 41.01 | 39.49 | 38.41 | 1515.9 | TRUE | TRUE | FALSE | FALSE | 0 | 0
2906 | Rev7 | 7 | LOT2508-6887 | W12 | 2025-08-20 10:00 | AMAT-CENTRIS | CH-D | Edge-01 | Edge | 0.85 | 0 | 41.77 | 40.86 | 38 | 1576.1 | TRUE | TRUE | FALSE | TRUE | 0 | 0
2907 | Rev7 | 7 | LOT2508-6887 | W12 | 2025-08-20 10:00 | AMAT-CENTRIS | CH-D | Edge-02 | Edge | 0.85 | 36 | 41.63 | 40.69 | 38.4 | 1575.3 | TRUE | TRUE | FALSE | TRUE | 0 | 0
2908 | Rev7 | 7 | LOT2508-6887 | W12 | 2025-08-20 10:00 | AMAT-CENTRIS | CH-D | Edge-03 | Edge | 0.85 | 72 | 40.94 | 40.84 | 37.69 | 1575.1 | TRUE | TRUE | TRUE | TRUE | 0 | 0
2909 | Rev7 | 7 | LOT2508-6887 | W12 | 2025-08-20 10:00 | AMAT-CENTRIS | CH-D | Edge-04 | Edge | 0.85 | 108 | 41.13 | 40.37 | 37.33 | 1593.1 | TRUE | TRUE | TRUE | TRUE | 0 | 0
2910 | Rev7 | 7 | LOT2508-6887 | W12 | 2025-08-20 10:00 | AMAT-CENTRIS | CH-D | Edge-05 | Edge | 0.85 | 144 | 40.93 | 40.88 | 38.82 | 1556.3 | TRUE | TRUE | FALSE | TRUE | 0 | 0
2911 | Rev7 | 7 | LOT2508-6887 | W12 | 2025-08-20 10:00 | AMAT-CENTRIS | CH-D | Edge-06 | Edge | 0.85 | 180 | 40.89 | 41.15 | 38.61 | 1558.1 | TRUE | FALSE | FALSE | TRUE | 0 | 0
2912 | Rev7 | 7 | LOT2508-6887 | W12 | 2025-08-20 10:00 | AMAT-CENTRIS | CH-D | Edge-07 | Edge | 0.85 | 216 | 41.01 | 40.45 | 38 | 1569.7 | TRUE | TRUE | FALSE | TRUE | 0 | 0
2913 | Rev7 | 7 | LOT2508-6887 | W12 | 2025-08-20 10:00 | AMAT-CENTRIS | CH-D | Edge-08 | Edge | 0.85 | 252 | 40.65 | 40.65 | 38.28 | 1613.6 | TRUE | TRUE | FALSE | TRUE | 0 | 0
2914 | Rev7 | 7 | LOT2508-6887 | W12 | 2025-08-20 10:00 | AMAT-CENTRIS | CH-D | Edge-09 | Edge | 0.85 | 288 | 41.34 | 40.77 | 37.79 | 1548.6 | TRUE | TRUE | TRUE | TRUE | 0 | 0
2915 | Rev7 | 7 | LOT2508-6887 | W12 | 2025-08-20 10:00 | AMAT-CENTRIS | CH-D | Edge-10 | Edge | 0.85 | 324 | 41.58 | 41.54 | 38.13 | 1595.3 | TRUE | FALSE | FALSE | TRUE | 0 | 0
2916 | Rev7 | 7 | LOT2508-6887 | W12 | 2025-08-20 10:00 | AMAT-CENTRIS | CH-D | ExtEdge-01 | Extreme Edge | 0.97 | 18 | 41.29 | 41.41 | 38.47 | 1565 | TRUE | FALSE | FALSE | TRUE | 0 | 0
2917 | Rev7 | 7 | LOT2508-6887 | W12 | 2025-08-20 10:00 | AMAT-CENTRIS | CH-D | ExtEdge-02 | Extreme Edge | 0.97 | 54 | 41.27 | 41.47 | 39.08 | 1579.9 | TRUE | FALSE | FALSE | TRUE | 0 | 0
2918 | Rev7 | 7 | LOT2508-6887 | W12 | 2025-08-20 10:00 | AMAT-CENTRIS | CH-D | ExtEdge-03 | Extreme Edge | 0.97 | 90 | 41.13 | 40.5 | 38.98 | 1563.3 | TRUE | TRUE | FALSE | TRUE | 0 | 0
2919 | Rev7 | 7 | LOT2508-6887 | W12 | 2025-08-20 10:00 | AMAT-CENTRIS | CH-D | ExtEdge-04 | Extreme Edge | 0.97 | 126 | 41.5 | 41.12 | 38.2 | 1571.7 | TRUE | FALSE | FALSE | TRUE | 0 | 0
2920 | Rev7 | 7 | LOT2508-6887 | W12 | 2025-08-20 10:00 | AMAT-CENTRIS | CH-D | ExtEdge-05 | Extreme Edge | 0.97 | 162 | 42.21 | 40.89 | 38.6 | 1575.7 | FALSE | TRUE | FALSE | TRUE | 0 | 0
2921 | Rev7 | 7 | LOT2508-6887 | W12 | 2025-08-20 10:00 | AMAT-CENTRIS | CH-D | ExtEdge-06 | Extreme Edge | 0.97 | 198 | 41.94 | 40.85 | 37.88 | 1594 | TRUE | TRUE | FALSE | TRUE | 0 | 0
2922 | Rev7 | 7 | LOT2508-6887 | W12 | 2025-08-20 10:00 | AMAT-CENTRIS | CH-D | ExtEdge-07 | Extreme Edge | 0.97 | 234 | 41.49 | 40.88 | 37.96 | 1564.9 | TRUE | TRUE | FALSE | TRUE | 0 | 0
2923 | Rev7 | 7 | LOT2508-6887 | W12 | 2025-08-20 10:00 | AMAT-CENTRIS | CH-D | ExtEdge-08 | Extreme Edge | 0.97 | 270 | 41.05 | 40.79 | 37.86 | 1547.1 | TRUE | TRUE | FALSE | TRUE | 0 | 0
2924 | Rev7 | 7 | LOT2508-6887 | W12 | 2025-08-20 10:00 | AMAT-CENTRIS | CH-D | ExtEdge-09 | Extreme Edge | 0.97 | 306 | 41.36 | 41.44 | 38.67 | 1592.7 | TRUE | FALSE | FALSE | TRUE | 0 | 0
2925 | Rev7 | 7 | LOT2508-6887 | W12 | 2025-08-20 10:00 | AMAT-CENTRIS | CH-D | ExtEdge-10 | Extreme Edge | 0.97 | 342 | 41.64 | 41.32 | 38.72 | 1549.7 | TRUE | FALSE | FALSE | TRUE | 0 | 0
2926 | Rev7 | 7 | LOT2508-5927 | W13 | 2025-08-21 17:00 | LAM-2300FLEX | CH-A | C1 | Center | 0 |  | 40.82 | 39.96 | 36.49 | 1564 | TRUE | TRUE | TRUE | TRUE | 0 | 0
2927 | Rev7 | 7 | LOT2508-5927 | W13 | 2025-08-21 17:00 | LAM-2300FLEX | CH-A | Mid-Top | Mid | 0.55 | 90 | 40.88 | 40.27 | 37.76 | 1573.7 | TRUE | TRUE | TRUE | TRUE | 0 | 0
2928 | Rev7 | 7 | LOT2508-5927 | W13 | 2025-08-21 17:00 | LAM-2300FLEX | CH-A | Mid-Right | Mid | 0.55 | 0 | 41.29 | 40.57 | 37.42 | 1581.1 | TRUE | TRUE | TRUE | TRUE | 0 | 0
2929 | Rev7 | 7 | LOT2508-5927 | W13 | 2025-08-21 17:00 | LAM-2300FLEX | CH-A | Mid-Bottom | Mid | 0.55 | 270 | 41.03 | 40.18 | 38.08 | 1569.8 | TRUE | TRUE | FALSE | TRUE | 0 | 0
2930 | Rev7 | 7 | LOT2508-5927 | W13 | 2025-08-21 17:00 | LAM-2300FLEX | CH-A | Mid-Left | Mid | 0.55 | 180 | 41.41 | 40.3 | 37.79 | 1551.1 | TRUE | TRUE | TRUE | TRUE | 0 | 0
2931 | Rev7 | 7 | LOT2508-5927 | W13 | 2025-08-21 17:00 | LAM-2300FLEX | CH-A | Edge-01 | Edge | 0.85 | 0 | 41.65 | 41.1 | 38.33 | 1556.2 | TRUE | FALSE | FALSE | TRUE | 0 | 0
2932 | Rev7 | 7 | LOT2508-5927 | W13 | 2025-08-21 17:00 | LAM-2300FLEX | CH-A | Edge-02 | Edge | 0.85 | 36 | 41.36 | 40.89 | 37.63 | 1572.5 | TRUE | TRUE | TRUE | TRUE | 0 | 0
2933 | Rev7 | 7 | LOT2508-5927 | W13 | 2025-08-21 17:00 | LAM-2300FLEX | CH-A | Edge-03 | Edge | 0.85 | 72 | 40.89 | 40.75 | 37.78 | 1612.6 | TRUE | TRUE | TRUE | TRUE | 0 | 0
2934 | Rev7 | 7 | LOT2508-5927 | W13 | 2025-08-21 17:00 | LAM-2300FLEX | CH-A | Edge-04 | Edge | 0.85 | 108 | 41.4 | 41.16 | 37.84 | 1561.1 | TRUE | FALSE | FALSE | TRUE | 0 | 0
2935 | Rev7 | 7 | LOT2508-5927 | W13 | 2025-08-21 17:00 | LAM-2300FLEX | CH-A | Edge-05 | Edge | 0.85 | 144 | 41.66 | 40.61 | 38.09 | 1613 | TRUE | TRUE | FALSE | TRUE | 1 | 3.1 | chamber_instability_defect
2936 | Rev7 | 7 | LOT2508-5927 | W13 | 2025-08-21 17:00 | LAM-2300FLEX | CH-A | Edge-06 | Edge | 0.85 | 180 | 41.46 | 40.04 | 37.59 | 1573 | TRUE | TRUE | TRUE | TRUE | 0 | 0
2937 | Rev7 | 7 | LOT2508-5927 | W13 | 2025-08-21 17:00 | LAM-2300FLEX | CH-A | Edge-07 | Edge | 0.85 | 216 | 41.07 | 41.07 | 38.75 | 1585.3 | TRUE | FALSE | FALSE | TRUE | 0 | 0
2938 | Rev7 | 7 | LOT2508-5927 | W13 | 2025-08-21 17:00 | LAM-2300FLEX | CH-A | Edge-08 | Edge | 0.85 | 252 | 40.72 | 41.42 | 37.83 | 1576.6 | TRUE | FALSE | FALSE | TRUE | 0 | 0
2939 | Rev7 | 7 | LOT2508-5927 | W13 | 2025-08-21 17:00 | LAM-2300FLEX | CH-A | Edge-09 | Edge | 0.85 | 288 | 41.99 | 41.5 | 38.26 | 1586.7 | TRUE | FALSE | FALSE | TRUE | 0 | 0
2940 | Rev7 | 7 | LOT2508-5927 | W13 | 2025-08-21 17:00 | LAM-2300FLEX | CH-A | Edge-10 | Edge | 0.85 | 324 | 41.55 | 40.69 | 37.94 | 1562.5 | TRUE | TRUE | FALSE | TRUE | 0 | 0
2941 | Rev7 | 7 | LOT2508-5927 | W13 | 2025-08-21 17:00 | LAM-2300FLEX | CH-A | ExtEdge-01 | Extreme Edge | 0.97 | 18 | 41.02 | 40.27 | 37.97 | 1590.2 | TRUE | TRUE | FALSE | TRUE | 0 | 0
2942 | Rev7 | 7 | LOT2508-5927 | W13 | 2025-08-21 17:00 | LAM-2300FLEX | CH-A | ExtEdge-02 | Extreme Edge | 0.97 | 54 | 41.72 | 40.54 | 38.59 | 1585 | TRUE | TRUE | FALSE | TRUE | 0 | 0
2943 | Rev7 | 7 | LOT2508-5927 | W13 | 2025-08-21 17:00 | LAM-2300FLEX | CH-A | ExtEdge-03 | Extreme Edge | 0.97 | 90 | 41.78 | 40.91 | 39.01 | 1569.9 | TRUE | TRUE | FALSE | TRUE | 0 | 0
2944 | Rev7 | 7 | LOT2508-5927 | W13 | 2025-08-21 17:00 | LAM-2300FLEX | CH-A | ExtEdge-04 | Extreme Edge | 0.97 | 126 | 41.54 | 40.68 | 37.72 | 1576.2 | TRUE | TRUE | TRUE | TRUE | 0 | 0
2945 | Rev7 | 7 | LOT2508-5927 | W13 | 2025-08-21 17:00 | LAM-2300FLEX | CH-A | ExtEdge-05 | Extreme Edge | 0.97 | 162 | 41.98 | 41.22 | 38.17 | 1548 | TRUE | FALSE | FALSE | TRUE | 0 | 0
2946 | Rev7 | 7 | LOT2508-5927 | W13 | 2025-08-21 17:00 | LAM-2300FLEX | CH-A | ExtEdge-06 | Extreme Edge | 0.97 | 198 | 41.12 | 40.34 | 38.36 | 1557.4 | TRUE | TRUE | FALSE | TRUE | 0 | 0
2947 | Rev7 | 7 | LOT2508-5927 | W13 | 2025-08-21 17:00 | LAM-2300FLEX | CH-A | ExtEdge-07 | Extreme Edge | 0.97 | 234 | 41.28 | 40.27 | 38.53 | 1593.2 | TRUE | TRUE | FALSE | TRUE | 0 | 0
2948 | Rev7 | 7 | LOT2508-5927 | W13 | 2025-08-21 17:00 | LAM-2300FLEX | CH-A | ExtEdge-08 | Extreme Edge | 0.97 | 270 | 41.86 | 41.3 | 38.4 | 1569 | TRUE | FALSE | FALSE | TRUE | 0 | 0
2949 | Rev7 | 7 | LOT2508-5927 | W13 | 2025-08-21 17:00 | LAM-2300FLEX | CH-A | ExtEdge-09 | Extreme Edge | 0.97 | 306 | 42.08 | 40.46 | 35.96 | 1532.5 | FALSE | TRUE | TRUE | TRUE | 1 | 3.7 | chamber_instability_defect
2950 | Rev7 | 7 | LOT2508-5927 | W13 | 2025-08-21 17:00 | LAM-2300FLEX | CH-A | ExtEdge-10 | Extreme Edge | 0.97 | 342 | 41.34 | 39.97 | 37.34 | 1586.5 | TRUE | TRUE | TRUE | TRUE | 0 | 0
2951 | Rev7 | 7 | LOT2508-8435 | W14 | 2025-08-22 08:00 | AMAT-CENTRIS | CH-C | C1 | Center | 0 |  | 40.55 | 40.43 | 37.66 | 1566.6 | TRUE | TRUE | TRUE | TRUE | 0 | 0
2952 | Rev7 | 7 | LOT2508-8435 | W14 | 2025-08-22 08:00 | AMAT-CENTRIS | CH-C | Mid-Top | Mid | 0.55 | 90 | 41 | 40.52 | 37.74 | 1592.3 | TRUE | TRUE | TRUE | TRUE | 0 | 0
2953 | Rev7 | 7 | LOT2508-8435 | W14 | 2025-08-22 08:00 | AMAT-CENTRIS | CH-C | Mid-Right | Mid | 0.55 | 0 | 40.57 | 39.74 | 37.7 | 1581.6 | TRUE | TRUE | TRUE | TRUE | 0 | 0
2954 | Rev7 | 7 | LOT2508-8435 | W14 | 2025-08-22 08:00 | AMAT-CENTRIS | CH-C | Mid-Bottom | Mid | 0.55 | 270 | 40.92 | 40.17 | 38.11 | 1580 | TRUE | TRUE | FALSE | TRUE | 0 | 0
2955 | Rev7 | 7 | LOT2508-8435 | W14 | 2025-08-22 08:00 | AMAT-CENTRIS | CH-C | Mid-Left | Mid | 0.55 | 180 | 41.32 | 39.68 | 38.48 | 1566.6 | TRUE | TRUE | FALSE | TRUE | 0 | 0
2956 | Rev7 | 7 | LOT2508-8435 | W14 | 2025-08-22 08:00 | AMAT-CENTRIS | CH-C | Edge-01 | Edge | 0.85 | 0 | 41.78 | 41.28 | 38.43 | 1584.6 | TRUE | FALSE | FALSE | TRUE | 0 | 0
2957 | Rev7 | 7 | LOT2508-8435 | W14 | 2025-08-22 08:00 | AMAT-CENTRIS | CH-C | Edge-02 | Edge | 0.85 | 36 | 41.86 | 41.14 | 38.24 | 1554.4 | TRUE | FALSE | FALSE | TRUE | 0 | 0
2958 | Rev7 | 7 | LOT2508-8435 | W14 | 2025-08-22 08:00 | AMAT-CENTRIS | CH-C | Edge-03 | Edge | 0.85 | 72 | 41.33 | 41.97 | 37.93 | 1590 | TRUE | FALSE | FALSE | TRUE | 0 | 0
2959 | Rev7 | 7 | LOT2508-8435 | W14 | 2025-08-22 08:00 | AMAT-CENTRIS | CH-C | Edge-04 | Edge | 0.85 | 108 | 40.86 | 40.9 | 38.52 | 1575.4 | TRUE | TRUE | FALSE | TRUE | 0 | 0
2960 | Rev7 | 7 | LOT2508-8435 | W14 | 2025-08-22 08:00 | AMAT-CENTRIS | CH-C | Edge-05 | Edge | 0.85 | 144 | 41.65 | 40.13 | 38.11 | 1611.9 | TRUE | TRUE | FALSE | TRUE | 1 | 4.09 | chamber_instability_defect
2961 | Rev7 | 7 | LOT2508-8435 | W14 | 2025-08-22 08:00 | AMAT-CENTRIS | CH-C | Edge-06 | Edge | 0.85 | 180 | 40.83 | 41.35 | 38.56 | 1552.1 | TRUE | FALSE | FALSE | TRUE | 0 | 0
2962 | Rev7 | 7 | LOT2508-8435 | W14 | 2025-08-22 08:00 | AMAT-CENTRIS | CH-C | Edge-07 | Edge | 0.85 | 216 | 41.25 | 40.83 | 38.17 | 1569.3 | TRUE | TRUE | FALSE | TRUE | 0 | 0
2963 | Rev7 | 7 | LOT2508-8435 | W14 | 2025-08-22 08:00 | AMAT-CENTRIS | CH-C | Edge-08 | Edge | 0.85 | 252 | 40.82 | 40.69 | 38.28 | 1561.6 | TRUE | TRUE | FALSE | TRUE | 0 | 0
2964 | Rev7 | 7 | LOT2508-8435 | W14 | 2025-08-22 08:00 | AMAT-CENTRIS | CH-C | Edge-09 | Edge | 0.85 | 288 | 41.01 | 40.7 | 39.01 | 1663 | TRUE | TRUE | FALSE | TRUE | 1 | 4.4 | chamber_instability_defect
2965 | Rev7 | 7 | LOT2508-8435 | W14 | 2025-08-22 08:00 | AMAT-CENTRIS | CH-C | Edge-10 | Edge | 0.85 | 324 | 41.14 | 40.84 | 37.99 | 1590.4 | TRUE | TRUE | FALSE | TRUE | 0 | 0
2966 | Rev7 | 7 | LOT2508-8435 | W14 | 2025-08-22 08:00 | AMAT-CENTRIS | CH-C | ExtEdge-01 | Extreme Edge | 0.97 | 18 | 41.83 | 40.98 | 38.93 | 1607.6 | TRUE | FALSE | FALSE | TRUE | 0 | 0
2967 | Rev7 | 7 | LOT2508-8435 | W14 | 2025-08-22 08:00 | AMAT-CENTRIS | CH-C | ExtEdge-02 | Extreme Edge | 0.97 | 54 | 42.44 | 41.17 | 38.75 | 1596 | FALSE | FALSE | FALSE | TRUE | 0 | 0
2968 | Rev7 | 7 | LOT2508-8435 | W14 | 2025-08-22 08:00 | AMAT-CENTRIS | CH-C | ExtEdge-03 | Extreme Edge | 0.97 | 90 | 40.98 | 40.82 | 38.4 | 1572.8 | TRUE | TRUE | FALSE | TRUE | 0 | 0
2969 | Rev7 | 7 | LOT2508-8435 | W14 | 2025-08-22 08:00 | AMAT-CENTRIS | CH-C | ExtEdge-04 | Extreme Edge | 0.97 | 126 | 42.32 | 40.95 | 38.66 | 1569 | FALSE | TRUE | FALSE | TRUE | 0 | 0
2970 | Rev7 | 7 | LOT2508-8435 | W14 | 2025-08-22 08:00 | AMAT-CENTRIS | CH-C | ExtEdge-05 | Extreme Edge | 0.97 | 162 | 40.99 | 40.75 | 38.4 | 1526.2 | TRUE | TRUE | FALSE | TRUE | 0 | 0
2971 | Rev7 | 7 | LOT2508-8435 | W14 | 2025-08-22 08:00 | AMAT-CENTRIS | CH-C | ExtEdge-06 | Extreme Edge | 0.97 | 198 | 41.42 | 41.02 | 38.74 | 1558.7 | TRUE | FALSE | FALSE | TRUE | 0 | 0
2972 | Rev7 | 7 | LOT2508-8435 | W14 | 2025-08-22 08:00 | AMAT-CENTRIS | CH-C | ExtEdge-07 | Extreme Edge | 0.97 | 234 | 41.38 | 41.14 | 39.6 | 1519 | TRUE | FALSE | FALSE | FALSE | 0 | 0
2973 | Rev7 | 7 | LOT2508-8435 | W14 | 2025-08-22 08:00 | AMAT-CENTRIS | CH-C | ExtEdge-08 | Extreme Edge | 0.97 | 270 | 41.25 | 40.62 | 38.32 | 1580.8 | TRUE | TRUE | FALSE | TRUE | 0 | 0
2974 | Rev7 | 7 | LOT2508-8435 | W14 | 2025-08-22 08:00 | AMAT-CENTRIS | CH-C | ExtEdge-09 | Extreme Edge | 0.97 | 306 | 41.05 | 41.09 | 38.95 | 1538.9 | TRUE | FALSE | FALSE | TRUE | 0 | 0
2975 | Rev7 | 7 | LOT2508-8435 | W14 | 2025-08-22 08:00 | AMAT-CENTRIS | CH-C | ExtEdge-10 | Extreme Edge | 0.97 | 342 | 41.38 | 40.95 | 39.18 | 1569.4 | TRUE | FALSE | FALSE | TRUE | 0 | 0
2976 | Rev7 | 7 | LOT2508-8796 | W15 | 2025-08-24 13:00 | LAM-2300FLEX | CH-B | C1 | Center | 0 |  | 39.85 | 38.63 | 39.7 | 1479.7 | TRUE | TRUE | FALSE | FALSE | 1 | 3.87 | chamber_instability_defect
2977 | Rev7 | 7 | LOT2508-8796 | W15 | 2025-08-24 13:00 | LAM-2300FLEX | CH-B | Mid-Top | Mid | 0.55 | 90 | 40.61 | 40.62 | 37.93 | 1584.4 | TRUE | TRUE | FALSE | TRUE | 0 | 0
2978 | Rev7 | 7 | LOT2508-8796 | W15 | 2025-08-24 13:00 | LAM-2300FLEX | CH-B | Mid-Right | Mid | 0.55 | 0 | 40.83 | 39.81 | 38.39 | 1586.3 | TRUE | TRUE | FALSE | TRUE | 0 | 0
2979 | Rev7 | 7 | LOT2508-8796 | W15 | 2025-08-24 13:00 | LAM-2300FLEX | CH-B | Mid-Bottom | Mid | 0.55 | 270 | 40.78 | 40.02 | 37.73 | 1555.7 | TRUE | TRUE | TRUE | TRUE | 0 | 0
2980 | Rev7 | 7 | LOT2508-8796 | W15 | 2025-08-24 13:00 | LAM-2300FLEX | CH-B | Mid-Left | Mid | 0.55 | 180 | 40.81 | 40.52 | 37.48 | 1585.9 | TRUE | TRUE | TRUE | TRUE | 0 | 0
2981 | Rev7 | 7 | LOT2508-8796 | W15 | 2025-08-24 13:00 | LAM-2300FLEX | CH-B | Edge-01 | Edge | 0.85 | 0 | 41.2 | 40.45 | 38.56 | 1584.4 | TRUE | TRUE | FALSE | TRUE | 0 | 0
2982 | Rev7 | 7 | LOT2508-8796 | W15 | 2025-08-24 13:00 | LAM-2300FLEX | CH-B | Edge-02 | Edge | 0.85 | 36 | 41.67 | 40.39 | 37.9 | 1568.3 | TRUE | TRUE | FALSE | TRUE | 0 | 0
2983 | Rev7 | 7 | LOT2508-8796 | W15 | 2025-08-24 13:00 | LAM-2300FLEX | CH-B | Edge-03 | Edge | 0.85 | 72 | 40.77 | 40.19 | 38.35 | 1595.4 | TRUE | TRUE | FALSE | TRUE | 0 | 0
2984 | Rev7 | 7 | LOT2508-8796 | W15 | 2025-08-24 13:00 | LAM-2300FLEX | CH-B | Edge-04 | Edge | 0.85 | 108 | 41.44 | 40.82 | 37.6 | 1583.8 | TRUE | TRUE | TRUE | TRUE | 0 | 0
2985 | Rev7 | 7 | LOT2508-8796 | W15 | 2025-08-24 13:00 | LAM-2300FLEX | CH-B | Edge-05 | Edge | 0.85 | 144 | 40.86 | 40.61 | 37.64 | 1585.9 | TRUE | TRUE | TRUE | TRUE | 0 | 0
2986 | Rev7 | 7 | LOT2508-8796 | W15 | 2025-08-24 13:00 | LAM-2300FLEX | CH-B | Edge-06 | Edge | 0.85 | 180 | 40.85 | 40.62 | 38.23 | 1599.9 | TRUE | TRUE | FALSE | TRUE | 0 | 0
2987 | Rev7 | 7 | LOT2508-8796 | W15 | 2025-08-24 13:00 | LAM-2300FLEX | CH-B | Edge-07 | Edge | 0.85 | 216 | 41.55 | 40.39 | 38.7 | 1551.9 | TRUE | TRUE | FALSE | TRUE | 0 | 0
2988 | Rev7 | 7 | LOT2508-8796 | W15 | 2025-08-24 13:00 | LAM-2300FLEX | CH-B | Edge-08 | Edge | 0.85 | 252 | 41.01 | 40.61 | 38.48 | 1582.1 | TRUE | TRUE | FALSE | TRUE | 0 | 0
2989 | Rev7 | 7 | LOT2508-8796 | W15 | 2025-08-24 13:00 | LAM-2300FLEX | CH-B | Edge-09 | Edge | 0.85 | 288 | 41.14 | 41.07 | 38.47 | 1573.9 | TRUE | FALSE | FALSE | TRUE | 0 | 0
2990 | Rev7 | 7 | LOT2508-8796 | W15 | 2025-08-24 13:00 | LAM-2300FLEX | CH-B | Edge-10 | Edge | 0.85 | 324 | 41.75 | 40.4 | 39.68 | 1608.5 | TRUE | TRUE | FALSE | TRUE | 1 | 4.59 | chamber_instability_defect
2991 | Rev7 | 7 | LOT2508-8796 | W15 | 2025-08-24 13:00 | LAM-2300FLEX | CH-B | ExtEdge-01 | Extreme Edge | 0.97 | 18 | 41.35 | 41.53 | 38.71 | 1606.6 | TRUE | FALSE | FALSE | TRUE | 0 | 0
2992 | Rev7 | 7 | LOT2508-8796 | W15 | 2025-08-24 13:00 | LAM-2300FLEX | CH-B | ExtEdge-02 | Extreme Edge | 0.97 | 54 | 41.34 | 41.18 | 38.56 | 1565.8 | TRUE | FALSE | FALSE | TRUE | 0 | 0
2993 | Rev7 | 7 | LOT2508-8796 | W15 | 2025-08-24 13:00 | LAM-2300FLEX | CH-B | ExtEdge-03 | Extreme Edge | 0.97 | 90 | 41.5 | 41.49 | 38.42 | 1550.8 | TRUE | FALSE | FALSE | TRUE | 0 | 0
2994 | Rev7 | 7 | LOT2508-8796 | W15 | 2025-08-24 13:00 | LAM-2300FLEX | CH-B | ExtEdge-04 | Extreme Edge | 0.97 | 126 | 40.86 | 40.45 | 38.35 | 1566.2 | TRUE | TRUE | FALSE | TRUE | 0 | 0
2995 | Rev7 | 7 | LOT2508-8796 | W15 | 2025-08-24 13:00 | LAM-2300FLEX | CH-B | ExtEdge-05 | Extreme Edge | 0.97 | 162 | 41.48 | 40.56 | 38.09 | 1556.2 | TRUE | TRUE | FALSE | TRUE | 0 | 0
2996 | Rev7 | 7 | LOT2508-8796 | W15 | 2025-08-24 13:00 | LAM-2300FLEX | CH-B | ExtEdge-06 | Extreme Edge | 0.97 | 198 | 41.63 | 41.47 | 39.26 | 1582.4 | TRUE | FALSE | FALSE | TRUE | 0 | 0
2997 | Rev7 | 7 | LOT2508-8796 | W15 | 2025-08-24 13:00 | LAM-2300FLEX | CH-B | ExtEdge-07 | Extreme Edge | 0.97 | 234 | 41.33 | 41.27 | 38.16 | 1587.1 | TRUE | FALSE | FALSE | TRUE | 0 | 0
2998 | Rev7 | 7 | LOT2508-8796 | W15 | 2025-08-24 13:00 | LAM-2300FLEX | CH-B | ExtEdge-08 | Extreme Edge | 0.97 | 270 | 41.58 | 41 | 38.54 | 1585.1 | TRUE | FALSE | FALSE | TRUE | 0 | 0
2999 | Rev7 | 7 | LOT2508-8796 | W15 | 2025-08-24 13:00 | LAM-2300FLEX | CH-B | ExtEdge-09 | Extreme Edge | 0.97 | 306 | 41.56 | 40.52 | 39.03 | 1561.6 | TRUE | TRUE | FALSE | TRUE | 0 | 0
3000 | Rev7 | 7 | LOT2508-8796 | W15 | 2025-08-24 13:00 | LAM-2300FLEX | CH-B | ExtEdge-10 | Extreme Edge | 0.97 | 342 | 41.33 | 41.23 | 38.84 | 1562.4 | TRUE | FALSE | FALSE | TRUE | 0 | 0
3001 | Rev7 | 7 | LOT2508-3520 | W16 | 2025-08-25 12:00 | AMAT-CENTRIS | CH-C | C1 | Center | 0 |  | 39.93 | 39.34 | 36.87 | 1577.5 | TRUE | TRUE | TRUE | TRUE | 0 | 0
3002 | Rev7 | 7 | LOT2508-3520 | W16 | 2025-08-25 12:00 | AMAT-CENTRIS | CH-C | Mid-Top | Mid | 0.55 | 90 | 41.13 | 40.73 | 37.64 | 1585.1 | TRUE | TRUE | TRUE | TRUE | 0 | 0
3003 | Rev7 | 7 | LOT2508-3520 | W16 | 2025-08-25 12:00 | AMAT-CENTRIS | CH-C | Mid-Right | Mid | 0.55 | 0 | 40.97 | 41.04 | 38.06 | 1596.7 | TRUE | FALSE | FALSE | TRUE | 0 | 0
3004 | Rev7 | 7 | LOT2508-3520 | W16 | 2025-08-25 12:00 | AMAT-CENTRIS | CH-C | Mid-Bottom | Mid | 0.55 | 270 | 40.99 | 40.26 | 37.42 | 1526.4 | TRUE | TRUE | TRUE | TRUE | 0 | 0
3005 | Rev7 | 7 | LOT2508-3520 | W16 | 2025-08-25 12:00 | AMAT-CENTRIS | CH-C | Mid-Left | Mid | 0.55 | 180 | 40.94 | 40.18 | 37.8 | 1590.3 | TRUE | TRUE | FALSE | TRUE | 0 | 0
3006 | Rev7 | 7 | LOT2508-3520 | W16 | 2025-08-25 12:00 | AMAT-CENTRIS | CH-C | Edge-01 | Edge | 0.85 | 0 | 40.93 | 40.97 | 37.34 | 1553.6 | TRUE | FALSE | TRUE | TRUE | 1 | 3.62 | chamber_instability_defect
3007 | Rev7 | 7 | LOT2508-3520 | W16 | 2025-08-25 12:00 | AMAT-CENTRIS | CH-C | Edge-02 | Edge | 0.85 | 36 | 41.63 | 41.32 | 37.93 | 1581.2 | TRUE | FALSE | FALSE | TRUE | 0 | 0
3008 | Rev7 | 7 | LOT2508-3520 | W16 | 2025-08-25 12:00 | AMAT-CENTRIS | CH-C | Edge-03 | Edge | 0.85 | 72 | 41.18 | 40.91 | 38.19 | 1555.6 | TRUE | TRUE | FALSE | TRUE | 0 | 0
3009 | Rev7 | 7 | LOT2508-3520 | W16 | 2025-08-25 12:00 | AMAT-CENTRIS | CH-C | Edge-04 | Edge | 0.85 | 108 | 42.03 | 40.98 | 38.78 | 1595.2 | FALSE | FALSE | FALSE | TRUE | 0 | 0
3010 | Rev7 | 7 | LOT2508-3520 | W16 | 2025-08-25 12:00 | AMAT-CENTRIS | CH-C | Edge-05 | Edge | 0.85 | 144 | 40.9 | 40.47 | 38.82 | 1649.2 | TRUE | TRUE | FALSE | TRUE | 1 | 4.38 | chamber_instability_defect
3011 | Rev7 | 7 | LOT2508-3520 | W16 | 2025-08-25 12:00 | AMAT-CENTRIS | CH-C | Edge-06 | Edge | 0.85 | 180 | 41.27 | 40.37 | 35.08 | 1529.5 | TRUE | TRUE | TRUE | TRUE | 1 | 4.12 | chamber_instability_defect
3012 | Rev7 | 7 | LOT2508-3520 | W16 | 2025-08-25 12:00 | AMAT-CENTRIS | CH-C | Edge-07 | Edge | 0.85 | 216 | 41.12 | 40.26 | 37.77 | 1569 | TRUE | TRUE | TRUE | TRUE | 0 | 0
3013 | Rev7 | 7 | LOT2508-3520 | W16 | 2025-08-25 12:00 | AMAT-CENTRIS | CH-C | Edge-08 | Edge | 0.85 | 252 | 41.89 | 41.23 | 38.34 | 1595.2 | TRUE | FALSE | FALSE | TRUE | 0 | 0
3014 | Rev7 | 7 | LOT2508-3520 | W16 | 2025-08-25 12:00 | AMAT-CENTRIS | CH-C | Edge-09 | Edge | 0.85 | 288 | 41.34 | 41.14 | 37.12 | 1574.4 | TRUE | FALSE | TRUE | TRUE | 1 | 4.1 | chamber_instability_defect
3015 | Rev7 | 7 | LOT2508-3520 | W16 | 2025-08-25 12:00 | AMAT-CENTRIS | CH-C | Edge-10 | Edge | 0.85 | 324 | 41.47 | 41.55 | 39.32 | 1564.7 | TRUE | FALSE | FALSE | TRUE | 0 | 0
3016 | Rev7 | 7 | LOT2508-3520 | W16 | 2025-08-25 12:00 | AMAT-CENTRIS | CH-C | ExtEdge-01 | Extreme Edge | 0.97 | 18 | 41.06 | 40.56 | 38.26 | 1586.6 | TRUE | TRUE | FALSE | TRUE | 0 | 0
3017 | Rev7 | 7 | LOT2508-3520 | W16 | 2025-08-25 12:00 | AMAT-CENTRIS | CH-C | ExtEdge-02 | Extreme Edge | 0.97 | 54 | 41.86 | 41.09 | 39.44 | 1478.2 | TRUE | FALSE | FALSE | FALSE | 1 | 4.23 | chamber_instability_defect
3018 | Rev7 | 7 | LOT2508-3520 | W16 | 2025-08-25 12:00 | AMAT-CENTRIS | CH-C | ExtEdge-03 | Extreme Edge | 0.97 | 90 | 41.34 | 41.06 | 38.77 | 1554.5 | TRUE | FALSE | FALSE | TRUE | 0 | 0
3019 | Rev7 | 7 | LOT2508-3520 | W16 | 2025-08-25 12:00 | AMAT-CENTRIS | CH-C | ExtEdge-04 | Extreme Edge | 0.97 | 126 | 41.51 | 41.14 | 37.93 | 1564.5 | TRUE | FALSE | FALSE | TRUE | 0 | 0
3020 | Rev7 | 7 | LOT2508-3520 | W16 | 2025-08-25 12:00 | AMAT-CENTRIS | CH-C | ExtEdge-05 | Extreme Edge | 0.97 | 162 | 41.61 | 41.58 | 39.56 | 1572.4 | TRUE | FALSE | FALSE | TRUE | 1 | 3.86 | chamber_instability_defect
3021 | Rev7 | 7 | LOT2508-3520 | W16 | 2025-08-25 12:00 | AMAT-CENTRIS | CH-C | ExtEdge-06 | Extreme Edge | 0.97 | 198 | 41.08 | 40.98 | 38.19 | 1571.9 | TRUE | FALSE | FALSE | TRUE | 0 | 0
3022 | Rev7 | 7 | LOT2508-3520 | W16 | 2025-08-25 12:00 | AMAT-CENTRIS | CH-C | ExtEdge-07 | Extreme Edge | 0.97 | 234 | 41.06 | 40.66 | 38.16 | 1598.2 | TRUE | TRUE | FALSE | TRUE | 0 | 0
3023 | Rev7 | 7 | LOT2508-3520 | W16 | 2025-08-25 12:00 | AMAT-CENTRIS | CH-C | ExtEdge-08 | Extreme Edge | 0.97 | 270 | 41.4 | 41.01 | 38.91 | 1558.3 | TRUE | FALSE | FALSE | TRUE | 1 | 3.66 | chamber_instability_defect
3024 | Rev7 | 7 | LOT2508-3520 | W16 | 2025-08-25 12:00 | AMAT-CENTRIS | CH-C | ExtEdge-09 | Extreme Edge | 0.97 | 306 | 41.21 | 40.5 | 38.1 | 1566.8 | TRUE | TRUE | FALSE | TRUE | 0 | 0
3025 | Rev7 | 7 | LOT2508-3520 | W16 | 2025-08-25 12:00 | AMAT-CENTRIS | CH-C | ExtEdge-10 | Extreme Edge | 0.97 | 342 | 41.96 | 41.09 | 38.55 | 1565.3 | TRUE | FALSE | FALSE | TRUE | 0 | 0
3026 | Rev7 | 7 | LOT2508-2786 | W17 | 2025-08-26 10:00 | AMAT-CENTRIS | CH-C | C1 | Center | 0 |  | 40.5 | 39.33 | 37.8 | 1557.3 | TRUE | TRUE | TRUE | TRUE | 0 | 0
3027 | Rev7 | 7 | LOT2508-2786 | W17 | 2025-08-26 10:00 | AMAT-CENTRIS | CH-C | Mid-Top | Mid | 0.55 | 90 | 41.84 | 40.03 | 36.88 | 1578.1 | TRUE | TRUE | TRUE | TRUE | 0 | 0
3028 | Rev7 | 7 | LOT2508-2786 | W17 | 2025-08-26 10:00 | AMAT-CENTRIS | CH-C | Mid-Right | Mid | 0.55 | 0 | 41.26 | 40.26 | 36.33 | 1539.5 | TRUE | TRUE | TRUE | TRUE | 1 | 3.72 | chamber_instability_defect
3029 | Rev7 | 7 | LOT2508-2786 | W17 | 2025-08-26 10:00 | AMAT-CENTRIS | CH-C | Mid-Bottom | Mid | 0.55 | 270 | 40.9 | 40.63 | 38.33 | 1559.4 | TRUE | TRUE | FALSE | TRUE | 0 | 0
3030 | Rev7 | 7 | LOT2508-2786 | W17 | 2025-08-26 10:00 | AMAT-CENTRIS | CH-C | Mid-Left | Mid | 0.55 | 180 | 40.68 | 39.92 | 37.99 | 1567.2 | TRUE | TRUE | FALSE | TRUE | 0 | 0
3031 | Rev7 | 7 | LOT2508-2786 | W17 | 2025-08-26 10:00 | AMAT-CENTRIS | CH-C | Edge-01 | Edge | 0.85 | 0 | 41.57 | 41.26 | 38.36 | 1584.9 | TRUE | FALSE | FALSE | TRUE | 0 | 0
3032 | Rev7 | 7 | LOT2508-2786 | W17 | 2025-08-26 10:00 | AMAT-CENTRIS | CH-C | Edge-02 | Edge | 0.85 | 36 | 41.94 | 41.09 | 38.33 | 1555.7 | TRUE | FALSE | FALSE | TRUE | 1 | 3.45 | chamber_instability_defect
3033 | Rev7 | 7 | LOT2508-2786 | W17 | 2025-08-26 10:00 | AMAT-CENTRIS | CH-C | Edge-03 | Edge | 0.85 | 72 | 41.24 | 40.81 | 38.24 | 1545.8 | TRUE | TRUE | FALSE | TRUE | 0 | 0
3034 | Rev7 | 7 | LOT2508-2786 | W17 | 2025-08-26 10:00 | AMAT-CENTRIS | CH-C | Edge-04 | Edge | 0.85 | 108 | 40.88 | 40.79 | 39.01 | 1543.3 | TRUE | TRUE | FALSE | TRUE | 0 | 0
3035 | Rev7 | 7 | LOT2508-2786 | W17 | 2025-08-26 10:00 | AMAT-CENTRIS | CH-C | Edge-05 | Edge | 0.85 | 144 | 41.38 | 40.85 | 40.98 | 1580 | TRUE | TRUE | FALSE | TRUE | 1 | 3.72 | chamber_instability_defect
3036 | Rev7 | 7 | LOT2508-2786 | W17 | 2025-08-26 10:00 | AMAT-CENTRIS | CH-C | Edge-06 | Edge | 0.85 | 180 | 41.38 | 41.59 | 39.22 | 1572 | TRUE | FALSE | FALSE | TRUE | 0 | 0
3037 | Rev7 | 7 | LOT2508-2786 | W17 | 2025-08-26 10:00 | AMAT-CENTRIS | CH-C | Edge-07 | Edge | 0.85 | 216 | 41.22 | 40.23 | 39.13 | 1608.5 | TRUE | TRUE | FALSE | TRUE | 1 | 3.86 | chamber_instability_defect
3038 | Rev7 | 7 | LOT2508-2786 | W17 | 2025-08-26 10:00 | AMAT-CENTRIS | CH-C | Edge-08 | Edge | 0.85 | 252 | 41.02 | 40.91 | 38.52 | 1591.6 | TRUE | TRUE | FALSE | TRUE | 0 | 0
3039 | Rev7 | 7 | LOT2508-2786 | W17 | 2025-08-26 10:00 | AMAT-CENTRIS | CH-C | Edge-09 | Edge | 0.85 | 288 | 41.29 | 41.23 | 37.95 | 1582.5 | TRUE | FALSE | FALSE | TRUE | 1 | 3.77 | chamber_instability_defect
3040 | Rev7 | 7 | LOT2508-2786 | W17 | 2025-08-26 10:00 | AMAT-CENTRIS | CH-C | Edge-10 | Edge | 0.85 | 324 | 40.83 | 40.8 | 38.36 | 1551.3 | TRUE | TRUE | FALSE | TRUE | 0 | 0
3041 | Rev7 | 7 | LOT2508-2786 | W17 | 2025-08-26 10:00 | AMAT-CENTRIS | CH-C | ExtEdge-01 | Extreme Edge | 0.97 | 18 | 42.03 | 41.18 | 39.05 | 1582.3 | FALSE | FALSE | FALSE | TRUE | 0 | 0
3042 | Rev7 | 7 | LOT2508-2786 | W17 | 2025-08-26 10:00 | AMAT-CENTRIS | CH-C | ExtEdge-02 | Extreme Edge | 0.97 | 54 | 41.08 | 40.57 | 38.7 | 1577.8 | TRUE | TRUE | FALSE | TRUE | 0 | 0
3043 | Rev7 | 7 | LOT2508-2786 | W17 | 2025-08-26 10:00 | AMAT-CENTRIS | CH-C | ExtEdge-03 | Extreme Edge | 0.97 | 90 | 40.54 | 41.3 | 38.58 | 1579.1 | TRUE | FALSE | FALSE | TRUE | 0 | 0
3044 | Rev7 | 7 | LOT2508-2786 | W17 | 2025-08-26 10:00 | AMAT-CENTRIS | CH-C | ExtEdge-04 | Extreme Edge | 0.97 | 126 | 41.82 | 41.48 | 38.92 | 1582.5 | TRUE | FALSE | FALSE | TRUE | 0 | 0
3045 | Rev7 | 7 | LOT2508-2786 | W17 | 2025-08-26 10:00 | AMAT-CENTRIS | CH-C | ExtEdge-05 | Extreme Edge | 0.97 | 162 | 41.3 | 40.68 | 37.78 | 1581.6 | TRUE | TRUE | TRUE | TRUE | 0 | 0
3046 | Rev7 | 7 | LOT2508-2786 | W17 | 2025-08-26 10:00 | AMAT-CENTRIS | CH-C | ExtEdge-06 | Extreme Edge | 0.97 | 198 | 41.86 | 41.08 | 37.96 | 1592.1 | TRUE | FALSE | FALSE | TRUE | 0 | 0
3047 | Rev7 | 7 | LOT2508-2786 | W17 | 2025-08-26 10:00 | AMAT-CENTRIS | CH-C | ExtEdge-07 | Extreme Edge | 0.97 | 234 | 41.71 | 41.12 | 37.99 | 1563.5 | TRUE | FALSE | FALSE | TRUE | 0 | 0
3048 | Rev7 | 7 | LOT2508-2786 | W17 | 2025-08-26 10:00 | AMAT-CENTRIS | CH-C | ExtEdge-08 | Extreme Edge | 0.97 | 270 | 41.5 | 41.08 | 39.18 | 1578.6 | TRUE | FALSE | FALSE | TRUE | 0 | 0
3049 | Rev7 | 7 | LOT2508-2786 | W17 | 2025-08-26 10:00 | AMAT-CENTRIS | CH-C | ExtEdge-09 | Extreme Edge | 0.97 | 306 | 41.14 | 41.58 | 38.46 | 1550.5 | TRUE | FALSE | FALSE | TRUE | 0 | 0
3050 | Rev7 | 7 | LOT2508-2786 | W17 | 2025-08-26 10:00 | AMAT-CENTRIS | CH-C | ExtEdge-10 | Extreme Edge | 0.97 | 342 | 41.45 | 41.25 | 38.23 | 1590.5 | TRUE | FALSE | FALSE | TRUE | 0 | 0
3051 | Rev7 | 7 | LOT2508-7288 | W18 | 2025-08-27 17:00 | LAM-2300FLEX | CH-A | C1 | Center | 0 |  | 40.8 | 39.07 | 37.42 | 1535.1 | TRUE | TRUE | TRUE | TRUE | 0 | 0
3052 | Rev7 | 7 | LOT2508-7288 | W18 | 2025-08-27 17:00 | LAM-2300FLEX | CH-A | Mid-Top | Mid | 0.55 | 90 | 41.01 | 39.86 | 38.04 | 1573.6 | TRUE | TRUE | FALSE | TRUE | 0 | 0
3053 | Rev7 | 7 | LOT2508-7288 | W18 | 2025-08-27 17:00 | LAM-2300FLEX | CH-A | Mid-Right | Mid | 0.55 | 0 | 40.81 | 39.95 | 38.5 | 1639.1 | TRUE | TRUE | FALSE | TRUE | 1 | 4.5 | chamber_instability_defect
3054 | Rev7 | 7 | LOT2508-7288 | W18 | 2025-08-27 17:00 | LAM-2300FLEX | CH-A | Mid-Bottom | Mid | 0.55 | 270 | 41.48 | 39.41 | 34.71 | 1588.4 | TRUE | TRUE | TRUE | TRUE | 1 | 3.38 | chamber_instability_defect
3055 | Rev7 | 7 | LOT2508-7288 | W18 | 2025-08-27 17:00 | LAM-2300FLEX | CH-A | Mid-Left | Mid | 0.55 | 180 | 41.44 | 40.66 | 37.4 | 1572 | TRUE | TRUE | TRUE | TRUE | 0 | 0
3056 | Rev7 | 7 | LOT2508-7288 | W18 | 2025-08-27 17:00 | LAM-2300FLEX | CH-A | Edge-01 | Edge | 0.85 | 0 | 41.2 | 40.55 | 38.31 | 1572.7 | TRUE | TRUE | FALSE | TRUE | 0 | 0
3057 | Rev7 | 7 | LOT2508-7288 | W18 | 2025-08-27 17:00 | LAM-2300FLEX | CH-A | Edge-02 | Edge | 0.85 | 36 | 41.1 | 40.8 | 38.59 | 1533.5 | TRUE | TRUE | FALSE | TRUE | 0 | 0
3058 | Rev7 | 7 | LOT2508-7288 | W18 | 2025-08-27 17:00 | LAM-2300FLEX | CH-A | Edge-03 | Edge | 0.85 | 72 | 40.99 | 40.41 | 37.77 | 1578 | TRUE | TRUE | TRUE | TRUE | 0 | 0
3059 | Rev7 | 7 | LOT2508-7288 | W18 | 2025-08-27 17:00 | LAM-2300FLEX | CH-A | Edge-04 | Edge | 0.85 | 108 | 41.63 | 40.33 | 38.1 | 1576.7 | TRUE | TRUE | FALSE | TRUE | 0 | 0
3060 | Rev7 | 7 | LOT2508-7288 | W18 | 2025-08-27 17:00 | LAM-2300FLEX | CH-A | Edge-05 | Edge | 0.85 | 144 | 41.62 | 40.32 | 37.77 | 1549.7 | TRUE | TRUE | TRUE | TRUE | 0 | 0
3061 | Rev7 | 7 | LOT2508-7288 | W18 | 2025-08-27 17:00 | LAM-2300FLEX | CH-A | Edge-06 | Edge | 0.85 | 180 | 41.44 | 40.96 | 37.79 | 1589.5 | TRUE | FALSE | TRUE | TRUE | 0 | 0
3062 | Rev7 | 7 | LOT2508-7288 | W18 | 2025-08-27 17:00 | LAM-2300FLEX | CH-A | Edge-07 | Edge | 0.85 | 216 | 41.4 | 40.87 | 38.5 | 1577.5 | TRUE | TRUE | FALSE | TRUE | 0 | 0
3063 | Rev7 | 7 | LOT2508-7288 | W18 | 2025-08-27 17:00 | LAM-2300FLEX | CH-A | Edge-08 | Edge | 0.85 | 252 | 41.49 | 40.78 | 38.98 | 1583.5 | TRUE | TRUE | FALSE | TRUE | 0 | 0
3064 | Rev7 | 7 | LOT2508-7288 | W18 | 2025-08-27 17:00 | LAM-2300FLEX | CH-A | Edge-09 | Edge | 0.85 | 288 | 41.19 | 40.52 | 38.75 | 1552.4 | TRUE | TRUE | FALSE | TRUE | 0 | 0
3065 | Rev7 | 7 | LOT2508-7288 | W18 | 2025-08-27 17:00 | LAM-2300FLEX | CH-A | Edge-10 | Edge | 0.85 | 324 | 40.95 | 40.87 | 38.1 | 1590.3 | TRUE | TRUE | FALSE | TRUE | 0 | 0
3066 | Rev7 | 7 | LOT2508-7288 | W18 | 2025-08-27 17:00 | LAM-2300FLEX | CH-A | ExtEdge-01 | Extreme Edge | 0.97 | 18 | 41.02 | 40.63 | 37.22 | 1571.9 | TRUE | TRUE | TRUE | TRUE | 1 | 4.58 | chamber_instability_defect
3067 | Rev7 | 7 | LOT2508-7288 | W18 | 2025-08-27 17:00 | LAM-2300FLEX | CH-A | ExtEdge-02 | Extreme Edge | 0.97 | 54 | 41.16 | 40.75 | 38.18 | 1581.9 | TRUE | TRUE | FALSE | TRUE | 0 | 0
3068 | Rev7 | 7 | LOT2508-7288 | W18 | 2025-08-27 17:00 | LAM-2300FLEX | CH-A | ExtEdge-03 | Extreme Edge | 0.97 | 90 | 41.08 | 41.56 | 37.94 | 1556.1 | TRUE | FALSE | FALSE | TRUE | 0 | 0
3069 | Rev7 | 7 | LOT2508-7288 | W18 | 2025-08-27 17:00 | LAM-2300FLEX | CH-A | ExtEdge-04 | Extreme Edge | 0.97 | 126 | 41.55 | 40.9 | 38.44 | 1576.2 | TRUE | TRUE | FALSE | TRUE | 0 | 0
3070 | Rev7 | 7 | LOT2508-7288 | W18 | 2025-08-27 17:00 | LAM-2300FLEX | CH-A | ExtEdge-05 | Extreme Edge | 0.97 | 162 | 41.03 | 41.17 | 38.2 | 1567.6 | TRUE | FALSE | FALSE | TRUE | 0 | 0
3071 | Rev7 | 7 | LOT2508-7288 | W18 | 2025-08-27 17:00 | LAM-2300FLEX | CH-A | ExtEdge-06 | Extreme Edge | 0.97 | 198 | 40.84 | 40.88 | 38.72 | 1590.3 | TRUE | TRUE | FALSE | TRUE | 0 | 0
3072 | Rev7 | 7 | LOT2508-7288 | W18 | 2025-08-27 17:00 | LAM-2300FLEX | CH-A | ExtEdge-07 | Extreme Edge | 0.97 | 234 | 41.21 | 40.82 | 37.62 | 1569.6 | TRUE | TRUE | TRUE | TRUE | 0 | 0
3073 | Rev7 | 7 | LOT2508-7288 | W18 | 2025-08-27 17:00 | LAM-2300FLEX | CH-A | ExtEdge-08 | Extreme Edge | 0.97 | 270 | 41.74 | 40.91 | 38.72 | 1592.9 | TRUE | TRUE | FALSE | TRUE | 0 | 0
3074 | Rev7 | 7 | LOT2508-7288 | W18 | 2025-08-27 17:00 | LAM-2300FLEX | CH-A | ExtEdge-09 | Extreme Edge | 0.97 | 306 | 41.6 | 40.92 | 37.61 | 1540.4 | TRUE | TRUE | TRUE | TRUE | 0 | 0
3075 | Rev7 | 7 | LOT2508-7288 | W18 | 2025-08-27 17:00 | LAM-2300FLEX | CH-A | ExtEdge-10 | Extreme Edge | 0.97 | 342 | 41.49 | 40.82 | 35.9 | 1559.8 | TRUE | TRUE | TRUE | TRUE | 1 | 4.06 | chamber_instability_defect
3076 | Rev8 | 8 | LOT2508-9078 | W01 | 2025-08-28 09:00 | LAM-2300FLEX | CH-B | C1 | Center | 0 |  | 40.42 | 39.67 | 35.97 | 1591 | TRUE | TRUE | TRUE | TRUE | 0 | 0
3077 | Rev8 | 8 | LOT2508-9078 | W01 | 2025-08-28 09:00 | LAM-2300FLEX | CH-B | Mid-Top | Mid | 0.55 | 90 | 40.77 | 40.49 | 37.23 | 1576.6 | TRUE | TRUE | TRUE | TRUE | 0 | 0
3078 | Rev8 | 8 | LOT2508-9078 | W01 | 2025-08-28 09:00 | LAM-2300FLEX | CH-B | Mid-Right | Mid | 0.55 | 0 | 40.99 | 40.59 | 37.56 | 1575.7 | TRUE | TRUE | TRUE | TRUE | 0 | 0
3079 | Rev8 | 8 | LOT2508-9078 | W01 | 2025-08-28 09:00 | LAM-2300FLEX | CH-B | Mid-Bottom | Mid | 0.55 | 270 | 41.22 | 40.54 | 37.17 | 1530.2 | TRUE | TRUE | TRUE | TRUE | 0 | 0
3080 | Rev8 | 8 | LOT2508-9078 | W01 | 2025-08-28 09:00 | LAM-2300FLEX | CH-B | Mid-Left | Mid | 0.55 | 180 | 41.15 | 39.8 | 36.73 | 1560.7 | TRUE | TRUE | TRUE | TRUE | 0 | 0
3081 | Rev8 | 8 | LOT2508-9078 | W01 | 2025-08-28 09:00 | LAM-2300FLEX | CH-B | Edge-01 | Edge | 0.85 | 0 | 41.02 | 40.77 | 36.82 | 1574.9 | TRUE | TRUE | TRUE | TRUE | 1 | 3.49 | chamber_instability_defect
3082 | Rev8 | 8 | LOT2508-9078 | W01 | 2025-08-28 09:00 | LAM-2300FLEX | CH-B | Edge-02 | Edge | 0.85 | 36 | 41.44 | 40.81 | 38.54 | 1579.8 | TRUE | TRUE | FALSE | TRUE | 0 | 0
3083 | Rev8 | 8 | LOT2508-9078 | W01 | 2025-08-28 09:00 | LAM-2300FLEX | CH-B | Edge-03 | Edge | 0.85 | 72 | 41.37 | 41.05 | 38.34 | 1560.8 | TRUE | FALSE | FALSE | TRUE | 0 | 0
3084 | Rev8 | 8 | LOT2508-9078 | W01 | 2025-08-28 09:00 | LAM-2300FLEX | CH-B | Edge-04 | Edge | 0.85 | 108 | 40.54 | 40.86 | 37.97 | 1564.3 | TRUE | TRUE | FALSE | TRUE | 0 | 0
3085 | Rev8 | 8 | LOT2508-9078 | W01 | 2025-08-28 09:00 | LAM-2300FLEX | CH-B | Edge-05 | Edge | 0.85 | 144 | 41.38 | 40.95 | 38.32 | 1608.5 | TRUE | FALSE | FALSE | TRUE | 0 | 0
3086 | Rev8 | 8 | LOT2508-9078 | W01 | 2025-08-28 09:00 | LAM-2300FLEX | CH-B | Edge-06 | Edge | 0.85 | 180 | 41.28 | 41.08 | 38.17 | 1571 | TRUE | FALSE | FALSE | TRUE | 0 | 0
3087 | Rev8 | 8 | LOT2508-9078 | W01 | 2025-08-28 09:00 | LAM-2300FLEX | CH-B | Edge-07 | Edge | 0.85 | 216 | 41.26 | 41.25 | 38.82 | 1562.3 | TRUE | FALSE | FALSE | TRUE | 0 | 0
3088 | Rev8 | 8 | LOT2508-9078 | W01 | 2025-08-28 09:00 | LAM-2300FLEX | CH-B | Edge-08 | Edge | 0.85 | 252 | 41.16 | 40.7 | 38.56 | 1526 | TRUE | TRUE | FALSE | TRUE | 0 | 0
3089 | Rev8 | 8 | LOT2508-9078 | W01 | 2025-08-28 09:00 | LAM-2300FLEX | CH-B | Edge-09 | Edge | 0.85 | 288 | 41.28 | 41.04 | 37.78 | 1560.3 | TRUE | FALSE | TRUE | TRUE | 0 | 0
3090 | Rev8 | 8 | LOT2508-9078 | W01 | 2025-08-28 09:00 | LAM-2300FLEX | CH-B | Edge-10 | Edge | 0.85 | 324 | 41.28 | 41.07 | 37.99 | 1595.8 | TRUE | FALSE | FALSE | TRUE | 0 | 0
3091 | Rev8 | 8 | LOT2508-9078 | W01 | 2025-08-28 09:00 | LAM-2300FLEX | CH-B | ExtEdge-01 | Extreme Edge | 0.97 | 18 | 41.57 | 40.58 | 38.45 | 1578 | TRUE | TRUE | FALSE | TRUE | 0 | 0
3092 | Rev8 | 8 | LOT2508-9078 | W01 | 2025-08-28 09:00 | LAM-2300FLEX | CH-B | ExtEdge-02 | Extreme Edge | 0.97 | 54 | 40.95 | 41.64 | 38.7 | 1570.9 | TRUE | FALSE | FALSE | TRUE | 1 | 4.16 | chamber_instability_defect
3093 | Rev8 | 8 | LOT2508-9078 | W01 | 2025-08-28 09:00 | LAM-2300FLEX | CH-B | ExtEdge-03 | Extreme Edge | 0.97 | 90 | 41.31 | 41.11 | 37.92 | 1555.9 | TRUE | FALSE | FALSE | TRUE | 0 | 0
3094 | Rev8 | 8 | LOT2508-9078 | W01 | 2025-08-28 09:00 | LAM-2300FLEX | CH-B | ExtEdge-04 | Extreme Edge | 0.97 | 126 | 41.03 | 41.15 | 38.75 | 1553.2 | TRUE | FALSE | FALSE | TRUE | 0 | 0
3095 | Rev8 | 8 | LOT2508-9078 | W01 | 2025-08-28 09:00 | LAM-2300FLEX | CH-B | ExtEdge-05 | Extreme Edge | 0.97 | 162 | 41.21 | 41.22 | 38.35 | 1562.1 | TRUE | FALSE | FALSE | TRUE | 0 | 0
3096 | Rev8 | 8 | LOT2508-9078 | W01 | 2025-08-28 09:00 | LAM-2300FLEX | CH-B | ExtEdge-06 | Extreme Edge | 0.97 | 198 | 41.48 | 41.22 | 38.14 | 1559 | TRUE | FALSE | FALSE | TRUE | 0 | 0
3097 | Rev8 | 8 | LOT2508-9078 | W01 | 2025-08-28 09:00 | LAM-2300FLEX | CH-B | ExtEdge-07 | Extreme Edge | 0.97 | 234 | 41.43 | 41.18 | 38.14 | 1614.9 | TRUE | FALSE | FALSE | TRUE | 0 | 0
3098 | Rev8 | 8 | LOT2508-9078 | W01 | 2025-08-28 09:00 | LAM-2300FLEX | CH-B | ExtEdge-08 | Extreme Edge | 0.97 | 270 | 40.99 | 41.4 | 37.99 | 1567.1 | TRUE | FALSE | FALSE | TRUE | 0 | 0
3099 | Rev8 | 8 | LOT2508-9078 | W01 | 2025-08-28 09:00 | LAM-2300FLEX | CH-B | ExtEdge-09 | Extreme Edge | 0.97 | 306 | 41.52 | 41.01 | 38.9 | 1582.3 | TRUE | FALSE | FALSE | TRUE | 0 | 0
3100 | Rev8 | 8 | LOT2508-9078 | W01 | 2025-08-28 09:00 | LAM-2300FLEX | CH-B | ExtEdge-10 | Extreme Edge | 0.97 | 342 | 40.94 | 41.41 | 39.15 | 1584.4 | TRUE | FALSE | FALSE | TRUE | 1 | 3.4 | chamber_instability_defect
3101 | Rev8 | 8 | LOT2508-5016 | W02 | 2025-08-29 07:00 | AMAT-CENTRIS | CH-C | C1 | Center | 0 |  | 40.24 | 39.23 | 37.44 | 1570.1 | TRUE | TRUE | TRUE | TRUE | 0 | 0
3102 | Rev8 | 8 | LOT2508-5016 | W02 | 2025-08-29 07:00 | AMAT-CENTRIS | CH-C | Mid-Top | Mid | 0.55 | 90 | 40.71 | 40.38 | 37.93 | 1591.2 | TRUE | TRUE | FALSE | TRUE | 0 | 0
3103 | Rev8 | 8 | LOT2508-5016 | W02 | 2025-08-29 07:00 | AMAT-CENTRIS | CH-C | Mid-Right | Mid | 0.55 | 0 | 40.71 | 39.88 | 37.03 | 1559.2 | TRUE | TRUE | TRUE | TRUE | 0 | 0
3104 | Rev8 | 8 | LOT2508-5016 | W02 | 2025-08-29 07:00 | AMAT-CENTRIS | CH-C | Mid-Bottom | Mid | 0.55 | 270 | 41.15 | 40.46 | 37.1 | 1583.3 | TRUE | TRUE | TRUE | TRUE | 0 | 0
3105 | Rev8 | 8 | LOT2508-5016 | W02 | 2025-08-29 07:00 | AMAT-CENTRIS | CH-C | Mid-Left | Mid | 0.55 | 180 | 40.94 | 39.82 | 37.12 | 1562.7 | TRUE | TRUE | TRUE | TRUE | 0 | 0
3106 | Rev8 | 8 | LOT2508-5016 | W02 | 2025-08-29 07:00 | AMAT-CENTRIS | CH-C | Edge-01 | Edge | 0.85 | 0 | 41.43 | 40.3 | 38.04 | 1575.2 | TRUE | TRUE | FALSE | TRUE | 0 | 0
3107 | Rev8 | 8 | LOT2508-5016 | W02 | 2025-08-29 07:00 | AMAT-CENTRIS | CH-C | Edge-02 | Edge | 0.85 | 36 | 40.88 | 40 | 37.94 | 1530.3 | TRUE | TRUE | FALSE | TRUE | 0 | 0
3108 | Rev8 | 8 | LOT2508-5016 | W02 | 2025-08-29 07:00 | AMAT-CENTRIS | CH-C | Edge-03 | Edge | 0.85 | 72 | 41.65 | 40.58 | 38.33 | 1592.6 | TRUE | TRUE | FALSE | TRUE | 0 | 0
3109 | Rev8 | 8 | LOT2508-5016 | W02 | 2025-08-29 07:00 | AMAT-CENTRIS | CH-C | Edge-04 | Edge | 0.85 | 108 | 41.08 | 40.62 | 38.4 | 1557.9 | TRUE | TRUE | FALSE | TRUE | 0 | 0
3110 | Rev8 | 8 | LOT2508-5016 | W02 | 2025-08-29 07:00 | AMAT-CENTRIS | CH-C | Edge-05 | Edge | 0.85 | 144 | 41.25 | 41.06 | 37.81 | 1561.1 | TRUE | FALSE | FALSE | TRUE | 0 | 0
3111 | Rev8 | 8 | LOT2508-5016 | W02 | 2025-08-29 07:00 | AMAT-CENTRIS | CH-C | Edge-06 | Edge | 0.85 | 180 | 41.14 | 40.85 | 37.52 | 1534.4 | TRUE | TRUE | TRUE | TRUE | 0 | 0
3112 | Rev8 | 8 | LOT2508-5016 | W02 | 2025-08-29 07:00 | AMAT-CENTRIS | CH-C | Edge-07 | Edge | 0.85 | 216 | 40.97 | 40.69 | 37.69 | 1578.9 | TRUE | TRUE | TRUE | TRUE | 0 | 0
3113 | Rev8 | 8 | LOT2508-5016 | W02 | 2025-08-29 07:00 | AMAT-CENTRIS | CH-C | Edge-08 | Edge | 0.85 | 252 | 40.79 | 40.7 | 37.84 | 1564.2 | TRUE | TRUE | FALSE | TRUE | 0 | 0
3114 | Rev8 | 8 | LOT2508-5016 | W02 | 2025-08-29 07:00 | AMAT-CENTRIS | CH-C | Edge-09 | Edge | 0.85 | 288 | 40.89 | 40.52 | 38.52 | 1551.3 | TRUE | TRUE | FALSE | TRUE | 0 | 0
3115 | Rev8 | 8 | LOT2508-5016 | W02 | 2025-08-29 07:00 | AMAT-CENTRIS | CH-C | Edge-10 | Edge | 0.85 | 324 | 40.88 | 40.42 | 37.01 | 1586.6 | TRUE | TRUE | TRUE | TRUE | 1 | 4.06 | chamber_instability_defect
3116 | Rev8 | 8 | LOT2508-5016 | W02 | 2025-08-29 07:00 | AMAT-CENTRIS | CH-C | ExtEdge-01 | Extreme Edge | 0.97 | 18 | 41.3 | 40.92 | 37.74 | 1584.6 | TRUE | TRUE | TRUE | TRUE | 0 | 0
3117 | Rev8 | 8 | LOT2508-5016 | W02 | 2025-08-29 07:00 | AMAT-CENTRIS | CH-C | ExtEdge-02 | Extreme Edge | 0.97 | 54 | 41.1 | 41.26 | 37.61 | 1574.4 | TRUE | FALSE | TRUE | TRUE | 0 | 0
3118 | Rev8 | 8 | LOT2508-5016 | W02 | 2025-08-29 07:00 | AMAT-CENTRIS | CH-C | ExtEdge-03 | Extreme Edge | 0.97 | 90 | 41.92 | 40.49 | 37.85 | 1562.1 | TRUE | TRUE | FALSE | TRUE | 0 | 0
3119 | Rev8 | 8 | LOT2508-5016 | W02 | 2025-08-29 07:00 | AMAT-CENTRIS | CH-C | ExtEdge-04 | Extreme Edge | 0.97 | 126 | 41.12 | 40.9 | 38.46 | 1602.9 | TRUE | TRUE | FALSE | TRUE | 1 | 3.28 | chamber_instability_defect
3120 | Rev8 | 8 | LOT2508-5016 | W02 | 2025-08-29 07:00 | AMAT-CENTRIS | CH-C | ExtEdge-05 | Extreme Edge | 0.97 | 162 | 42.1 | 40.6 | 37.4 | 1589.2 | FALSE | TRUE | TRUE | TRUE | 0 | 0
3121 | Rev8 | 8 | LOT2508-5016 | W02 | 2025-08-29 07:00 | AMAT-CENTRIS | CH-C | ExtEdge-06 | Extreme Edge | 0.97 | 198 | 41.51 | 41.23 | 37.32 | 1600.3 | TRUE | FALSE | TRUE | TRUE | 0 | 0
3122 | Rev8 | 8 | LOT2508-5016 | W02 | 2025-08-29 07:00 | AMAT-CENTRIS | CH-C | ExtEdge-07 | Extreme Edge | 0.97 | 234 | 41.58 | 41.68 | 38.87 | 1556.9 | TRUE | FALSE | FALSE | TRUE | 0 | 0
3123 | Rev8 | 8 | LOT2508-5016 | W02 | 2025-08-29 07:00 | AMAT-CENTRIS | CH-C | ExtEdge-08 | Extreme Edge | 0.97 | 270 | 41.21 | 40.63 | 38.14 | 1578.3 | TRUE | TRUE | FALSE | TRUE | 0 | 0
3124 | Rev8 | 8 | LOT2508-5016 | W02 | 2025-08-29 07:00 | AMAT-CENTRIS | CH-C | ExtEdge-09 | Extreme Edge | 0.97 | 306 | 42.01 | 40.54 | 38.17 | 1560.9 | FALSE | TRUE | FALSE | TRUE | 0 | 0
3125 | Rev8 | 8 | LOT2508-5016 | W02 | 2025-08-29 07:00 | AMAT-CENTRIS | CH-C | ExtEdge-10 | Extreme Edge | 0.97 | 342 | 41.72 | 40.87 | 38.29 | 1586.8 | TRUE | TRUE | FALSE | TRUE | 0 | 0
3126 | Rev8 | 8 | LOT2508-9470 | W03 | 2025-08-30 14:00 | LAM-2300FLEX | CH-B | C1 | Center | 0 |  | 40.33 | 39.15 | 36.56 | 1579 | TRUE | TRUE | TRUE | TRUE | 0 | 0
3127 | Rev8 | 8 | LOT2508-9470 | W03 | 2025-08-30 14:00 | LAM-2300FLEX | CH-B | Mid-Top | Mid | 0.55 | 90 | 40.59 | 40.41 | 37.51 | 1578 | TRUE | TRUE | TRUE | TRUE | 0 | 0
3128 | Rev8 | 8 | LOT2508-9470 | W03 | 2025-08-30 14:00 | LAM-2300FLEX | CH-B | Mid-Right | Mid | 0.55 | 0 | 41.08 | 39.64 | 40.08 | 1511.9 | TRUE | TRUE | FALSE | FALSE | 1 | 4.51 | chamber_instability_defect
3129 | Rev8 | 8 | LOT2508-9470 | W03 | 2025-08-30 14:00 | LAM-2300FLEX | CH-B | Mid-Bottom | Mid | 0.55 | 270 | 40.82 | 40.43 | 37.71 | 1584.3 | TRUE | TRUE | TRUE | TRUE | 0 | 0
3130 | Rev8 | 8 | LOT2508-9470 | W03 | 2025-08-30 14:00 | LAM-2300FLEX | CH-B | Mid-Left | Mid | 0.55 | 180 | 41.49 | 40.54 | 37.73 | 1557 | TRUE | TRUE | TRUE | TRUE | 0 | 0
3131 | Rev8 | 8 | LOT2508-9470 | W03 | 2025-08-30 14:00 | LAM-2300FLEX | CH-B | Edge-01 | Edge | 0.85 | 0 | 41.38 | 40.84 | 37.7 | 1564.9 | TRUE | TRUE | TRUE | TRUE | 0 | 0
3132 | Rev8 | 8 | LOT2508-9470 | W03 | 2025-08-30 14:00 | LAM-2300FLEX | CH-B | Edge-02 | Edge | 0.85 | 36 | 41.62 | 40.89 | 38.78 | 1562.2 | TRUE | TRUE | FALSE | TRUE | 1 | 4.06 | chamber_instability_defect
3133 | Rev8 | 8 | LOT2508-9470 | W03 | 2025-08-30 14:00 | LAM-2300FLEX | CH-B | Edge-03 | Edge | 0.85 | 72 | 41.48 | 40.48 | 38.11 | 1579 | TRUE | TRUE | FALSE | TRUE | 0 | 0
3134 | Rev8 | 8 | LOT2508-9470 | W03 | 2025-08-30 14:00 | LAM-2300FLEX | CH-B | Edge-04 | Edge | 0.85 | 108 | 41.39 | 40.48 | 38.66 | 1587.7 | TRUE | TRUE | FALSE | TRUE | 0 | 0
3135 | Rev8 | 8 | LOT2508-9470 | W03 | 2025-08-30 14:00 | LAM-2300FLEX | CH-B | Edge-05 | Edge | 0.85 | 144 | 41.15 | 41.35 | 37.98 | 1591.4 | TRUE | FALSE | FALSE | TRUE | 0 | 0
3136 | Rev8 | 8 | LOT2508-9470 | W03 | 2025-08-30 14:00 | LAM-2300FLEX | CH-B | Edge-06 | Edge | 0.85 | 180 | 41.63 | 40.55 | 38.21 | 1583.2 | TRUE | TRUE | FALSE | TRUE | 0 | 0
3137 | Rev8 | 8 | LOT2508-9470 | W03 | 2025-08-30 14:00 | LAM-2300FLEX | CH-B | Edge-07 | Edge | 0.85 | 216 | 41.4 | 41.02 | 37.52 | 1568.6 | TRUE | FALSE | TRUE | TRUE | 0 | 0
3138 | Rev8 | 8 | LOT2508-9470 | W03 | 2025-08-30 14:00 | LAM-2300FLEX | CH-B | Edge-08 | Edge | 0.85 | 252 | 41.28 | 40.42 | 37.61 | 1552 | TRUE | TRUE | TRUE | TRUE | 0 | 0
3139 | Rev8 | 8 | LOT2508-9470 | W03 | 2025-08-30 14:00 | LAM-2300FLEX | CH-B | Edge-09 | Edge | 0.85 | 288 | 41.27 | 40.8 | 37.74 | 1564.7 | TRUE | TRUE | TRUE | TRUE | 0 | 0
3140 | Rev8 | 8 | LOT2508-9470 | W03 | 2025-08-30 14:00 | LAM-2300FLEX | CH-B | Edge-10 | Edge | 0.85 | 324 | 41.75 | 40.48 | 37.51 | 1555.3 | TRUE | TRUE | TRUE | TRUE | 0 | 0
3141 | Rev8 | 8 | LOT2508-9470 | W03 | 2025-08-30 14:00 | LAM-2300FLEX | CH-B | ExtEdge-01 | Extreme Edge | 0.97 | 18 | 41.21 | 41.16 | 38.42 | 1571.9 | TRUE | FALSE | FALSE | TRUE | 0 | 0
3142 | Rev8 | 8 | LOT2508-9470 | W03 | 2025-08-30 14:00 | LAM-2300FLEX | CH-B | ExtEdge-02 | Extreme Edge | 0.97 | 54 | 41.38 | 41.02 | 38.31 | 1579 | TRUE | FALSE | FALSE | TRUE | 0 | 0
3143 | Rev8 | 8 | LOT2508-9470 | W03 | 2025-08-30 14:00 | LAM-2300FLEX | CH-B | ExtEdge-03 | Extreme Edge | 0.97 | 90 | 41.44 | 41.27 | 38.4 | 1604.2 | TRUE | FALSE | FALSE | TRUE | 0 | 0
3144 | Rev8 | 8 | LOT2508-9470 | W03 | 2025-08-30 14:00 | LAM-2300FLEX | CH-B | ExtEdge-04 | Extreme Edge | 0.97 | 126 | 41.17 | 41.34 | 37.79 | 1547.3 | TRUE | FALSE | TRUE | TRUE | 1 | 4.2 | chamber_instability_defect
3145 | Rev8 | 8 | LOT2508-9470 | W03 | 2025-08-30 14:00 | LAM-2300FLEX | CH-B | ExtEdge-05 | Extreme Edge | 0.97 | 162 | 41.25 | 41.24 | 38.07 | 1571.6 | TRUE | FALSE | FALSE | TRUE | 0 | 0
3146 | Rev8 | 8 | LOT2508-9470 | W03 | 2025-08-30 14:00 | LAM-2300FLEX | CH-B | ExtEdge-06 | Extreme Edge | 0.97 | 198 | 41.2 | 40.6 | 38.2 | 1590.6 | TRUE | TRUE | FALSE | TRUE | 0 | 0
3147 | Rev8 | 8 | LOT2508-9470 | W03 | 2025-08-30 14:00 | LAM-2300FLEX | CH-B | ExtEdge-07 | Extreme Edge | 0.97 | 234 | 41.44 | 41.1 | 38.78 | 1551.7 | TRUE | FALSE | FALSE | TRUE | 0 | 0
3148 | Rev8 | 8 | LOT2508-9470 | W03 | 2025-08-30 14:00 | LAM-2300FLEX | CH-B | ExtEdge-08 | Extreme Edge | 0.97 | 270 | 41.68 | 41.12 | 37.76 | 1575.2 | TRUE | FALSE | TRUE | TRUE | 0 | 0
3149 | Rev8 | 8 | LOT2508-9470 | W03 | 2025-08-30 14:00 | LAM-2300FLEX | CH-B | ExtEdge-09 | Extreme Edge | 0.97 | 306 | 41.52 | 41.09 | 37.86 | 1575.6 | TRUE | FALSE | FALSE | TRUE | 0 | 0
3150 | Rev8 | 8 | LOT2508-9470 | W03 | 2025-08-30 14:00 | LAM-2300FLEX | CH-B | ExtEdge-10 | Extreme Edge | 0.97 | 342 | 41.7 | 41.41 | 37.8 | 1567.6 | TRUE | FALSE | FALSE | TRUE | 0 | 0
3151 | Rev8 | 8 | LOT2509-9054 | W04 | 2025-09-01 09:00 | AMAT-CENTRIS | CH-C | C1 | Center | 0 |  | 40.04 | 39.17 | 36.67 | 1542.9 | TRUE | TRUE | TRUE | TRUE | 0 | 0
3152 | Rev8 | 8 | LOT2509-9054 | W04 | 2025-09-01 09:00 | AMAT-CENTRIS | CH-C | Mid-Top | Mid | 0.55 | 90 | 40.99 | 39.85 | 37.76 | 1531.2 | TRUE | TRUE | TRUE | TRUE | 0 | 0
3153 | Rev8 | 8 | LOT2509-9054 | W04 | 2025-09-01 09:00 | AMAT-CENTRIS | CH-C | Mid-Right | Mid | 0.55 | 0 | 40.37 | 40.25 | 37.64 | 1560.4 | TRUE | TRUE | TRUE | TRUE | 0 | 0
3154 | Rev8 | 8 | LOT2509-9054 | W04 | 2025-09-01 09:00 | AMAT-CENTRIS | CH-C | Mid-Bottom | Mid | 0.55 | 270 | 40.8 | 39.81 | 37.15 | 1559.5 | TRUE | TRUE | TRUE | TRUE | 0 | 0
3155 | Rev8 | 8 | LOT2509-9054 | W04 | 2025-09-01 09:00 | AMAT-CENTRIS | CH-C | Mid-Left | Mid | 0.55 | 180 | 41.11 | 40.3 | 37.49 | 1569 | TRUE | TRUE | TRUE | TRUE | 0 | 0
3156 | Rev8 | 8 | LOT2509-9054 | W04 | 2025-09-01 09:00 | AMAT-CENTRIS | CH-C | Edge-01 | Edge | 0.85 | 0 | 41.18 | 41.13 | 38.02 | 1542 | TRUE | FALSE | FALSE | TRUE | 0 | 0
3157 | Rev8 | 8 | LOT2509-9054 | W04 | 2025-09-01 09:00 | AMAT-CENTRIS | CH-C | Edge-02 | Edge | 0.85 | 36 | 41.05 | 41.08 | 37.22 | 1545.2 | TRUE | FALSE | TRUE | TRUE | 0 | 0
3158 | Rev8 | 8 | LOT2509-9054 | W04 | 2025-09-01 09:00 | AMAT-CENTRIS | CH-C | Edge-03 | Edge | 0.85 | 72 | 41.62 | 40.54 | 38.25 | 1537.6 | TRUE | TRUE | FALSE | TRUE | 0 | 0
3159 | Rev8 | 8 | LOT2509-9054 | W04 | 2025-09-01 09:00 | AMAT-CENTRIS | CH-C | Edge-04 | Edge | 0.85 | 108 | 41.3 | 40.77 | 37.8 | 1566.6 | TRUE | TRUE | FALSE | TRUE | 0 | 0
3160 | Rev8 | 8 | LOT2509-9054 | W04 | 2025-09-01 09:00 | AMAT-CENTRIS | CH-C | Edge-05 | Edge | 0.85 | 144 | 41.11 | 40.86 | 38 | 1574.9 | TRUE | TRUE | FALSE | TRUE | 0 | 0
3161 | Rev8 | 8 | LOT2509-9054 | W04 | 2025-09-01 09:00 | AMAT-CENTRIS | CH-C | Edge-06 | Edge | 0.85 | 180 | 41.54 | 41.26 | 36.52 | 1679.9 | TRUE | FALSE | TRUE | TRUE | 2 | 7.83 | chamber_instability_defect
3162 | Rev8 | 8 | LOT2509-9054 | W04 | 2025-09-01 09:00 | AMAT-CENTRIS | CH-C | Edge-07 | Edge | 0.85 | 216 | 41.59 | 41.19 | 38.56 | 1556.6 | TRUE | FALSE | FALSE | TRUE | 0 | 0
3163 | Rev8 | 8 | LOT2509-9054 | W04 | 2025-09-01 09:00 | AMAT-CENTRIS | CH-C | Edge-08 | Edge | 0.85 | 252 | 40.89 | 40.75 | 38.38 | 1591.5 | TRUE | TRUE | FALSE | TRUE | 0 | 0
3164 | Rev8 | 8 | LOT2509-9054 | W04 | 2025-09-01 09:00 | AMAT-CENTRIS | CH-C | Edge-09 | Edge | 0.85 | 288 | 41.19 | 40.85 | 37.87 | 1532.9 | TRUE | TRUE | FALSE | TRUE | 0 | 0
3165 | Rev8 | 8 | LOT2509-9054 | W04 | 2025-09-01 09:00 | AMAT-CENTRIS | CH-C | Edge-10 | Edge | 0.85 | 324 | 41.19 | 40.85 | 36.8 | 1603.6 | TRUE | TRUE | TRUE | TRUE | 1 | 3.9 | chamber_instability_defect
3166 | Rev8 | 8 | LOT2509-9054 | W04 | 2025-09-01 09:00 | AMAT-CENTRIS | CH-C | ExtEdge-01 | Extreme Edge | 0.97 | 18 | 41.22 | 41.23 | 38.47 | 1561.6 | TRUE | FALSE | FALSE | TRUE | 0 | 0
3167 | Rev8 | 8 | LOT2509-9054 | W04 | 2025-09-01 09:00 | AMAT-CENTRIS | CH-C | ExtEdge-02 | Extreme Edge | 0.97 | 54 | 41.46 | 40.71 | 39.57 | 1519.1 | TRUE | TRUE | FALSE | FALSE | 1 | 3.98 | chamber_instability_defect
3168 | Rev8 | 8 | LOT2509-9054 | W04 | 2025-09-01 09:00 | AMAT-CENTRIS | CH-C | ExtEdge-03 | Extreme Edge | 0.97 | 90 | 41.32 | 41.31 | 38.57 | 1593.2 | TRUE | FALSE | FALSE | TRUE | 1 | 3.47 | chamber_instability_defect
3169 | Rev8 | 8 | LOT2509-9054 | W04 | 2025-09-01 09:00 | AMAT-CENTRIS | CH-C | ExtEdge-04 | Extreme Edge | 0.97 | 126 | 41.51 | 41.3 | 38.07 | 1580.5 | TRUE | FALSE | FALSE | TRUE | 1 | 3.29 | chamber_instability_defect
3170 | Rev8 | 8 | LOT2509-9054 | W04 | 2025-09-01 09:00 | AMAT-CENTRIS | CH-C | ExtEdge-05 | Extreme Edge | 0.97 | 162 | 40.67 | 41.49 | 37.66 | 1557.2 | TRUE | FALSE | TRUE | TRUE | 0 | 0
3171 | Rev8 | 8 | LOT2509-9054 | W04 | 2025-09-01 09:00 | AMAT-CENTRIS | CH-C | ExtEdge-06 | Extreme Edge | 0.97 | 198 | 41.5 | 41.23 | 38.08 | 1550.9 | TRUE | FALSE | FALSE | TRUE | 0 | 0
3172 | Rev8 | 8 | LOT2509-9054 | W04 | 2025-09-01 09:00 | AMAT-CENTRIS | CH-C | ExtEdge-07 | Extreme Edge | 0.97 | 234 | 41.23 | 40.78 | 38.24 | 1577.7 | TRUE | TRUE | FALSE | TRUE | 0 | 0
3173 | Rev8 | 8 | LOT2509-9054 | W04 | 2025-09-01 09:00 | AMAT-CENTRIS | CH-C | ExtEdge-08 | Extreme Edge | 0.97 | 270 | 40.96 | 41.07 | 38.12 | 1579.8 | TRUE | FALSE | FALSE | TRUE | 0 | 0
3174 | Rev8 | 8 | LOT2509-9054 | W04 | 2025-09-01 09:00 | AMAT-CENTRIS | CH-C | ExtEdge-09 | Extreme Edge | 0.97 | 306 | 40.66 | 40.68 | 37.83 | 1564.7 | TRUE | TRUE | FALSE | TRUE | 1 | 3.93 | chamber_instability_defect
3175 | Rev8 | 8 | LOT2509-9054 | W04 | 2025-09-01 09:00 | AMAT-CENTRIS | CH-C | ExtEdge-10 | Extreme Edge | 0.97 | 342 | 41.36 | 40.99 | 37.6 | 1579.9 | TRUE | FALSE | TRUE | TRUE | 0 | 0
3176 | Rev8 | 8 | LOT2509-1603 | W05 | 2025-09-03 15:00 | AMAT-CENTRIS | CH-D | C1 | Center | 0 |  | 40.13 | 38.97 | 36.55 | 1571.7 | TRUE | TRUE | TRUE | TRUE | 0 | 0
3177 | Rev8 | 8 | LOT2509-1603 | W05 | 2025-09-03 15:00 | AMAT-CENTRIS | CH-D | Mid-Top | Mid | 0.55 | 90 | 40.95 | 40.94 | 37.31 | 1545.4 | TRUE | TRUE | TRUE | TRUE | 0 | 0
3178 | Rev8 | 8 | LOT2509-1603 | W05 | 2025-09-03 15:00 | AMAT-CENTRIS | CH-D | Mid-Right | Mid | 0.55 | 0 | 41.39 | 40.21 | 37.33 | 1563.1 | TRUE | TRUE | TRUE | TRUE | 0 | 0
3179 | Rev8 | 8 | LOT2509-1603 | W05 | 2025-09-03 15:00 | AMAT-CENTRIS | CH-D | Mid-Bottom | Mid | 0.55 | 270 | 41.08 | 40.25 | 39.36 | 1626.6 | TRUE | TRUE | FALSE | TRUE | 1 | 4.16 | chamber_instability_defect
3180 | Rev8 | 8 | LOT2509-1603 | W05 | 2025-09-03 15:00 | AMAT-CENTRIS | CH-D | Mid-Left | Mid | 0.55 | 180 | 41.2 | 40.61 | 36.85 | 1597 | TRUE | TRUE | TRUE | TRUE | 1 | 3.38 | chamber_instability_defect
3181 | Rev8 | 8 | LOT2509-1603 | W05 | 2025-09-03 15:00 | AMAT-CENTRIS | CH-D | Edge-01 | Edge | 0.85 | 0 | 41.13 | 41.24 | 37.57 | 1572.9 | TRUE | FALSE | TRUE | TRUE | 0 | 0
3182 | Rev8 | 8 | LOT2509-1603 | W05 | 2025-09-03 15:00 | AMAT-CENTRIS | CH-D | Edge-02 | Edge | 0.85 | 36 | 40.88 | 40.88 | 37.81 | 1563.7 | TRUE | TRUE | FALSE | TRUE | 0 | 0
3183 | Rev8 | 8 | LOT2509-1603 | W05 | 2025-09-03 15:00 | AMAT-CENTRIS | CH-D | Edge-03 | Edge | 0.85 | 72 | 41.24 | 40.67 | 37.78 | 1535.5 | TRUE | TRUE | TRUE | TRUE | 0 | 0
3184 | Rev8 | 8 | LOT2509-1603 | W05 | 2025-09-03 15:00 | AMAT-CENTRIS | CH-D | Edge-04 | Edge | 0.85 | 108 | 41.07 | 40.72 | 38.38 | 1575.7 | TRUE | TRUE | FALSE | TRUE | 0 | 0
3185 | Rev8 | 8 | LOT2509-1603 | W05 | 2025-09-03 15:00 | AMAT-CENTRIS | CH-D | Edge-05 | Edge | 0.85 | 144 | 40.99 | 40.72 | 37.67 | 1541.2 | TRUE | TRUE | TRUE | TRUE | 0 | 0
3186 | Rev8 | 8 | LOT2509-1603 | W05 | 2025-09-03 15:00 | AMAT-CENTRIS | CH-D | Edge-06 | Edge | 0.85 | 180 | 41.01 | 40.77 | 38.35 | 1553.6 | TRUE | TRUE | FALSE | TRUE | 0 | 0
3187 | Rev8 | 8 | LOT2509-1603 | W05 | 2025-09-03 15:00 | AMAT-CENTRIS | CH-D | Edge-07 | Edge | 0.85 | 216 | 41.23 | 40.24 | 38.25 | 1601.1 | TRUE | TRUE | FALSE | TRUE | 0 | 0
3188 | Rev8 | 8 | LOT2509-1603 | W05 | 2025-09-03 15:00 | AMAT-CENTRIS | CH-D | Edge-08 | Edge | 0.85 | 252 | 41.48 | 40.26 | 38.1 | 1548.3 | TRUE | TRUE | FALSE | TRUE | 0 | 0
3189 | Rev8 | 8 | LOT2509-1603 | W05 | 2025-09-03 15:00 | AMAT-CENTRIS | CH-D | Edge-09 | Edge | 0.85 | 288 | 41.66 | 40.37 | 37.42 | 1598.7 | TRUE | TRUE | TRUE | TRUE | 0 | 0
3190 | Rev8 | 8 | LOT2509-1603 | W05 | 2025-09-03 15:00 | AMAT-CENTRIS | CH-D | Edge-10 | Edge | 0.85 | 324 | 41.81 | 40.87 | 38.41 | 1557.9 | TRUE | TRUE | FALSE | TRUE | 0 | 0
3191 | Rev8 | 8 | LOT2509-1603 | W05 | 2025-09-03 15:00 | AMAT-CENTRIS | CH-D | ExtEdge-01 | Extreme Edge | 0.97 | 18 | 41.64 | 41.42 | 38.08 | 1577 | TRUE | FALSE | FALSE | TRUE | 0 | 0
3192 | Rev8 | 8 | LOT2509-1603 | W05 | 2025-09-03 15:00 | AMAT-CENTRIS | CH-D | ExtEdge-02 | Extreme Edge | 0.97 | 54 | 41.68 | 40.72 | 37.97 | 1584.2 | TRUE | TRUE | FALSE | TRUE | 0 | 0
3193 | Rev8 | 8 | LOT2509-1603 | W05 | 2025-09-03 15:00 | AMAT-CENTRIS | CH-D | ExtEdge-03 | Extreme Edge | 0.97 | 90 | 41.79 | 40.98 | 37.65 | 1573.3 | TRUE | FALSE | TRUE | TRUE | 0 | 0
3194 | Rev8 | 8 | LOT2509-1603 | W05 | 2025-09-03 15:00 | AMAT-CENTRIS | CH-D | ExtEdge-04 | Extreme Edge | 0.97 | 126 | 41.5 | 40.95 | 37.99 | 1571.8 | TRUE | TRUE | FALSE | TRUE | 0 | 0
3195 | Rev8 | 8 | LOT2509-1603 | W05 | 2025-09-03 15:00 | AMAT-CENTRIS | CH-D | ExtEdge-05 | Extreme Edge | 0.97 | 162 | 40.99 | 40.59 | 37.88 | 1578.4 | TRUE | TRUE | FALSE | TRUE | 0 | 0
3196 | Rev8 | 8 | LOT2509-1603 | W05 | 2025-09-03 15:00 | AMAT-CENTRIS | CH-D | ExtEdge-06 | Extreme Edge | 0.97 | 198 | 41.49 | 40.58 | 37.73 | 1562.8 | TRUE | TRUE | TRUE | TRUE | 0 | 0
3197 | Rev8 | 8 | LOT2509-1603 | W05 | 2025-09-03 15:00 | AMAT-CENTRIS | CH-D | ExtEdge-07 | Extreme Edge | 0.97 | 234 | 41.46 | 40.73 | 39.25 | 1584.2 | TRUE | TRUE | FALSE | TRUE | 0 | 0
3198 | Rev8 | 8 | LOT2509-1603 | W05 | 2025-09-03 15:00 | AMAT-CENTRIS | CH-D | ExtEdge-08 | Extreme Edge | 0.97 | 270 | 41.58 | 40.67 | 38 | 1580.4 | TRUE | TRUE | FALSE | TRUE | 0 | 0
3199 | Rev8 | 8 | LOT2509-1603 | W05 | 2025-09-03 15:00 | AMAT-CENTRIS | CH-D | ExtEdge-09 | Extreme Edge | 0.97 | 306 | 41.36 | 41.12 | 38.23 | 1553.8 | TRUE | FALSE | FALSE | TRUE | 0 | 0
3200 | Rev8 | 8 | LOT2509-1603 | W05 | 2025-09-03 15:00 | AMAT-CENTRIS | CH-D | ExtEdge-10 | Extreme Edge | 0.97 | 342 | 40.87 | 41.47 | 38.16 | 1589.8 | TRUE | FALSE | FALSE | TRUE | 0 | 0
3201 | Rev8 | 8 | LOT2509-3592 | W06 | 2025-09-05 09:00 | LAM-2300FLEX | CH-A | C1 | Center | 0 |  | 40.79 | 39.04 | 36.98 | 1559.5 | TRUE | TRUE | TRUE | TRUE | 0 | 0
3202 | Rev8 | 8 | LOT2509-3592 | W06 | 2025-09-05 09:00 | LAM-2300FLEX | CH-A | Mid-Top | Mid | 0.55 | 90 | 41.15 | 40.34 | 37.68 | 1566.4 | TRUE | TRUE | TRUE | TRUE | 0 | 0
3203 | Rev8 | 8 | LOT2509-3592 | W06 | 2025-09-05 09:00 | LAM-2300FLEX | CH-A | Mid-Right | Mid | 0.55 | 0 | 41.1 | 40.63 | 37.65 | 1566.5 | TRUE | TRUE | TRUE | TRUE | 0 | 0
3204 | Rev8 | 8 | LOT2509-3592 | W06 | 2025-09-05 09:00 | LAM-2300FLEX | CH-A | Mid-Bottom | Mid | 0.55 | 270 | 40.77 | 40.28 | 36.56 | 1572.9 | TRUE | TRUE | TRUE | TRUE | 0 | 0
3205 | Rev8 | 8 | LOT2509-3592 | W06 | 2025-09-05 09:00 | LAM-2300FLEX | CH-A | Mid-Left | Mid | 0.55 | 180 | 40.74 | 39.95 | 37.76 | 1582 | TRUE | TRUE | TRUE | TRUE | 0 | 0
3206 | Rev8 | 8 | LOT2509-3592 | W06 | 2025-09-05 09:00 | LAM-2300FLEX | CH-A | Edge-01 | Edge | 0.85 | 0 | 41.11 | 40.5 | 38.24 | 1570.1 | TRUE | TRUE | FALSE | TRUE | 0 | 0
3207 | Rev8 | 8 | LOT2509-3592 | W06 | 2025-09-05 09:00 | LAM-2300FLEX | CH-A | Edge-02 | Edge | 0.85 | 36 | 41.37 | 40.81 | 38.55 | 1587.7 | TRUE | TRUE | FALSE | TRUE | 0 | 0
3208 | Rev8 | 8 | LOT2509-3592 | W06 | 2025-09-05 09:00 | LAM-2300FLEX | CH-A | Edge-03 | Edge | 0.85 | 72 | 41.91 | 41.07 | 38.95 | 1572.8 | TRUE | FALSE | FALSE | TRUE | 0 | 0
3209 | Rev8 | 8 | LOT2509-3592 | W06 | 2025-09-05 09:00 | LAM-2300FLEX | CH-A | Edge-04 | Edge | 0.85 | 108 | 40.89 | 40.69 | 37.83 | 1576.2 | TRUE | TRUE | FALSE | TRUE | 0 | 0
3210 | Rev8 | 8 | LOT2509-3592 | W06 | 2025-09-05 09:00 | LAM-2300FLEX | CH-A | Edge-05 | Edge | 0.85 | 144 | 41.37 | 41 | 37.9 | 1576.1 | TRUE | FALSE | FALSE | TRUE | 0 | 0
3211 | Rev8 | 8 | LOT2509-3592 | W06 | 2025-09-05 09:00 | LAM-2300FLEX | CH-A | Edge-06 | Edge | 0.85 | 180 | 40.83 | 41.13 | 38.36 | 1566.4 | TRUE | FALSE | FALSE | TRUE | 0 | 0
3212 | Rev8 | 8 | LOT2509-3592 | W06 | 2025-09-05 09:00 | LAM-2300FLEX | CH-A | Edge-07 | Edge | 0.85 | 216 | 40.98 | 40.86 | 38.07 | 1548.3 | TRUE | TRUE | FALSE | TRUE | 0 | 0
3213 | Rev8 | 8 | LOT2509-3592 | W06 | 2025-09-05 09:00 | LAM-2300FLEX | CH-A | Edge-08 | Edge | 0.85 | 252 | 41.16 | 40.68 | 38.55 | 1575.4 | TRUE | TRUE | FALSE | TRUE | 0 | 0
3214 | Rev8 | 8 | LOT2509-3592 | W06 | 2025-09-05 09:00 | LAM-2300FLEX | CH-A | Edge-09 | Edge | 0.85 | 288 | 41.1 | 41.15 | 38.35 | 1562.2 | TRUE | FALSE | FALSE | TRUE | 0 | 0
3215 | Rev8 | 8 | LOT2509-3592 | W06 | 2025-09-05 09:00 | LAM-2300FLEX | CH-A | Edge-10 | Edge | 0.85 | 324 | 41.39 | 40.65 | 37.11 | 1578.8 | TRUE | TRUE | TRUE | TRUE | 0 | 0
3216 | Rev8 | 8 | LOT2509-3592 | W06 | 2025-09-05 09:00 | LAM-2300FLEX | CH-A | ExtEdge-01 | Extreme Edge | 0.97 | 18 | 41.64 | 41.47 | 38.99 | 1570.8 | TRUE | FALSE | FALSE | TRUE | 0 | 0
3217 | Rev8 | 8 | LOT2509-3592 | W06 | 2025-09-05 09:00 | LAM-2300FLEX | CH-A | ExtEdge-02 | Extreme Edge | 0.97 | 54 | 40.95 | 40.67 | 39.03 | 1592.4 | TRUE | TRUE | FALSE | TRUE | 0 | 0
3218 | Rev8 | 8 | LOT2509-3592 | W06 | 2025-09-05 09:00 | LAM-2300FLEX | CH-A | ExtEdge-03 | Extreme Edge | 0.97 | 90 | 41.24 | 41.06 | 38.12 | 1544.3 | TRUE | FALSE | FALSE | TRUE | 0 | 0
3219 | Rev8 | 8 | LOT2509-3592 | W06 | 2025-09-05 09:00 | LAM-2300FLEX | CH-A | ExtEdge-04 | Extreme Edge | 0.97 | 126 | 41.09 | 40.86 | 39.47 | 1566.8 | TRUE | TRUE | FALSE | TRUE | 1 | 3.5 | chamber_instability_defect
3220 | Rev8 | 8 | LOT2509-3592 | W06 | 2025-09-05 09:00 | LAM-2300FLEX | CH-A | ExtEdge-05 | Extreme Edge | 0.97 | 162 | 40.92 | 40.79 | 38.38 | 1557.8 | TRUE | TRUE | FALSE | TRUE | 0 | 0
3221 | Rev8 | 8 | LOT2509-3592 | W06 | 2025-09-05 09:00 | LAM-2300FLEX | CH-A | ExtEdge-06 | Extreme Edge | 0.97 | 198 | 41.48 | 41.12 | 37.42 | 1586.8 | TRUE | FALSE | TRUE | TRUE | 0 | 0
3222 | Rev8 | 8 | LOT2509-3592 | W06 | 2025-09-05 09:00 | LAM-2300FLEX | CH-A | ExtEdge-07 | Extreme Edge | 0.97 | 234 | 41.91 | 40.75 | 38.89 | 1552.9 | TRUE | TRUE | FALSE | TRUE | 0 | 0
3223 | Rev8 | 8 | LOT2509-3592 | W06 | 2025-09-05 09:00 | LAM-2300FLEX | CH-A | ExtEdge-08 | Extreme Edge | 0.97 | 270 | 41.75 | 41.49 | 38.67 | 1573.8 | TRUE | FALSE | FALSE | TRUE | 0 | 0
3224 | Rev8 | 8 | LOT2509-3592 | W06 | 2025-09-05 09:00 | LAM-2300FLEX | CH-A | ExtEdge-09 | Extreme Edge | 0.97 | 306 | 41.34 | 40.78 | 38.07 | 1534 | TRUE | TRUE | FALSE | TRUE | 0 | 0
3225 | Rev8 | 8 | LOT2509-3592 | W06 | 2025-09-05 09:00 | LAM-2300FLEX | CH-A | ExtEdge-10 | Extreme Edge | 0.97 | 342 | 41.34 | 41.41 | 38.46 | 1625 | TRUE | FALSE | FALSE | TRUE | 0 | 0
3226 | Rev8 | 8 | LOT2509-4180 | W07 | 2025-09-07 09:00 | AMAT-CENTRIS | CH-C | C1 | Center | 0 |  | 39.91 | 39.68 | 36.79 | 1536.5 | TRUE | TRUE | TRUE | TRUE | 0 | 0
3227 | Rev8 | 8 | LOT2509-4180 | W07 | 2025-09-07 09:00 | AMAT-CENTRIS | CH-C | Mid-Top | Mid | 0.55 | 90 | 40.79 | 40.13 | 37.33 | 1567.2 | TRUE | TRUE | TRUE | TRUE | 0 | 0
3228 | Rev8 | 8 | LOT2509-4180 | W07 | 2025-09-07 09:00 | AMAT-CENTRIS | CH-C | Mid-Right | Mid | 0.55 | 0 | 41.23 | 39.66 | 37.9 | 1551.5 | TRUE | TRUE | FALSE | TRUE | 0 | 0
3229 | Rev8 | 8 | LOT2509-4180 | W07 | 2025-09-07 09:00 | AMAT-CENTRIS | CH-C | Mid-Bottom | Mid | 0.55 | 270 | 41.4 | 40.34 | 37.59 | 1581.4 | TRUE | TRUE | TRUE | TRUE | 0 | 0
3230 | Rev8 | 8 | LOT2509-4180 | W07 | 2025-09-07 09:00 | AMAT-CENTRIS | CH-C | Mid-Left | Mid | 0.55 | 180 | 41.23 | 39.94 | 37.4 | 1551.3 | TRUE | TRUE | TRUE | TRUE | 0 | 0
3231 | Rev8 | 8 | LOT2509-4180 | W07 | 2025-09-07 09:00 | AMAT-CENTRIS | CH-C | Edge-01 | Edge | 0.85 | 0 | 41.38 | 40.57 | 37.71 | 1569.2 | TRUE | TRUE | TRUE | TRUE | 0 | 0
3232 | Rev8 | 8 | LOT2509-4180 | W07 | 2025-09-07 09:00 | AMAT-CENTRIS | CH-C | Edge-02 | Edge | 0.85 | 36 | 41.18 | 40.71 | 36.06 | 1503.7 | TRUE | TRUE | TRUE | FALSE | 1 | 4.44 | chamber_instability_defect
3233 | Rev8 | 8 | LOT2509-4180 | W07 | 2025-09-07 09:00 | AMAT-CENTRIS | CH-C | Edge-03 | Edge | 0.85 | 72 | 41.53 | 40.6 | 37.73 | 1565.5 | TRUE | TRUE | TRUE | TRUE | 0 | 0
3234 | Rev8 | 8 | LOT2509-4180 | W07 | 2025-09-07 09:00 | AMAT-CENTRIS | CH-C | Edge-04 | Edge | 0.85 | 108 | 40.84 | 40.76 | 37.81 | 1579.8 | TRUE | TRUE | FALSE | TRUE | 0 | 0
3235 | Rev8 | 8 | LOT2509-4180 | W07 | 2025-09-07 09:00 | AMAT-CENTRIS | CH-C | Edge-05 | Edge | 0.85 | 144 | 41.39 | 39.89 | 37.12 | 1584.8 | TRUE | TRUE | TRUE | TRUE | 0 | 0
3236 | Rev8 | 8 | LOT2509-4180 | W07 | 2025-09-07 09:00 | AMAT-CENTRIS | CH-C | Edge-06 | Edge | 0.85 | 180 | 41.35 | 40.36 | 37.43 | 1561.8 | TRUE | TRUE | TRUE | TRUE | 0 | 0
3237 | Rev8 | 8 | LOT2509-4180 | W07 | 2025-09-07 09:00 | AMAT-CENTRIS | CH-C | Edge-07 | Edge | 0.85 | 216 | 41.29 | 41.1 | 37.92 | 1581.9 | TRUE | FALSE | FALSE | TRUE | 0 | 0
3238 | Rev8 | 8 | LOT2509-4180 | W07 | 2025-09-07 09:00 | AMAT-CENTRIS | CH-C | Edge-08 | Edge | 0.85 | 252 | 41.13 | 41.1 | 37.41 | 1573.6 | TRUE | FALSE | TRUE | TRUE | 0 | 0
3239 | Rev8 | 8 | LOT2509-4180 | W07 | 2025-09-07 09:00 | AMAT-CENTRIS | CH-C | Edge-09 | Edge | 0.85 | 288 | 41.29 | 40.37 | 37.71 | 1574.5 | TRUE | TRUE | TRUE | TRUE | 0 | 0
3240 | Rev8 | 8 | LOT2509-4180 | W07 | 2025-09-07 09:00 | AMAT-CENTRIS | CH-C | Edge-10 | Edge | 0.85 | 324 | 41.63 | 41.13 | 37.92 | 1564.6 | TRUE | FALSE | FALSE | TRUE | 0 | 0
3241 | Rev8 | 8 | LOT2509-4180 | W07 | 2025-09-07 09:00 | AMAT-CENTRIS | CH-C | ExtEdge-01 | Extreme Edge | 0.97 | 18 | 41.33 | 40.85 | 37.89 | 1545.2 | TRUE | TRUE | FALSE | TRUE | 0 | 0
3242 | Rev8 | 8 | LOT2509-4180 | W07 | 2025-09-07 09:00 | AMAT-CENTRIS | CH-C | ExtEdge-02 | Extreme Edge | 0.97 | 54 | 41.64 | 41.36 | 34.75 | 1542.2 | TRUE | FALSE | TRUE | TRUE | 1 | 3.64 | chamber_instability_defect
3243 | Rev8 | 8 | LOT2509-4180 | W07 | 2025-09-07 09:00 | AMAT-CENTRIS | CH-C | ExtEdge-03 | Extreme Edge | 0.97 | 90 | 41.61 | 41.67 | 37.54 | 1594.2 | TRUE | FALSE | TRUE | TRUE | 0 | 0
3244 | Rev8 | 8 | LOT2509-4180 | W07 | 2025-09-07 09:00 | AMAT-CENTRIS | CH-C | ExtEdge-04 | Extreme Edge | 0.97 | 126 | 41.4 | 40.6 | 37.77 | 1553.6 | TRUE | TRUE | TRUE | TRUE | 0 | 0
3245 | Rev8 | 8 | LOT2509-4180 | W07 | 2025-09-07 09:00 | AMAT-CENTRIS | CH-C | ExtEdge-05 | Extreme Edge | 0.97 | 162 | 41.84 | 40.77 | 38.1 | 1581.3 | TRUE | TRUE | FALSE | TRUE | 0 | 0
3246 | Rev8 | 8 | LOT2509-4180 | W07 | 2025-09-07 09:00 | AMAT-CENTRIS | CH-C | ExtEdge-06 | Extreme Edge | 0.97 | 198 | 41.63 | 40.66 | 37.68 | 1557.8 | TRUE | TRUE | TRUE | TRUE | 0 | 0
3247 | Rev8 | 8 | LOT2509-4180 | W07 | 2025-09-07 09:00 | AMAT-CENTRIS | CH-C | ExtEdge-07 | Extreme Edge | 0.97 | 234 | 41.77 | 41.28 | 39.13 | 1582 | TRUE | FALSE | FALSE | TRUE | 0 | 0
3248 | Rev8 | 8 | LOT2509-4180 | W07 | 2025-09-07 09:00 | AMAT-CENTRIS | CH-C | ExtEdge-08 | Extreme Edge | 0.97 | 270 | 41.16 | 40.88 | 37.55 | 1576.5 | TRUE | TRUE | TRUE | TRUE | 0 | 0
3249 | Rev8 | 8 | LOT2509-4180 | W07 | 2025-09-07 09:00 | AMAT-CENTRIS | CH-C | ExtEdge-09 | Extreme Edge | 0.97 | 306 | 41.31 | 41.41 | 37.82 | 1556.3 | TRUE | FALSE | FALSE | TRUE | 0 | 0
3250 | Rev8 | 8 | LOT2509-4180 | W07 | 2025-09-07 09:00 | AMAT-CENTRIS | CH-C | ExtEdge-10 | Extreme Edge | 0.97 | 342 | 41.48 | 41.49 | 38.74 | 1590.8 | TRUE | FALSE | FALSE | TRUE | 0 | 0
3251 | Rev8 | 8 | LOT2509-6834 | W08 | 2025-09-09 11:00 | LAM-2300FLEX | CH-A | C1 | Center | 0 |  | 40.12 | 39.39 | 36.38 | 1569.9 | TRUE | TRUE | TRUE | TRUE | 0 | 0
3252 | Rev8 | 8 | LOT2509-6834 | W08 | 2025-09-09 11:00 | LAM-2300FLEX | CH-A | Mid-Top | Mid | 0.55 | 90 | 41.02 | 39.75 | 36.49 | 1550.9 | TRUE | TRUE | TRUE | TRUE | 1 | 4.91 | chamber_instability_defect
3253 | Rev8 | 8 | LOT2509-6834 | W08 | 2025-09-09 11:00 | LAM-2300FLEX | CH-A | Mid-Right | Mid | 0.55 | 0 | 40.61 | 40.14 | 37.88 | 1589.1 | TRUE | TRUE | FALSE | TRUE | 0 | 0
3254 | Rev8 | 8 | LOT2509-6834 | W08 | 2025-09-09 11:00 | LAM-2300FLEX | CH-A | Mid-Bottom | Mid | 0.55 | 270 | 41.03 | 40.58 | 37.12 | 1545 | TRUE | TRUE | TRUE | TRUE | 0 | 0
3255 | Rev8 | 8 | LOT2509-6834 | W08 | 2025-09-09 11:00 | LAM-2300FLEX | CH-A | Mid-Left | Mid | 0.55 | 180 | 40.88 | 40.61 | 37.38 | 1578 | TRUE | TRUE | TRUE | TRUE | 0 | 0
3256 | Rev8 | 8 | LOT2509-6834 | W08 | 2025-09-09 11:00 | LAM-2300FLEX | CH-A | Edge-01 | Edge | 0.85 | 0 | 41.15 | 41.07 | 37.63 | 1535.3 | TRUE | FALSE | TRUE | TRUE | 0 | 0
3257 | Rev8 | 8 | LOT2509-6834 | W08 | 2025-09-09 11:00 | LAM-2300FLEX | CH-A | Edge-02 | Edge | 0.85 | 36 | 41.27 | 41.02 | 37.65 | 1621.5 | TRUE | FALSE | TRUE | TRUE | 2 | 7.15 | chamber_instability_defect
3258 | Rev8 | 8 | LOT2509-6834 | W08 | 2025-09-09 11:00 | LAM-2300FLEX | CH-A | Edge-03 | Edge | 0.85 | 72 | 41.51 | 40.47 | 38.79 | 1596.2 | TRUE | TRUE | FALSE | TRUE | 0 | 0
3259 | Rev8 | 8 | LOT2509-6834 | W08 | 2025-09-09 11:00 | LAM-2300FLEX | CH-A | Edge-04 | Edge | 0.85 | 108 | 41.22 | 40.78 | 38.51 | 1583.9 | TRUE | TRUE | FALSE | TRUE | 0 | 0
3260 | Rev8 | 8 | LOT2509-6834 | W08 | 2025-09-09 11:00 | LAM-2300FLEX | CH-A | Edge-05 | Edge | 0.85 | 144 | 41.06 | 40.81 | 38.64 | 1585.3 | TRUE | TRUE | FALSE | TRUE | 0 | 0
3261 | Rev8 | 8 | LOT2509-6834 | W08 | 2025-09-09 11:00 | LAM-2300FLEX | CH-A | Edge-06 | Edge | 0.85 | 180 | 41.09 | 40.81 | 38.27 | 1565.9 | TRUE | TRUE | FALSE | TRUE | 0 | 0
3262 | Rev8 | 8 | LOT2509-6834 | W08 | 2025-09-09 11:00 | LAM-2300FLEX | CH-A | Edge-07 | Edge | 0.85 | 216 | 40.8 | 40.42 | 38.43 | 1576.4 | TRUE | TRUE | FALSE | TRUE | 0 | 0
3263 | Rev8 | 8 | LOT2509-6834 | W08 | 2025-09-09 11:00 | LAM-2300FLEX | CH-A | Edge-08 | Edge | 0.85 | 252 | 40.99 | 40.58 | 37.89 | 1567.4 | TRUE | TRUE | FALSE | TRUE | 0 | 0
3264 | Rev8 | 8 | LOT2509-6834 | W08 | 2025-09-09 11:00 | LAM-2300FLEX | CH-A | Edge-09 | Edge | 0.85 | 288 | 41.28 | 40.36 | 38.18 | 1584.1 | TRUE | TRUE | FALSE | TRUE | 0 | 0
3265 | Rev8 | 8 | LOT2509-6834 | W08 | 2025-09-09 11:00 | LAM-2300FLEX | CH-A | Edge-10 | Edge | 0.85 | 324 | 41.35 | 41.13 | 37.99 | 1579 | TRUE | FALSE | FALSE | TRUE | 0 | 0
3266 | Rev8 | 8 | LOT2509-6834 | W08 | 2025-09-09 11:00 | LAM-2300FLEX | CH-A | ExtEdge-01 | Extreme Edge | 0.97 | 18 | 41.34 | 41.72 | 38.39 | 1553.4 | TRUE | FALSE | FALSE | TRUE | 0 | 0
3267 | Rev8 | 8 | LOT2509-6834 | W08 | 2025-09-09 11:00 | LAM-2300FLEX | CH-A | ExtEdge-02 | Extreme Edge | 0.97 | 54 | 41.19 | 41.2 | 38.2 | 1588.8 | TRUE | FALSE | FALSE | TRUE | 0 | 0
3268 | Rev8 | 8 | LOT2509-6834 | W08 | 2025-09-09 11:00 | LAM-2300FLEX | CH-A | ExtEdge-03 | Extreme Edge | 0.97 | 90 | 41.85 | 40.88 | 38.41 | 1593.2 | TRUE | TRUE | FALSE | TRUE | 0 | 0
3269 | Rev8 | 8 | LOT2509-6834 | W08 | 2025-09-09 11:00 | LAM-2300FLEX | CH-A | ExtEdge-04 | Extreme Edge | 0.97 | 126 | 41.43 | 40.41 | 38.31 | 1608.4 | TRUE | TRUE | FALSE | TRUE | 0 | 0
3270 | Rev8 | 8 | LOT2509-6834 | W08 | 2025-09-09 11:00 | LAM-2300FLEX | CH-A | ExtEdge-05 | Extreme Edge | 0.97 | 162 | 41.39 | 40.97 | 38.3 | 1563.6 | TRUE | FALSE | FALSE | TRUE | 0 | 0
3271 | Rev8 | 8 | LOT2509-6834 | W08 | 2025-09-09 11:00 | LAM-2300FLEX | CH-A | ExtEdge-06 | Extreme Edge | 0.97 | 198 | 41.22 | 40.49 | 37.83 | 1537.4 | TRUE | TRUE | FALSE | TRUE | 0 | 0
3272 | Rev8 | 8 | LOT2509-6834 | W08 | 2025-09-09 11:00 | LAM-2300FLEX | CH-A | ExtEdge-07 | Extreme Edge | 0.97 | 234 | 41.1 | 40.95 | 38.19 | 1568.5 | TRUE | FALSE | FALSE | TRUE | 0 | 0
3273 | Rev8 | 8 | LOT2509-6834 | W08 | 2025-09-09 11:00 | LAM-2300FLEX | CH-A | ExtEdge-08 | Extreme Edge | 0.97 | 270 | 41.66 | 41.54 | 38.47 | 1568.7 | TRUE | FALSE | FALSE | TRUE | 0 | 0
3274 | Rev8 | 8 | LOT2509-6834 | W08 | 2025-09-09 11:00 | LAM-2300FLEX | CH-A | ExtEdge-09 | Extreme Edge | 0.97 | 306 | 41.23 | 41.76 | 38.73 | 1582.4 | TRUE | FALSE | FALSE | TRUE | 0 | 0
3275 | Rev8 | 8 | LOT2509-6834 | W08 | 2025-09-09 11:00 | LAM-2300FLEX | CH-A | ExtEdge-10 | Extreme Edge | 0.97 | 342 | 41.14 | 40.84 | 37.77 | 1562.8 | TRUE | TRUE | TRUE | TRUE | 0 | 0
3276 | Rev8 | 8 | LOT2509-3958 | W09 | 2025-09-10 16:00 | LAM-2300FLEX | CH-B | C1 | Center | 0 |  | 40.42 | 39.86 | 36.43 | 1550.8 | TRUE | TRUE | TRUE | TRUE | 0 | 0
3277 | Rev8 | 8 | LOT2509-3958 | W09 | 2025-09-10 16:00 | LAM-2300FLEX | CH-B | Mid-Top | Mid | 0.55 | 90 | 41.14 | 40.28 | 36.99 | 1589.5 | TRUE | TRUE | TRUE | TRUE | 0 | 0
3278 | Rev8 | 8 | LOT2509-3958 | W09 | 2025-09-10 16:00 | LAM-2300FLEX | CH-B | Mid-Right | Mid | 0.55 | 0 | 40.68 | 39.91 | 36.97 | 1593 | TRUE | TRUE | TRUE | TRUE | 0 | 0
3279 | Rev8 | 8 | LOT2509-3958 | W09 | 2025-09-10 16:00 | LAM-2300FLEX | CH-B | Mid-Bottom | Mid | 0.55 | 270 | 41.28 | 40.47 | 37.39 | 1563.4 | TRUE | TRUE | TRUE | TRUE | 0 | 0
3280 | Rev8 | 8 | LOT2509-3958 | W09 | 2025-09-10 16:00 | LAM-2300FLEX | CH-B | Mid-Left | Mid | 0.55 | 180 | 40.95 | 39.98 | 37.09 | 1581.2 | TRUE | TRUE | TRUE | TRUE | 0 | 0
3281 | Rev8 | 8 | LOT2509-3958 | W09 | 2025-09-10 16:00 | LAM-2300FLEX | CH-B | Edge-01 | Edge | 0.85 | 0 | 41.54 | 40.62 | 37.93 | 1581.8 | TRUE | TRUE | FALSE | TRUE | 0 | 0
3282 | Rev8 | 8 | LOT2509-3958 | W09 | 2025-09-10 16:00 | LAM-2300FLEX | CH-B | Edge-02 | Edge | 0.85 | 36 | 41.49 | 40.6 | 38.33 | 1577.7 | TRUE | TRUE | FALSE | TRUE | 0 | 0
3283 | Rev8 | 8 | LOT2509-3958 | W09 | 2025-09-10 16:00 | LAM-2300FLEX | CH-B | Edge-03 | Edge | 0.85 | 72 | 41.71 | 40.98 | 38.45 | 1572.3 | TRUE | FALSE | FALSE | TRUE | 0 | 0
3284 | Rev8 | 8 | LOT2509-3958 | W09 | 2025-09-10 16:00 | LAM-2300FLEX | CH-B | Edge-04 | Edge | 0.85 | 108 | 40.88 | 40.88 | 37.36 | 1575.9 | TRUE | TRUE | TRUE | TRUE | 0 | 0
3285 | Rev8 | 8 | LOT2509-3958 | W09 | 2025-09-10 16:00 | LAM-2300FLEX | CH-B | Edge-05 | Edge | 0.85 | 144 | 41.34 | 40.86 | 37.37 | 1561.1 | TRUE | TRUE | TRUE | TRUE | 0 | 0
3286 | Rev8 | 8 | LOT2509-3958 | W09 | 2025-09-10 16:00 | LAM-2300FLEX | CH-B | Edge-06 | Edge | 0.85 | 180 | 41.28 | 41.13 | 37.98 | 1565.8 | TRUE | FALSE | FALSE | TRUE | 0 | 0
3287 | Rev8 | 8 | LOT2509-3958 | W09 | 2025-09-10 16:00 | LAM-2300FLEX | CH-B | Edge-07 | Edge | 0.85 | 216 | 41.42 | 41.28 | 38.06 | 1569.4 | TRUE | FALSE | FALSE | TRUE | 0 | 0
3288 | Rev8 | 8 | LOT2509-3958 | W09 | 2025-09-10 16:00 | LAM-2300FLEX | CH-B | Edge-08 | Edge | 0.85 | 252 | 40.86 | 41.23 | 37.71 | 1615.9 | TRUE | FALSE | TRUE | TRUE | 0 | 0
3289 | Rev8 | 8 | LOT2509-3958 | W09 | 2025-09-10 16:00 | LAM-2300FLEX | CH-B | Edge-09 | Edge | 0.85 | 288 | 41.22 | 41.23 | 38.77 | 1581 | TRUE | FALSE | FALSE | TRUE | 0 | 0
3290 | Rev8 | 8 | LOT2509-3958 | W09 | 2025-09-10 16:00 | LAM-2300FLEX | CH-B | Edge-10 | Edge | 0.85 | 324 | 41.31 | 41.05 | 37.72 | 1552.7 | TRUE | FALSE | TRUE | TRUE | 0 | 0
3291 | Rev8 | 8 | LOT2509-3958 | W09 | 2025-09-10 16:00 | LAM-2300FLEX | CH-B | ExtEdge-01 | Extreme Edge | 0.97 | 18 | 41.45 | 40.74 | 38.21 | 1547.3 | TRUE | TRUE | FALSE | TRUE | 1 | 3.8 | chamber_instability_defect
3292 | Rev8 | 8 | LOT2509-3958 | W09 | 2025-09-10 16:00 | LAM-2300FLEX | CH-B | ExtEdge-02 | Extreme Edge | 0.97 | 54 | 41.29 | 40.77 | 39.84 | 1547.2 | TRUE | TRUE | FALSE | TRUE | 1 | 3.81 | chamber_instability_defect
3293 | Rev8 | 8 | LOT2509-3958 | W09 | 2025-09-10 16:00 | LAM-2300FLEX | CH-B | ExtEdge-03 | Extreme Edge | 0.97 | 90 | 41.64 | 40.85 | 38.2 | 1578.6 | TRUE | TRUE | FALSE | TRUE | 0 | 0
3294 | Rev8 | 8 | LOT2509-3958 | W09 | 2025-09-10 16:00 | LAM-2300FLEX | CH-B | ExtEdge-04 | Extreme Edge | 0.97 | 126 | 41.38 | 41 | 35.42 | 1535.1 | TRUE | FALSE | TRUE | TRUE | 1 | 3.35 | chamber_instability_defect
3295 | Rev8 | 8 | LOT2509-3958 | W09 | 2025-09-10 16:00 | LAM-2300FLEX | CH-B | ExtEdge-05 | Extreme Edge | 0.97 | 162 | 41.08 | 41.02 | 38.56 | 1562.8 | TRUE | FALSE | FALSE | TRUE | 0 | 0
3296 | Rev8 | 8 | LOT2509-3958 | W09 | 2025-09-10 16:00 | LAM-2300FLEX | CH-B | ExtEdge-06 | Extreme Edge | 0.97 | 198 | 41.23 | 40.79 | 38.29 | 1574.3 | TRUE | TRUE | FALSE | TRUE | 0 | 0
3297 | Rev8 | 8 | LOT2509-3958 | W09 | 2025-09-10 16:00 | LAM-2300FLEX | CH-B | ExtEdge-07 | Extreme Edge | 0.97 | 234 | 41.39 | 41 | 37.62 | 1620.8 | TRUE | FALSE | TRUE | TRUE | 2 | 8.5 | chamber_instability_defect
3298 | Rev8 | 8 | LOT2509-3958 | W09 | 2025-09-10 16:00 | LAM-2300FLEX | CH-B | ExtEdge-08 | Extreme Edge | 0.97 | 270 | 40.86 | 41.43 | 39.12 | 1624.9 | TRUE | FALSE | FALSE | TRUE | 1 | 3.81 | chamber_instability_defect
3299 | Rev8 | 8 | LOT2509-3958 | W09 | 2025-09-10 16:00 | LAM-2300FLEX | CH-B | ExtEdge-09 | Extreme Edge | 0.97 | 306 | 41.34 | 41.3 | 38.53 | 1590.1 | TRUE | FALSE | FALSE | TRUE | 0 | 0
3300 | Rev8 | 8 | LOT2509-3958 | W09 | 2025-09-10 16:00 | LAM-2300FLEX | CH-B | ExtEdge-10 | Extreme Edge | 0.97 | 342 | 41.8 | 40.94 | 38.43 | 1559.4 | TRUE | TRUE | FALSE | TRUE | 0 | 0
3301 | Rev8 | 8 | LOT2509-9280 | W10 | 2025-09-13 17:00 | AMAT-CENTRIS | CH-D | C1 | Center | 0 |  | 40.68 | 39.03 | 35.88 | 1554 | TRUE | TRUE | TRUE | TRUE | 0 | 0
3302 | Rev8 | 8 | LOT2509-9280 | W10 | 2025-09-13 17:00 | AMAT-CENTRIS | CH-D | Mid-Top | Mid | 0.55 | 90 | 40.78 | 40.36 | 37.5 | 1602.1 | TRUE | TRUE | TRUE | TRUE | 0 | 0
3303 | Rev8 | 8 | LOT2509-9280 | W10 | 2025-09-13 17:00 | AMAT-CENTRIS | CH-D | Mid-Right | Mid | 0.55 | 0 | 40.85 | 40.32 | 37.59 | 1549.5 | TRUE | TRUE | TRUE | TRUE | 1 | 3.82 | chamber_instability_defect
3304 | Rev8 | 8 | LOT2509-9280 | W10 | 2025-09-13 17:00 | AMAT-CENTRIS | CH-D | Mid-Bottom | Mid | 0.55 | 270 | 40.94 | 40.05 | 37.2 | 1572.4 | TRUE | TRUE | TRUE | TRUE | 0 | 0
3305 | Rev8 | 8 | LOT2509-9280 | W10 | 2025-09-13 17:00 | AMAT-CENTRIS | CH-D | Mid-Left | Mid | 0.55 | 180 | 41.04 | 40.2 | 36.99 | 1552.5 | TRUE | TRUE | TRUE | TRUE | 0 | 0
3306 | Rev8 | 8 | LOT2509-9280 | W10 | 2025-09-13 17:00 | AMAT-CENTRIS | CH-D | Edge-01 | Edge | 0.85 | 0 | 40.96 | 40.46 | 37.52 | 1558.8 | TRUE | TRUE | TRUE | TRUE | 0 | 0
3307 | Rev8 | 8 | LOT2509-9280 | W10 | 2025-09-13 17:00 | AMAT-CENTRIS | CH-D | Edge-02 | Edge | 0.85 | 36 | 41.18 | 40.91 | 38.12 | 1562.3 | TRUE | TRUE | FALSE | TRUE | 0 | 0
3308 | Rev8 | 8 | LOT2509-9280 | W10 | 2025-09-13 17:00 | AMAT-CENTRIS | CH-D | Edge-03 | Edge | 0.85 | 72 | 41.24 | 41.01 | 38.01 | 1574.7 | TRUE | FALSE | FALSE | TRUE | 0 | 0
3309 | Rev8 | 8 | LOT2509-9280 | W10 | 2025-09-13 17:00 | AMAT-CENTRIS | CH-D | Edge-04 | Edge | 0.85 | 108 | 41.55 | 41.22 | 37.73 | 1563.2 | TRUE | FALSE | TRUE | TRUE | 0 | 0
3310 | Rev8 | 8 | LOT2509-9280 | W10 | 2025-09-13 17:00 | AMAT-CENTRIS | CH-D | Edge-05 | Edge | 0.85 | 144 | 40.77 | 40.62 | 38.4 | 1621.8 | TRUE | TRUE | FALSE | TRUE | 1 | 3.71 | chamber_instability_defect
3311 | Rev8 | 8 | LOT2509-9280 | W10 | 2025-09-13 17:00 | AMAT-CENTRIS | CH-D | Edge-06 | Edge | 0.85 | 180 | 41.32 | 40.87 | 38.06 | 1543.7 | TRUE | TRUE | FALSE | TRUE | 1 | 3.87 | chamber_instability_defect
3312 | Rev8 | 8 | LOT2509-9280 | W10 | 2025-09-13 17:00 | AMAT-CENTRIS | CH-D | Edge-07 | Edge | 0.85 | 216 | 41.47 | 40.82 | 38.51 | 1588.9 | TRUE | TRUE | FALSE | TRUE | 0 | 0
3313 | Rev8 | 8 | LOT2509-9280 | W10 | 2025-09-13 17:00 | AMAT-CENTRIS | CH-D | Edge-08 | Edge | 0.85 | 252 | 41.28 | 40.99 | 38.12 | 1569.1 | TRUE | FALSE | FALSE | TRUE | 0 | 0
3314 | Rev8 | 8 | LOT2509-9280 | W10 | 2025-09-13 17:00 | AMAT-CENTRIS | CH-D | Edge-09 | Edge | 0.85 | 288 | 41.54 | 40.94 | 37.52 | 1559.5 | TRUE | TRUE | TRUE | TRUE | 0 | 0
3315 | Rev8 | 8 | LOT2509-9280 | W10 | 2025-09-13 17:00 | AMAT-CENTRIS | CH-D | Edge-10 | Edge | 0.85 | 324 | 40.9 | 41 | 34.33 | 1586.3 | TRUE | FALSE | TRUE | TRUE | 1 | 4.01 | chamber_instability_defect
3316 | Rev8 | 8 | LOT2509-9280 | W10 | 2025-09-13 17:00 | AMAT-CENTRIS | CH-D | ExtEdge-01 | Extreme Edge | 0.97 | 18 | 41.12 | 41.43 | 38.05 | 1567.8 | TRUE | FALSE | FALSE | TRUE | 0 | 0
3317 | Rev8 | 8 | LOT2509-9280 | W10 | 2025-09-13 17:00 | AMAT-CENTRIS | CH-D | ExtEdge-02 | Extreme Edge | 0.97 | 54 | 41.82 | 40.49 | 37.72 | 1574.9 | TRUE | TRUE | TRUE | TRUE | 0 | 0
3318 | Rev8 | 8 | LOT2509-9280 | W10 | 2025-09-13 17:00 | AMAT-CENTRIS | CH-D | ExtEdge-03 | Extreme Edge | 0.97 | 90 | 41.43 | 40.95 | 38.15 | 1588 | TRUE | TRUE | FALSE | TRUE | 0 | 0
3319 | Rev8 | 8 | LOT2509-9280 | W10 | 2025-09-13 17:00 | AMAT-CENTRIS | CH-D | ExtEdge-04 | Extreme Edge | 0.97 | 126 | 41.27 | 40.2 | 39.59 | 1586.5 | TRUE | TRUE | FALSE | TRUE | 1 | 3.96 | chamber_instability_defect
3320 | Rev8 | 8 | LOT2509-9280 | W10 | 2025-09-13 17:00 | AMAT-CENTRIS | CH-D | ExtEdge-05 | Extreme Edge | 0.97 | 162 | 41.36 | 40.94 | 38.27 | 1595.8 | TRUE | TRUE | FALSE | TRUE | 0 | 0
3321 | Rev8 | 8 | LOT2509-9280 | W10 | 2025-09-13 17:00 | AMAT-CENTRIS | CH-D | ExtEdge-06 | Extreme Edge | 0.97 | 198 | 41.45 | 40.68 | 38.19 | 1533.5 | TRUE | TRUE | FALSE | TRUE | 0 | 0
3322 | Rev8 | 8 | LOT2509-9280 | W10 | 2025-09-13 17:00 | AMAT-CENTRIS | CH-D | ExtEdge-07 | Extreme Edge | 0.97 | 234 | 41.06 | 40.93 | 37.71 | 1596.2 | TRUE | TRUE | TRUE | TRUE | 0 | 0
3323 | Rev8 | 8 | LOT2509-9280 | W10 | 2025-09-13 17:00 | AMAT-CENTRIS | CH-D | ExtEdge-08 | Extreme Edge | 0.97 | 270 | 41.58 | 40.85 | 37.83 | 1577.8 | TRUE | TRUE | FALSE | TRUE | 0 | 0
3324 | Rev8 | 8 | LOT2509-9280 | W10 | 2025-09-13 17:00 | AMAT-CENTRIS | CH-D | ExtEdge-09 | Extreme Edge | 0.97 | 306 | 40.94 | 40.77 | 38.14 | 1581 | TRUE | TRUE | FALSE | TRUE | 0 | 0
3325 | Rev8 | 8 | LOT2509-9280 | W10 | 2025-09-13 17:00 | AMAT-CENTRIS | CH-D | ExtEdge-10 | Extreme Edge | 0.97 | 342 | 41.32 | 40.98 | 37.78 | 1589.2 | TRUE | FALSE | TRUE | TRUE | 0 | 0
3326 | Rev8 | 8 | LOT2509-1464 | W11 | 2025-09-15 18:00 | LAM-2300FLEX | CH-A | C1 | Center | 0 |  | 40.58 | 39.71 | 37.64 | 1537.1 | TRUE | TRUE | TRUE | TRUE | 1 | 3.71 | chamber_instability_defect
3327 | Rev8 | 8 | LOT2509-1464 | W11 | 2025-09-15 18:00 | LAM-2300FLEX | CH-A | Mid-Top | Mid | 0.55 | 90 | 41.23 | 40.16 | 37.24 | 1567.5 | TRUE | TRUE | TRUE | TRUE | 0 | 0
3328 | Rev8 | 8 | LOT2509-1464 | W11 | 2025-09-15 18:00 | LAM-2300FLEX | CH-A | Mid-Right | Mid | 0.55 | 0 | 41.48 | 40.07 | 36.95 | 1457.5 | TRUE | TRUE | TRUE | FALSE | 2 | 7.64 | chamber_instability_defect
3329 | Rev8 | 8 | LOT2509-1464 | W11 | 2025-09-15 18:00 | LAM-2300FLEX | CH-A | Mid-Bottom | Mid | 0.55 | 270 | 40.88 | 40.96 | 36.77 | 1566 | TRUE | FALSE | TRUE | TRUE | 0 | 0
3330 | Rev8 | 8 | LOT2509-1464 | W11 | 2025-09-15 18:00 | LAM-2300FLEX | CH-A | Mid-Left | Mid | 0.55 | 180 | 41 | 40.52 | 37.1 | 1574.3 | TRUE | TRUE | TRUE | TRUE | 0 | 0
3331 | Rev8 | 8 | LOT2509-1464 | W11 | 2025-09-15 18:00 | LAM-2300FLEX | CH-A | Edge-01 | Edge | 0.85 | 0 | 41.3 | 40.27 | 38.02 | 1603.8 | TRUE | TRUE | FALSE | TRUE | 0 | 0
3332 | Rev8 | 8 | LOT2509-1464 | W11 | 2025-09-15 18:00 | LAM-2300FLEX | CH-A | Edge-02 | Edge | 0.85 | 36 | 40.9 | 41.45 | 37.99 | 1581.9 | TRUE | FALSE | FALSE | TRUE | 0 | 0
3333 | Rev8 | 8 | LOT2509-1464 | W11 | 2025-09-15 18:00 | LAM-2300FLEX | CH-A | Edge-03 | Edge | 0.85 | 72 | 40.5 | 40.87 | 38.09 | 1603.9 | TRUE | TRUE | FALSE | TRUE | 0 | 0
3334 | Rev8 | 8 | LOT2509-1464 | W11 | 2025-09-15 18:00 | LAM-2300FLEX | CH-A | Edge-04 | Edge | 0.85 | 108 | 41.56 | 40.55 | 37.91 | 1560 | TRUE | TRUE | FALSE | TRUE | 0 | 0
3335 | Rev8 | 8 | LOT2509-1464 | W11 | 2025-09-15 18:00 | LAM-2300FLEX | CH-A | Edge-05 | Edge | 0.85 | 144 | 41.49 | 41.15 | 37.93 | 1550.7 | TRUE | FALSE | FALSE | TRUE | 0 | 0
3336 | Rev8 | 8 | LOT2509-1464 | W11 | 2025-09-15 18:00 | LAM-2300FLEX | CH-A | Edge-06 | Edge | 0.85 | 180 | 41.58 | 40.88 | 37.89 | 1579.9 | TRUE | TRUE | FALSE | TRUE | 0 | 0
3337 | Rev8 | 8 | LOT2509-1464 | W11 | 2025-09-15 18:00 | LAM-2300FLEX | CH-A | Edge-07 | Edge | 0.85 | 216 | 41.53 | 40.84 | 38.39 | 1599.3 | TRUE | TRUE | FALSE | TRUE | 0 | 0
3338 | Rev8 | 8 | LOT2509-1464 | W11 | 2025-09-15 18:00 | LAM-2300FLEX | CH-A | Edge-08 | Edge | 0.85 | 252 | 41.34 | 40.8 | 38.39 | 1561.4 | TRUE | TRUE | FALSE | TRUE | 0 | 0
3339 | Rev8 | 8 | LOT2509-1464 | W11 | 2025-09-15 18:00 | LAM-2300FLEX | CH-A | Edge-09 | Edge | 0.85 | 288 | 40.97 | 40.85 | 37.98 | 1577.5 | TRUE | TRUE | FALSE | TRUE | 0 | 0
3340 | Rev8 | 8 | LOT2509-1464 | W11 | 2025-09-15 18:00 | LAM-2300FLEX | CH-A | Edge-10 | Edge | 0.85 | 324 | 41.16 | 41.26 | 37.71 | 1562.6 | TRUE | FALSE | TRUE | TRUE | 0 | 0
3341 | Rev8 | 8 | LOT2509-1464 | W11 | 2025-09-15 18:00 | LAM-2300FLEX | CH-A | ExtEdge-01 | Extreme Edge | 0.97 | 18 | 41.43 | 40.62 | 38.04 | 1562 | TRUE | TRUE | FALSE | TRUE | 0 | 0
3342 | Rev8 | 8 | LOT2509-1464 | W11 | 2025-09-15 18:00 | LAM-2300FLEX | CH-A | ExtEdge-02 | Extreme Edge | 0.97 | 54 | 41.81 | 41.1 | 38.35 | 1562 | TRUE | FALSE | FALSE | TRUE | 0 | 0
3343 | Rev8 | 8 | LOT2509-1464 | W11 | 2025-09-15 18:00 | LAM-2300FLEX | CH-A | ExtEdge-03 | Extreme Edge | 0.97 | 90 | 41.29 | 40.39 | 37.93 | 1557.2 | TRUE | TRUE | FALSE | TRUE | 0 | 0
3344 | Rev8 | 8 | LOT2509-1464 | W11 | 2025-09-15 18:00 | LAM-2300FLEX | CH-A | ExtEdge-04 | Extreme Edge | 0.97 | 126 | 41.28 | 41.42 | 38.59 | 1569.7 | TRUE | FALSE | FALSE | TRUE | 0 | 0
3345 | Rev8 | 8 | LOT2509-1464 | W11 | 2025-09-15 18:00 | LAM-2300FLEX | CH-A | ExtEdge-05 | Extreme Edge | 0.97 | 162 | 41.17 | 41.11 | 38.6 | 1572.2 | TRUE | FALSE | FALSE | TRUE | 0 | 0
3346 | Rev8 | 8 | LOT2509-1464 | W11 | 2025-09-15 18:00 | LAM-2300FLEX | CH-A | ExtEdge-06 | Extreme Edge | 0.97 | 198 | 41.92 | 40.39 | 38.6 | 1601.2 | TRUE | TRUE | FALSE | TRUE | 0 | 0
3347 | Rev8 | 8 | LOT2509-1464 | W11 | 2025-09-15 18:00 | LAM-2300FLEX | CH-A | ExtEdge-07 | Extreme Edge | 0.97 | 234 | 40.9 | 40.93 | 38.56 | 1603.5 | TRUE | TRUE | FALSE | TRUE | 0 | 0
3348 | Rev8 | 8 | LOT2509-1464 | W11 | 2025-09-15 18:00 | LAM-2300FLEX | CH-A | ExtEdge-08 | Extreme Edge | 0.97 | 270 | 41.52 | 40.83 | 38.91 | 1573.4 | TRUE | TRUE | FALSE | TRUE | 1 | 3.82 | chamber_instability_defect
3349 | Rev8 | 8 | LOT2509-1464 | W11 | 2025-09-15 18:00 | LAM-2300FLEX | CH-A | ExtEdge-09 | Extreme Edge | 0.97 | 306 | 41.85 | 41.35 | 37.59 | 1581 | TRUE | FALSE | TRUE | TRUE | 0 | 0
3350 | Rev8 | 8 | LOT2509-1464 | W11 | 2025-09-15 18:00 | LAM-2300FLEX | CH-A | ExtEdge-10 | Extreme Edge | 0.97 | 342 | 41.74 | 41.29 | 37.66 | 1538.8 | TRUE | FALSE | TRUE | TRUE | 0 | 0
3351 | Rev8 | 8 | LOT2509-6590 | W12 | 2025-09-18 14:00 | LAM-2300FLEX | CH-B | C1 | Center | 0 |  | 41.03 | 38.99 | 36.52 | 1559.3 | TRUE | TRUE | TRUE | TRUE | 0 | 0
3352 | Rev8 | 8 | LOT2509-6590 | W12 | 2025-09-18 14:00 | LAM-2300FLEX | CH-B | Mid-Top | Mid | 0.55 | 90 | 41.34 | 40.33 | 36.82 | 1562.9 | TRUE | TRUE | TRUE | TRUE | 1 | 3.65 | chamber_instability_defect
3353 | Rev8 | 8 | LOT2509-6590 | W12 | 2025-09-18 14:00 | LAM-2300FLEX | CH-B | Mid-Right | Mid | 0.55 | 0 | 40.97 | 40.4 | 37.4 | 1543.4 | TRUE | TRUE | TRUE | TRUE | 0 | 0
3354 | Rev8 | 8 | LOT2509-6590 | W12 | 2025-09-18 14:00 | LAM-2300FLEX | CH-B | Mid-Bottom | Mid | 0.55 | 270 | 40.64 | 39.86 | 36.98 | 1556.4 | TRUE | TRUE | TRUE | TRUE | 0 | 0
3355 | Rev8 | 8 | LOT2509-6590 | W12 | 2025-09-18 14:00 | LAM-2300FLEX | CH-B | Mid-Left | Mid | 0.55 | 180 | 40.91 | 40.12 | 35.43 | 1568 | TRUE | TRUE | TRUE | TRUE | 1 | 3.01 | chamber_instability_defect
3356 | Rev8 | 8 | LOT2509-6590 | W12 | 2025-09-18 14:00 | LAM-2300FLEX | CH-B | Edge-01 | Edge | 0.85 | 0 | 40.99 | 40.74 | 38.26 | 1571.4 | TRUE | TRUE | FALSE | TRUE | 0 | 0
3357 | Rev8 | 8 | LOT2509-6590 | W12 | 2025-09-18 14:00 | LAM-2300FLEX | CH-B | Edge-02 | Edge | 0.85 | 36 | 41.14 | 40.59 | 37.71 | 1535 | TRUE | TRUE | TRUE | TRUE | 0 | 0
3358 | Rev8 | 8 | LOT2509-6590 | W12 | 2025-09-18 14:00 | LAM-2300FLEX | CH-B | Edge-03 | Edge | 0.85 | 72 | 40.92 | 40.73 | 37.71 | 1567.3 | TRUE | TRUE | TRUE | TRUE | 0 | 0
3359 | Rev8 | 8 | LOT2509-6590 | W12 | 2025-09-18 14:00 | LAM-2300FLEX | CH-B | Edge-04 | Edge | 0.85 | 108 | 41.07 | 40.89 | 37.79 | 1590.8 | TRUE | TRUE | TRUE | TRUE | 0 | 0
3360 | Rev8 | 8 | LOT2509-6590 | W12 | 2025-09-18 14:00 | LAM-2300FLEX | CH-B | Edge-05 | Edge | 0.85 | 144 | 40.8 | 41.04 | 37.48 | 1532.7 | TRUE | FALSE | TRUE | TRUE | 0 | 0
3361 | Rev8 | 8 | LOT2509-6590 | W12 | 2025-09-18 14:00 | LAM-2300FLEX | CH-B | Edge-06 | Edge | 0.85 | 180 | 41.5 | 40.33 | 37.99 | 1586.6 | TRUE | TRUE | FALSE | TRUE | 0 | 0
3362 | Rev8 | 8 | LOT2509-6590 | W12 | 2025-09-18 14:00 | LAM-2300FLEX | CH-B | Edge-07 | Edge | 0.85 | 216 | 42.09 | 40.63 | 38.53 | 1575 | FALSE | TRUE | FALSE | TRUE | 0 | 0
3363 | Rev8 | 8 | LOT2509-6590 | W12 | 2025-09-18 14:00 | LAM-2300FLEX | CH-B | Edge-08 | Edge | 0.85 | 252 | 41.16 | 40.65 | 37.48 | 1573.2 | TRUE | TRUE | TRUE | TRUE | 0 | 0
3364 | Rev8 | 8 | LOT2509-6590 | W12 | 2025-09-18 14:00 | LAM-2300FLEX | CH-B | Edge-09 | Edge | 0.85 | 288 | 40.78 | 40.63 | 37.27 | 1573.2 | TRUE | TRUE | TRUE | TRUE | 0 | 0
3365 | Rev8 | 8 | LOT2509-6590 | W12 | 2025-09-18 14:00 | LAM-2300FLEX | CH-B | Edge-10 | Edge | 0.85 | 324 | 41.7 | 40.93 | 38.33 | 1565.7 | TRUE | TRUE | FALSE | TRUE | 0 | 0
3366 | Rev8 | 8 | LOT2509-6590 | W12 | 2025-09-18 14:00 | LAM-2300FLEX | CH-B | ExtEdge-01 | Extreme Edge | 0.97 | 18 | 41.67 | 41.23 | 36.47 | 1607.1 | TRUE | FALSE | TRUE | TRUE | 1 | 3.55 | chamber_instability_defect
3367 | Rev8 | 8 | LOT2509-6590 | W12 | 2025-09-18 14:00 | LAM-2300FLEX | CH-B | ExtEdge-02 | Extreme Edge | 0.97 | 54 | 41.21 | 41.54 | 38.31 | 1530.8 | TRUE | FALSE | FALSE | TRUE | 1 | 4.52 | chamber_instability_defect
3368 | Rev8 | 8 | LOT2509-6590 | W12 | 2025-09-18 14:00 | LAM-2300FLEX | CH-B | ExtEdge-03 | Extreme Edge | 0.97 | 90 | 41.69 | 40.71 | 37.57 | 1573.3 | TRUE | TRUE | TRUE | TRUE | 0 | 0
3369 | Rev8 | 8 | LOT2509-6590 | W12 | 2025-09-18 14:00 | LAM-2300FLEX | CH-B | ExtEdge-04 | Extreme Edge | 0.97 | 126 | 41.38 | 40.43 | 37.42 | 1591.6 | TRUE | TRUE | TRUE | TRUE | 1 | 4.51 | chamber_instability_defect
3370 | Rev8 | 8 | LOT2509-6590 | W12 | 2025-09-18 14:00 | LAM-2300FLEX | CH-B | ExtEdge-05 | Extreme Edge | 0.97 | 162 | 41.98 | 40.04 | 38.89 | 1581.8 | TRUE | TRUE | FALSE | TRUE | 1 | 3.25 | chamber_instability_defect
3371 | Rev8 | 8 | LOT2509-6590 | W12 | 2025-09-18 14:00 | LAM-2300FLEX | CH-B | ExtEdge-06 | Extreme Edge | 0.97 | 198 | 41.85 | 41.22 | 37.86 | 1562.1 | TRUE | FALSE | FALSE | TRUE | 0 | 0
3372 | Rev8 | 8 | LOT2509-6590 | W12 | 2025-09-18 14:00 | LAM-2300FLEX | CH-B | ExtEdge-07 | Extreme Edge | 0.97 | 234 | 41.01 | 40.44 | 38.32 | 1560.7 | TRUE | TRUE | FALSE | TRUE | 0 | 0
3373 | Rev8 | 8 | LOT2509-6590 | W12 | 2025-09-18 14:00 | LAM-2300FLEX | CH-B | ExtEdge-08 | Extreme Edge | 0.97 | 270 | 41.59 | 40.63 | 38.05 | 1558.2 | TRUE | TRUE | FALSE | TRUE | 0 | 0
3374 | Rev8 | 8 | LOT2509-6590 | W12 | 2025-09-18 14:00 | LAM-2300FLEX | CH-B | ExtEdge-09 | Extreme Edge | 0.97 | 306 | 41.29 | 40.65 | 37.51 | 1579.5 | TRUE | TRUE | TRUE | TRUE | 0 | 0
3375 | Rev8 | 8 | LOT2509-6590 | W12 | 2025-09-18 14:00 | LAM-2300FLEX | CH-B | ExtEdge-10 | Extreme Edge | 0.97 | 342 | 41.28 | 40.86 | 37.76 | 1465.8 | TRUE | TRUE | TRUE | FALSE | 2 | 7.34 | chamber_instability_defect
3376 | Rev9 | 9 | LOT2509-6110 | W01 | 2025-09-19 14:00 | AMAT-CENTRIS | CH-C | C1 | Center | 0 |  | 40.25 | 39.08 | 38.94 | 1543.4 | TRUE | TRUE | FALSE | TRUE | 1 | 3.62 | chamber_instability_defect
3377 | Rev9 | 9 | LOT2509-6110 | W01 | 2025-09-19 14:00 | AMAT-CENTRIS | CH-C | Mid-Top | Mid | 0.55 | 90 | 40.95 | 40.28 | 37.3 | 1573.3 | TRUE | TRUE | TRUE | TRUE | 0 | 0
3378 | Rev9 | 9 | LOT2509-6110 | W01 | 2025-09-19 14:00 | AMAT-CENTRIS | CH-C | Mid-Right | Mid | 0.55 | 0 | 40.38 | 40.16 | 37.02 | 1574.8 | TRUE | TRUE | TRUE | TRUE | 1 | 3.18 | chamber_instability_defect
3379 | Rev9 | 9 | LOT2509-6110 | W01 | 2025-09-19 14:00 | AMAT-CENTRIS | CH-C | Mid-Bottom | Mid | 0.55 | 270 | 40.93 | 40.07 | 37.22 | 1560.5 | TRUE | TRUE | TRUE | TRUE | 0 | 0
3380 | Rev9 | 9 | LOT2509-6110 | W01 | 2025-09-19 14:00 | AMAT-CENTRIS | CH-C | Mid-Left | Mid | 0.55 | 180 | 40.62 | 40.33 | 37.7 | 1570.5 | TRUE | TRUE | TRUE | TRUE | 0 | 0
3381 | Rev9 | 9 | LOT2509-6110 | W01 | 2025-09-19 14:00 | AMAT-CENTRIS | CH-C | Edge-01 | Edge | 0.85 | 0 | 41.28 | 41.3 | 38.66 | 1553.7 | TRUE | FALSE | FALSE | TRUE | 0 | 0
3382 | Rev9 | 9 | LOT2509-6110 | W01 | 2025-09-19 14:00 | AMAT-CENTRIS | CH-C | Edge-02 | Edge | 0.85 | 36 | 41.19 | 40.93 | 38.18 | 1550.9 | TRUE | TRUE | FALSE | TRUE | 0 | 0
3383 | Rev9 | 9 | LOT2509-6110 | W01 | 2025-09-19 14:00 | AMAT-CENTRIS | CH-C | Edge-03 | Edge | 0.85 | 72 | 40.66 | 40.61 | 37.95 | 1547.5 | TRUE | TRUE | FALSE | TRUE | 0 | 0
3384 | Rev9 | 9 | LOT2509-6110 | W01 | 2025-09-19 14:00 | AMAT-CENTRIS | CH-C | Edge-04 | Edge | 0.85 | 108 | 41.63 | 41.27 | 39.79 | 1568.8 | TRUE | FALSE | FALSE | TRUE | 1 | 2.55 | chamber_instability_defect
3385 | Rev9 | 9 | LOT2509-6110 | W01 | 2025-09-19 14:00 | AMAT-CENTRIS | CH-C | Edge-05 | Edge | 0.85 | 144 | 40.6 | 40.92 | 39.34 | 1586.7 | TRUE | TRUE | FALSE | TRUE | 0 | 0
3386 | Rev9 | 9 | LOT2509-6110 | W01 | 2025-09-19 14:00 | AMAT-CENTRIS | CH-C | Edge-06 | Edge | 0.85 | 180 | 40.69 | 41.18 | 38 | 1599.7 | TRUE | FALSE | FALSE | TRUE | 0 | 0
3387 | Rev9 | 9 | LOT2509-6110 | W01 | 2025-09-19 14:00 | AMAT-CENTRIS | CH-C | Edge-07 | Edge | 0.85 | 216 | 41.4 | 40.15 | 37.11 | 1546.9 | TRUE | TRUE | TRUE | TRUE | 0 | 0
3388 | Rev9 | 9 | LOT2509-6110 | W01 | 2025-09-19 14:00 | AMAT-CENTRIS | CH-C | Edge-08 | Edge | 0.85 | 252 | 41.57 | 39.58 | 38.6 | 1590.7 | TRUE | TRUE | FALSE | TRUE | 0 | 0
3389 | Rev9 | 9 | LOT2509-6110 | W01 | 2025-09-19 14:00 | AMAT-CENTRIS | CH-C | Edge-09 | Edge | 0.85 | 288 | 41.13 | 41.48 | 37.44 | 1544.3 | TRUE | FALSE | TRUE | TRUE | 0 | 0
3390 | Rev9 | 9 | LOT2509-6110 | W01 | 2025-09-19 14:00 | AMAT-CENTRIS | CH-C | Edge-10 | Edge | 0.85 | 324 | 41.06 | 40.53 | 38.43 | 1536.6 | TRUE | TRUE | FALSE | TRUE | 0 | 0
3391 | Rev9 | 9 | LOT2509-6110 | W01 | 2025-09-19 14:00 | AMAT-CENTRIS | CH-C | ExtEdge-01 | Extreme Edge | 0.97 | 18 | 41.4 | 40.88 | 38.43 | 1573.7 | TRUE | TRUE | FALSE | TRUE | 0 | 0
3392 | Rev9 | 9 | LOT2509-6110 | W01 | 2025-09-19 14:00 | AMAT-CENTRIS | CH-C | ExtEdge-02 | Extreme Edge | 0.97 | 54 | 41.49 | 40.77 | 38.47 | 1570.8 | TRUE | TRUE | FALSE | TRUE | 0 | 0
3393 | Rev9 | 9 | LOT2509-6110 | W01 | 2025-09-19 14:00 | AMAT-CENTRIS | CH-C | ExtEdge-03 | Extreme Edge | 0.97 | 90 | 41.34 | 41.14 | 37.75 | 1563.7 | TRUE | FALSE | TRUE | TRUE | 0 | 0
3394 | Rev9 | 9 | LOT2509-6110 | W01 | 2025-09-19 14:00 | AMAT-CENTRIS | CH-C | ExtEdge-04 | Extreme Edge | 0.97 | 126 | 41.26 | 41.49 | 38.4 | 1580.2 | TRUE | FALSE | FALSE | TRUE | 0 | 0
3395 | Rev9 | 9 | LOT2509-6110 | W01 | 2025-09-19 14:00 | AMAT-CENTRIS | CH-C | ExtEdge-05 | Extreme Edge | 0.97 | 162 | 40.56 | 41.32 | 38.12 | 1595.7 | TRUE | FALSE | FALSE | TRUE | 0 | 0
3396 | Rev9 | 9 | LOT2509-6110 | W01 | 2025-09-19 14:00 | AMAT-CENTRIS | CH-C | ExtEdge-06 | Extreme Edge | 0.97 | 198 | 41.35 | 41.09 | 38.33 | 1589.3 | TRUE | FALSE | FALSE | TRUE | 0 | 0
3397 | Rev9 | 9 | LOT2509-6110 | W01 | 2025-09-19 14:00 | AMAT-CENTRIS | CH-C | ExtEdge-07 | Extreme Edge | 0.97 | 234 | 41.12 | 41.12 | 38.06 | 1595.1 | TRUE | FALSE | FALSE | TRUE | 0 | 0
3398 | Rev9 | 9 | LOT2509-6110 | W01 | 2025-09-19 14:00 | AMAT-CENTRIS | CH-C | ExtEdge-08 | Extreme Edge | 0.97 | 270 | 41.2 | 40.92 | 38.3 | 1571.1 | TRUE | TRUE | FALSE | TRUE | 0 | 0
3399 | Rev9 | 9 | LOT2509-6110 | W01 | 2025-09-19 14:00 | AMAT-CENTRIS | CH-C | ExtEdge-09 | Extreme Edge | 0.97 | 306 | 41.26 | 40.28 | 37.93 | 1585.5 | TRUE | TRUE | FALSE | TRUE | 0 | 0
3400 | Rev9 | 9 | LOT2509-6110 | W01 | 2025-09-19 14:00 | AMAT-CENTRIS | CH-C | ExtEdge-10 | Extreme Edge | 0.97 | 342 | 41.3 | 40.88 | 38.1 | 1576.2 | TRUE | TRUE | FALSE | TRUE | 0 | 0
3401 | Rev9 | 9 | LOT2509-9243 | W02 | 2025-09-21 14:00 | AMAT-CENTRIS | CH-D | C1 | Center | 0 |  | 39.91 | 39.57 | 36.12 | 1548.6 | TRUE | TRUE | TRUE | TRUE | 0 | 0
3402 | Rev9 | 9 | LOT2509-9243 | W02 | 2025-09-21 14:00 | AMAT-CENTRIS | CH-D | Mid-Top | Mid | 0.55 | 90 | 41.38 | 40.98 | 37.49 | 1561.7 | TRUE | FALSE | TRUE | TRUE | 0 | 0
3403 | Rev9 | 9 | LOT2509-9243 | W02 | 2025-09-21 14:00 | AMAT-CENTRIS | CH-D | Mid-Right | Mid | 0.55 | 0 | 40.78 | 40.48 | 37.49 | 1563.7 | TRUE | TRUE | TRUE | TRUE | 1 | 3.21 | chamber_instability_defect
3404 | Rev9 | 9 | LOT2509-9243 | W02 | 2025-09-21 14:00 | AMAT-CENTRIS | CH-D | Mid-Bottom | Mid | 0.55 | 270 | 41.32 | 40.45 | 37.62 | 1546.3 | TRUE | TRUE | TRUE | TRUE | 0 | 0
3405 | Rev9 | 9 | LOT2509-9243 | W02 | 2025-09-21 14:00 | AMAT-CENTRIS | CH-D | Mid-Left | Mid | 0.55 | 180 | 40.92 | 40.2 | 38.33 | 1586.7 | TRUE | TRUE | FALSE | TRUE | 0 | 0
3406 | Rev9 | 9 | LOT2509-9243 | W02 | 2025-09-21 14:00 | AMAT-CENTRIS | CH-D | Edge-01 | Edge | 0.85 | 0 | 40.62 | 40.68 | 38.07 | 1580.8 | TRUE | TRUE | FALSE | TRUE | 0 | 0
3407 | Rev9 | 9 | LOT2509-9243 | W02 | 2025-09-21 14:00 | AMAT-CENTRIS | CH-D | Edge-02 | Edge | 0.85 | 36 | 41.11 | 41.04 | 38.41 | 1588.5 | TRUE | FALSE | FALSE | TRUE | 0 | 0
3408 | Rev9 | 9 | LOT2509-9243 | W02 | 2025-09-21 14:00 | AMAT-CENTRIS | CH-D | Edge-03 | Edge | 0.85 | 72 | 41.39 | 41.16 | 38.05 | 1567.4 | TRUE | FALSE | FALSE | TRUE | 0 | 0
3409 | Rev9 | 9 | LOT2509-9243 | W02 | 2025-09-21 14:00 | AMAT-CENTRIS | CH-D | Edge-04 | Edge | 0.85 | 108 | 40.81 | 41.03 | 36.96 | 1581.8 | TRUE | FALSE | TRUE | TRUE | 1 | 3.58 | chamber_instability_defect
3410 | Rev9 | 9 | LOT2509-9243 | W02 | 2025-09-21 14:00 | AMAT-CENTRIS | CH-D | Edge-05 | Edge | 0.85 | 144 | 41.49 | 40.75 | 38.12 | 1565.1 | TRUE | TRUE | FALSE | TRUE | 0 | 0
3411 | Rev9 | 9 | LOT2509-9243 | W02 | 2025-09-21 14:00 | AMAT-CENTRIS | CH-D | Edge-06 | Edge | 0.85 | 180 | 41.54 | 40.54 | 37.84 | 1556.4 | TRUE | TRUE | FALSE | TRUE | 0 | 0
3412 | Rev9 | 9 | LOT2509-9243 | W02 | 2025-09-21 14:00 | AMAT-CENTRIS | CH-D | Edge-07 | Edge | 0.85 | 216 | 41.16 | 40.59 | 37.74 | 1571.9 | TRUE | TRUE | TRUE | TRUE | 0 | 0
3413 | Rev9 | 9 | LOT2509-9243 | W02 | 2025-09-21 14:00 | AMAT-CENTRIS | CH-D | Edge-08 | Edge | 0.85 | 252 | 40.76 | 40.76 | 37.73 | 1547.3 | TRUE | TRUE | TRUE | TRUE | 0 | 0
3414 | Rev9 | 9 | LOT2509-9243 | W02 | 2025-09-21 14:00 | AMAT-CENTRIS | CH-D | Edge-09 | Edge | 0.85 | 288 | 40.48 | 40.88 | 37.99 | 1580.4 | TRUE | TRUE | FALSE | TRUE | 0 | 0
3415 | Rev9 | 9 | LOT2509-9243 | W02 | 2025-09-21 14:00 | AMAT-CENTRIS | CH-D | Edge-10 | Edge | 0.85 | 324 | 40.77 | 40.85 | 37.82 | 1566.8 | TRUE | TRUE | FALSE | TRUE | 0 | 0
3416 | Rev9 | 9 | LOT2509-9243 | W02 | 2025-09-21 14:00 | AMAT-CENTRIS | CH-D | ExtEdge-01 | Extreme Edge | 0.97 | 18 | 41.12 | 41.29 | 38.3 | 1564.3 | TRUE | FALSE | FALSE | TRUE | 0 | 0
3417 | Rev9 | 9 | LOT2509-9243 | W02 | 2025-09-21 14:00 | AMAT-CENTRIS | CH-D | ExtEdge-02 | Extreme Edge | 0.97 | 54 | 40.84 | 41.43 | 38.54 | 1590.9 | TRUE | FALSE | FALSE | TRUE | 0 | 0
3418 | Rev9 | 9 | LOT2509-9243 | W02 | 2025-09-21 14:00 | AMAT-CENTRIS | CH-D | ExtEdge-03 | Extreme Edge | 0.97 | 90 | 41.03 | 40.85 | 38.45 | 1575.9 | TRUE | TRUE | FALSE | TRUE | 0 | 0
3419 | Rev9 | 9 | LOT2509-9243 | W02 | 2025-09-21 14:00 | AMAT-CENTRIS | CH-D | ExtEdge-04 | Extreme Edge | 0.97 | 126 | 41.16 | 41.04 | 38.09 | 1540.7 | TRUE | FALSE | FALSE | TRUE | 0 | 0
3420 | Rev9 | 9 | LOT2509-9243 | W02 | 2025-09-21 14:00 | AMAT-CENTRIS | CH-D | ExtEdge-05 | Extreme Edge | 0.97 | 162 | 41.3 | 40.79 | 38.64 | 1558.3 | TRUE | TRUE | FALSE | TRUE | 0 | 0
3421 | Rev9 | 9 | LOT2509-9243 | W02 | 2025-09-21 14:00 | AMAT-CENTRIS | CH-D | ExtEdge-06 | Extreme Edge | 0.97 | 198 | 40.65 | 41.05 | 37.98 | 1583.6 | TRUE | FALSE | FALSE | TRUE | 0 | 0
3422 | Rev9 | 9 | LOT2509-9243 | W02 | 2025-09-21 14:00 | AMAT-CENTRIS | CH-D | ExtEdge-07 | Extreme Edge | 0.97 | 234 | 41.21 | 41.09 | 38.31 | 1584.9 | TRUE | FALSE | FALSE | TRUE | 0 | 0
3423 | Rev9 | 9 | LOT2509-9243 | W02 | 2025-09-21 14:00 | AMAT-CENTRIS | CH-D | ExtEdge-08 | Extreme Edge | 0.97 | 270 | 41.27 | 41.07 | 37.88 | 1570.8 | TRUE | FALSE | FALSE | TRUE | 0 | 0
3424 | Rev9 | 9 | LOT2509-9243 | W02 | 2025-09-21 14:00 | AMAT-CENTRIS | CH-D | ExtEdge-09 | Extreme Edge | 0.97 | 306 | 41.6 | 41.09 | 38.66 | 1600.3 | TRUE | FALSE | FALSE | TRUE | 0 | 0
3425 | Rev9 | 9 | LOT2509-9243 | W02 | 2025-09-21 14:00 | AMAT-CENTRIS | CH-D | ExtEdge-10 | Extreme Edge | 0.97 | 342 | 41.28 | 41.18 | 38 | 1586.5 | TRUE | FALSE | FALSE | TRUE | 0 | 0
3426 | Rev9 | 9 | LOT2509-5478 | W03 | 2025-09-24 14:00 | AMAT-CENTRIS | CH-D | C1 | Center | 0 |  | 40.26 | 39.45 | 36.55 | 1577.1 | TRUE | TRUE | TRUE | TRUE | 0 | 0
3427 | Rev9 | 9 | LOT2509-5478 | W03 | 2025-09-24 14:00 | AMAT-CENTRIS | CH-D | Mid-Top | Mid | 0.55 | 90 | 41.28 | 40.29 | 37.14 | 1577.8 | TRUE | TRUE | TRUE | TRUE | 0 | 0
3428 | Rev9 | 9 | LOT2509-5478 | W03 | 2025-09-24 14:00 | AMAT-CENTRIS | CH-D | Mid-Right | Mid | 0.55 | 0 | 40.66 | 40.89 | 37.62 | 1560.3 | TRUE | TRUE | TRUE | TRUE | 0 | 0
3429 | Rev9 | 9 | LOT2509-5478 | W03 | 2025-09-24 14:00 | AMAT-CENTRIS | CH-D | Mid-Bottom | Mid | 0.55 | 270 | 40.7 | 40.36 | 37.13 | 1549.9 | TRUE | TRUE | TRUE | TRUE | 0 | 0
3430 | Rev9 | 9 | LOT2509-5478 | W03 | 2025-09-24 14:00 | AMAT-CENTRIS | CH-D | Mid-Left | Mid | 0.55 | 180 | 41.12 | 40.24 | 37.49 | 1566.2 | TRUE | TRUE | TRUE | TRUE | 0 | 0
3431 | Rev9 | 9 | LOT2509-5478 | W03 | 2025-09-24 14:00 | AMAT-CENTRIS | CH-D | Edge-01 | Edge | 0.85 | 0 | 40.55 | 40.87 | 38.25 | 1575.3 | TRUE | TRUE | FALSE | TRUE | 0 | 0
3432 | Rev9 | 9 | LOT2509-5478 | W03 | 2025-09-24 14:00 | AMAT-CENTRIS | CH-D | Edge-02 | Edge | 0.85 | 36 | 40.96 | 40.95 | 37.56 | 1568.7 | TRUE | FALSE | TRUE | TRUE | 0 | 0
3433 | Rev9 | 9 | LOT2509-5478 | W03 | 2025-09-24 14:00 | AMAT-CENTRIS | CH-D | Edge-03 | Edge | 0.85 | 72 | 40.48 | 41.18 | 37.89 | 1590.1 | TRUE | FALSE | FALSE | TRUE | 0 | 0
3434 | Rev9 | 9 | LOT2509-5478 | W03 | 2025-09-24 14:00 | AMAT-CENTRIS | CH-D | Edge-04 | Edge | 0.85 | 108 | 41.31 | 40.66 | 37.51 | 1556.6 | TRUE | TRUE | TRUE | TRUE | 0 | 0
3435 | Rev9 | 9 | LOT2509-5478 | W03 | 2025-09-24 14:00 | AMAT-CENTRIS | CH-D | Edge-05 | Edge | 0.85 | 144 | 40.83 | 41.08 | 38.19 | 1557.8 | TRUE | FALSE | FALSE | TRUE | 0 | 0
3436 | Rev9 | 9 | LOT2509-5478 | W03 | 2025-09-24 14:00 | AMAT-CENTRIS | CH-D | Edge-06 | Edge | 0.85 | 180 | 40.39 | 40.89 | 38.05 | 1573.1 | TRUE | TRUE | FALSE | TRUE | 0 | 0
3437 | Rev9 | 9 | LOT2509-5478 | W03 | 2025-09-24 14:00 | AMAT-CENTRIS | CH-D | Edge-07 | Edge | 0.85 | 216 | 40.62 | 41.23 | 37.95 | 1576.1 | TRUE | FALSE | FALSE | TRUE | 0 | 0
3438 | Rev9 | 9 | LOT2509-5478 | W03 | 2025-09-24 14:00 | AMAT-CENTRIS | CH-D | Edge-08 | Edge | 0.85 | 252 | 41.07 | 40.61 | 37.78 | 1554 | TRUE | TRUE | TRUE | TRUE | 0 | 0
3439 | Rev9 | 9 | LOT2509-5478 | W03 | 2025-09-24 14:00 | AMAT-CENTRIS | CH-D | Edge-09 | Edge | 0.85 | 288 | 41.01 | 41.74 | 37.82 | 1560.6 | TRUE | FALSE | FALSE | TRUE | 0 | 0
3440 | Rev9 | 9 | LOT2509-5478 | W03 | 2025-09-24 14:00 | AMAT-CENTRIS | CH-D | Edge-10 | Edge | 0.85 | 324 | 40.85 | 40.58 | 38.16 | 1576.5 | TRUE | TRUE | FALSE | TRUE | 0 | 0
3441 | Rev9 | 9 | LOT2509-5478 | W03 | 2025-09-24 14:00 | AMAT-CENTRIS | CH-D | ExtEdge-01 | Extreme Edge | 0.97 | 18 | 40.8 | 41.02 | 38.56 | 1538.3 | TRUE | FALSE | FALSE | TRUE | 0 | 0
3442 | Rev9 | 9 | LOT2509-5478 | W03 | 2025-09-24 14:00 | AMAT-CENTRIS | CH-D | ExtEdge-02 | Extreme Edge | 0.97 | 54 | 40.68 | 40.87 | 37.58 | 1587.9 | TRUE | TRUE | TRUE | TRUE | 0 | 0
3443 | Rev9 | 9 | LOT2509-5478 | W03 | 2025-09-24 14:00 | AMAT-CENTRIS | CH-D | ExtEdge-03 | Extreme Edge | 0.97 | 90 | 41.01 | 41.6 | 38.3 | 1575.2 | TRUE | FALSE | FALSE | TRUE | 0 | 0
3444 | Rev9 | 9 | LOT2509-5478 | W03 | 2025-09-24 14:00 | AMAT-CENTRIS | CH-D | ExtEdge-04 | Extreme Edge | 0.97 | 126 | 40.91 | 40.84 | 38.22 | 1586.9 | TRUE | TRUE | FALSE | TRUE | 0 | 0
3445 | Rev9 | 9 | LOT2509-5478 | W03 | 2025-09-24 14:00 | AMAT-CENTRIS | CH-D | ExtEdge-05 | Extreme Edge | 0.97 | 162 | 40.82 | 41.38 | 38.4 | 1603.6 | TRUE | FALSE | FALSE | TRUE | 0 | 0
3446 | Rev9 | 9 | LOT2509-5478 | W03 | 2025-09-24 14:00 | AMAT-CENTRIS | CH-D | ExtEdge-06 | Extreme Edge | 0.97 | 198 | 41.3 | 41.49 | 38.15 | 1568.6 | TRUE | FALSE | FALSE | TRUE | 0 | 0
3447 | Rev9 | 9 | LOT2509-5478 | W03 | 2025-09-24 14:00 | AMAT-CENTRIS | CH-D | ExtEdge-07 | Extreme Edge | 0.97 | 234 | 41.01 | 41.32 | 38.54 | 1583.4 | TRUE | FALSE | FALSE | TRUE | 0 | 0
3448 | Rev9 | 9 | LOT2509-5478 | W03 | 2025-09-24 14:00 | AMAT-CENTRIS | CH-D | ExtEdge-08 | Extreme Edge | 0.97 | 270 | 41.11 | 41.15 | 38.26 | 1580.5 | TRUE | FALSE | FALSE | TRUE | 0 | 0
3449 | Rev9 | 9 | LOT2509-5478 | W03 | 2025-09-24 14:00 | AMAT-CENTRIS | CH-D | ExtEdge-09 | Extreme Edge | 0.97 | 306 | 41.08 | 41.02 | 38.1 | 1590.3 | TRUE | FALSE | FALSE | TRUE | 0 | 0
3450 | Rev9 | 9 | LOT2509-5478 | W03 | 2025-09-24 14:00 | AMAT-CENTRIS | CH-D | ExtEdge-10 | Extreme Edge | 0.97 | 342 | 41.53 | 41.09 | 37.78 | 1557 | TRUE | FALSE | TRUE | TRUE | 0 | 0
3451 | Rev9 | 9 | LOT2509-7485 | W04 | 2025-09-26 13:00 | AMAT-CENTRIS | CH-D | C1 | Center | 0 |  | 40.37 | 39.65 | 36.69 | 1575.1 | TRUE | TRUE | TRUE | TRUE | 0 | 0
3452 | Rev9 | 9 | LOT2509-7485 | W04 | 2025-09-26 13:00 | AMAT-CENTRIS | CH-D | Mid-Top | Mid | 0.55 | 90 | 40.61 | 40.73 | 37.75 | 1543 | TRUE | TRUE | TRUE | TRUE | 0 | 0
3453 | Rev9 | 9 | LOT2509-7485 | W04 | 2025-09-26 13:00 | AMAT-CENTRIS | CH-D | Mid-Right | Mid | 0.55 | 0 | 41.15 | 40 | 37.42 | 1545.5 | TRUE | TRUE | TRUE | TRUE | 0 | 0
3454 | Rev9 | 9 | LOT2509-7485 | W04 | 2025-09-26 13:00 | AMAT-CENTRIS | CH-D | Mid-Bottom | Mid | 0.55 | 270 | 40.91 | 40.69 | 37.74 | 1545.9 | TRUE | TRUE | TRUE | TRUE | 0 | 0
3455 | Rev9 | 9 | LOT2509-7485 | W04 | 2025-09-26 13:00 | AMAT-CENTRIS | CH-D | Mid-Left | Mid | 0.55 | 180 | 40.75 | 40.26 | 37.39 | 1554.6 | TRUE | TRUE | TRUE | TRUE | 0 | 0
3456 | Rev9 | 9 | LOT2509-7485 | W04 | 2025-09-26 13:00 | AMAT-CENTRIS | CH-D | Edge-01 | Edge | 0.85 | 0 | 41.41 | 40.48 | 37.79 | 1573.3 | TRUE | TRUE | TRUE | TRUE | 0 | 0
3457 | Rev9 | 9 | LOT2509-7485 | W04 | 2025-09-26 13:00 | AMAT-CENTRIS | CH-D | Edge-02 | Edge | 0.85 | 36 | 41.1 | 40.98 | 39.57 | 1575.6 | TRUE | FALSE | FALSE | TRUE | 1 | 4.2 | chamber_instability_defect
3458 | Rev9 | 9 | LOT2509-7485 | W04 | 2025-09-26 13:00 | AMAT-CENTRIS | CH-D | Edge-03 | Edge | 0.85 | 72 | 40.93 | 40.91 | 37.68 | 1568 | TRUE | TRUE | TRUE | TRUE | 0 | 0
3459 | Rev9 | 9 | LOT2509-7485 | W04 | 2025-09-26 13:00 | AMAT-CENTRIS | CH-D | Edge-04 | Edge | 0.85 | 108 | 41.12 | 41.07 | 37.4 | 1581.1 | TRUE | FALSE | TRUE | TRUE | 0 | 0
3460 | Rev9 | 9 | LOT2509-7485 | W04 | 2025-09-26 13:00 | AMAT-CENTRIS | CH-D | Edge-05 | Edge | 0.85 | 144 | 41.22 | 40.79 | 38.05 | 1567 | TRUE | TRUE | FALSE | TRUE | 0 | 0
3461 | Rev9 | 9 | LOT2509-7485 | W04 | 2025-09-26 13:00 | AMAT-CENTRIS | CH-D | Edge-06 | Edge | 0.85 | 180 | 40.85 | 40.22 | 37.45 | 1606.7 | TRUE | TRUE | TRUE | TRUE | 1 | 3.76 | chamber_instability_defect
3462 | Rev9 | 9 | LOT2509-7485 | W04 | 2025-09-26 13:00 | AMAT-CENTRIS | CH-D | Edge-07 | Edge | 0.85 | 216 | 40.67 | 40.8 | 37.82 | 1585 | TRUE | TRUE | FALSE | TRUE | 0 | 0
3463 | Rev9 | 9 | LOT2509-7485 | W04 | 2025-09-26 13:00 | AMAT-CENTRIS | CH-D | Edge-08 | Edge | 0.85 | 252 | 40.76 | 40.94 | 38.06 | 1585.4 | TRUE | TRUE | FALSE | TRUE | 0 | 0
3464 | Rev9 | 9 | LOT2509-7485 | W04 | 2025-09-26 13:00 | AMAT-CENTRIS | CH-D | Edge-09 | Edge | 0.85 | 288 | 41.16 | 40.91 | 38.63 | 1563.2 | TRUE | TRUE | FALSE | TRUE | 0 | 0
3465 | Rev9 | 9 | LOT2509-7485 | W04 | 2025-09-26 13:00 | AMAT-CENTRIS | CH-D | Edge-10 | Edge | 0.85 | 324 | 41.12 | 40.84 | 37.99 | 1564.9 | TRUE | TRUE | FALSE | TRUE | 0 | 0
3466 | Rev9 | 9 | LOT2509-7485 | W04 | 2025-09-26 13:00 | AMAT-CENTRIS | CH-D | ExtEdge-01 | Extreme Edge | 0.97 | 18 | 41.16 | 40.98 | 38.02 | 1581.2 | TRUE | FALSE | FALSE | TRUE | 0 | 0
3467 | Rev9 | 9 | LOT2509-7485 | W04 | 2025-09-26 13:00 | AMAT-CENTRIS | CH-D | ExtEdge-02 | Extreme Edge | 0.97 | 54 | 41.3 | 40.9 | 37.79 | 1541.9 | TRUE | TRUE | TRUE | TRUE | 0 | 0
3468 | Rev9 | 9 | LOT2509-7485 | W04 | 2025-09-26 13:00 | AMAT-CENTRIS | CH-D | ExtEdge-03 | Extreme Edge | 0.97 | 90 | 41.3 | 40.7 | 38.6 | 1584.8 | TRUE | TRUE | FALSE | TRUE | 0 | 0
3469 | Rev9 | 9 | LOT2509-7485 | W04 | 2025-09-26 13:00 | AMAT-CENTRIS | CH-D | ExtEdge-04 | Extreme Edge | 0.97 | 126 | 41.02 | 40.92 | 38.15 | 1583.6 | TRUE | TRUE | FALSE | TRUE | 0 | 0
3470 | Rev9 | 9 | LOT2509-7485 | W04 | 2025-09-26 13:00 | AMAT-CENTRIS | CH-D | ExtEdge-05 | Extreme Edge | 0.97 | 162 | 41.12 | 41.02 | 37.99 | 1628.3 | TRUE | FALSE | FALSE | TRUE | 1 | 3.19 | chamber_instability_defect
3471 | Rev9 | 9 | LOT2509-7485 | W04 | 2025-09-26 13:00 | AMAT-CENTRIS | CH-D | ExtEdge-06 | Extreme Edge | 0.97 | 198 | 41.34 | 41.24 | 37.91 | 1552.6 | TRUE | FALSE | FALSE | TRUE | 0 | 0
3472 | Rev9 | 9 | LOT2509-7485 | W04 | 2025-09-26 13:00 | AMAT-CENTRIS | CH-D | ExtEdge-07 | Extreme Edge | 0.97 | 234 | 40.96 | 41.56 | 38.07 | 1579.5 | TRUE | FALSE | FALSE | TRUE | 0 | 0
3473 | Rev9 | 9 | LOT2509-7485 | W04 | 2025-09-26 13:00 | AMAT-CENTRIS | CH-D | ExtEdge-08 | Extreme Edge | 0.97 | 270 | 41.39 | 41.11 | 38.38 | 1576.5 | TRUE | FALSE | FALSE | TRUE | 0 | 0
3474 | Rev9 | 9 | LOT2509-7485 | W04 | 2025-09-26 13:00 | AMAT-CENTRIS | CH-D | ExtEdge-09 | Extreme Edge | 0.97 | 306 | 41.59 | 41.2 | 37.91 | 1557.4 | TRUE | FALSE | FALSE | TRUE | 0 | 0
3475 | Rev9 | 9 | LOT2509-7485 | W04 | 2025-09-26 13:00 | AMAT-CENTRIS | CH-D | ExtEdge-10 | Extreme Edge | 0.97 | 342 | 41.12 | 41.55 | 38.64 | 1578.4 | TRUE | FALSE | FALSE | TRUE | 0 | 0
3476 | Rev9 | 9 | LOT2509-6122 | W05 | 2025-09-28 10:00 | AMAT-CENTRIS | CH-D | C1 | Center | 0 |  | 40.13 | 39.23 | 36.36 | 1578.8 | TRUE | TRUE | TRUE | TRUE | 0 | 0
3477 | Rev9 | 9 | LOT2509-6122 | W05 | 2025-09-28 10:00 | AMAT-CENTRIS | CH-D | Mid-Top | Mid | 0.55 | 90 | 40.15 | 39.61 | 37.03 | 1595.1 | TRUE | TRUE | TRUE | TRUE | 0 | 0
3478 | Rev9 | 9 | LOT2509-6122 | W05 | 2025-09-28 10:00 | AMAT-CENTRIS | CH-D | Mid-Right | Mid | 0.55 | 0 | 40.79 | 40.79 | 37.65 | 1571.1 | TRUE | TRUE | TRUE | TRUE | 0 | 0
3479 | Rev9 | 9 | LOT2509-6122 | W05 | 2025-09-28 10:00 | AMAT-CENTRIS | CH-D | Mid-Bottom | Mid | 0.55 | 270 | 40.75 | 40.33 | 37.41 | 1578.9 | TRUE | TRUE | TRUE | TRUE | 0 | 0
3480 | Rev9 | 9 | LOT2509-6122 | W05 | 2025-09-28 10:00 | AMAT-CENTRIS | CH-D | Mid-Left | Mid | 0.55 | 180 | 41 | 40.68 | 37.41 | 1562.2 | TRUE | TRUE | TRUE | TRUE | 0 | 0
3481 | Rev9 | 9 | LOT2509-6122 | W05 | 2025-09-28 10:00 | AMAT-CENTRIS | CH-D | Edge-01 | Edge | 0.85 | 0 | 40.82 | 41.13 | 37.87 | 1596 | TRUE | FALSE | FALSE | TRUE | 0 | 0
3482 | Rev9 | 9 | LOT2509-6122 | W05 | 2025-09-28 10:00 | AMAT-CENTRIS | CH-D | Edge-02 | Edge | 0.85 | 36 | 41.54 | 40.6 | 37.95 | 1596.3 | TRUE | TRUE | FALSE | TRUE | 0 | 0
3483 | Rev9 | 9 | LOT2509-6122 | W05 | 2025-09-28 10:00 | AMAT-CENTRIS | CH-D | Edge-03 | Edge | 0.85 | 72 | 41.49 | 40.46 | 37.8 | 1583.8 | TRUE | TRUE | FALSE | TRUE | 0 | 0
3484 | Rev9 | 9 | LOT2509-6122 | W05 | 2025-09-28 10:00 | AMAT-CENTRIS | CH-D | Edge-04 | Edge | 0.85 | 108 | 41.25 | 40.31 | 37.48 | 1588.8 | TRUE | TRUE | TRUE | TRUE | 0 | 0
3485 | Rev9 | 9 | LOT2509-6122 | W05 | 2025-09-28 10:00 | AMAT-CENTRIS | CH-D | Edge-05 | Edge | 0.85 | 144 | 40.55 | 40.87 | 37.15 | 1546.8 | TRUE | TRUE | TRUE | TRUE | 0 | 0
3486 | Rev9 | 9 | LOT2509-6122 | W05 | 2025-09-28 10:00 | AMAT-CENTRIS | CH-D | Edge-06 | Edge | 0.85 | 180 | 41.07 | 40.88 | 37.99 | 1583.9 | TRUE | TRUE | FALSE | TRUE | 0 | 0
3487 | Rev9 | 9 | LOT2509-6122 | W05 | 2025-09-28 10:00 | AMAT-CENTRIS | CH-D | Edge-07 | Edge | 0.85 | 216 | 41.09 | 40.56 | 36.63 | 1541.2 | TRUE | TRUE | TRUE | TRUE | 1 | 3.68 | chamber_instability_defect
3488 | Rev9 | 9 | LOT2509-6122 | W05 | 2025-09-28 10:00 | AMAT-CENTRIS | CH-D | Edge-08 | Edge | 0.85 | 252 | 40.99 | 40.91 | 38.16 | 1599.7 | TRUE | TRUE | FALSE | TRUE | 0 | 0
3489 | Rev9 | 9 | LOT2509-6122 | W05 | 2025-09-28 10:00 | AMAT-CENTRIS | CH-D | Edge-09 | Edge | 0.85 | 288 | 40.75 | 40.87 | 38.22 | 1629.8 | TRUE | TRUE | FALSE | TRUE | 1 | 3.41 | chamber_instability_defect
3490 | Rev9 | 9 | LOT2509-6122 | W05 | 2025-09-28 10:00 | AMAT-CENTRIS | CH-D | Edge-10 | Edge | 0.85 | 324 | 41.07 | 40.83 | 37.3 | 1571.7 | TRUE | TRUE | TRUE | TRUE | 0 | 0
3491 | Rev9 | 9 | LOT2509-6122 | W05 | 2025-09-28 10:00 | AMAT-CENTRIS | CH-D | ExtEdge-01 | Extreme Edge | 0.97 | 18 | 40.78 | 40.31 | 37.93 | 1580.5 | TRUE | TRUE | FALSE | TRUE | 0 | 0
3492 | Rev9 | 9 | LOT2509-6122 | W05 | 2025-09-28 10:00 | AMAT-CENTRIS | CH-D | ExtEdge-02 | Extreme Edge | 0.97 | 54 | 41.36 | 41.35 | 37.28 | 1584.6 | TRUE | FALSE | TRUE | TRUE | 0 | 0
3493 | Rev9 | 9 | LOT2509-6122 | W05 | 2025-09-28 10:00 | AMAT-CENTRIS | CH-D | ExtEdge-03 | Extreme Edge | 0.97 | 90 | 41.05 | 41.08 | 37.56 | 1586.9 | TRUE | FALSE | TRUE | TRUE | 0 | 0
3494 | Rev9 | 9 | LOT2509-6122 | W05 | 2025-09-28 10:00 | AMAT-CENTRIS | CH-D | ExtEdge-04 | Extreme Edge | 0.97 | 126 | 41.08 | 41.55 | 37.5 | 1569.6 | TRUE | FALSE | TRUE | TRUE | 0 | 0
3495 | Rev9 | 9 | LOT2509-6122 | W05 | 2025-09-28 10:00 | AMAT-CENTRIS | CH-D | ExtEdge-05 | Extreme Edge | 0.97 | 162 | 41.01 | 41.14 | 37.69 | 1568.7 | TRUE | FALSE | TRUE | TRUE | 0 | 0
3496 | Rev9 | 9 | LOT2509-6122 | W05 | 2025-09-28 10:00 | AMAT-CENTRIS | CH-D | ExtEdge-06 | Extreme Edge | 0.97 | 198 | 40.59 | 41.05 | 38.27 | 1542.2 | TRUE | FALSE | FALSE | TRUE | 0 | 0
3497 | Rev9 | 9 | LOT2509-6122 | W05 | 2025-09-28 10:00 | AMAT-CENTRIS | CH-D | ExtEdge-07 | Extreme Edge | 0.97 | 234 | 41.42 | 40.61 | 37.86 | 1555.3 | TRUE | TRUE | FALSE | TRUE | 0 | 0
3498 | Rev9 | 9 | LOT2509-6122 | W05 | 2025-09-28 10:00 | AMAT-CENTRIS | CH-D | ExtEdge-08 | Extreme Edge | 0.97 | 270 | 41.14 | 41.03 | 37.56 | 1558.8 | TRUE | FALSE | TRUE | TRUE | 0 | 0
3499 | Rev9 | 9 | LOT2509-6122 | W05 | 2025-09-28 10:00 | AMAT-CENTRIS | CH-D | ExtEdge-09 | Extreme Edge | 0.97 | 306 | 41.38 | 40.3 | 38.07 | 1576.7 | TRUE | TRUE | FALSE | TRUE | 0 | 0
3500 | Rev9 | 9 | LOT2509-6122 | W05 | 2025-09-28 10:00 | AMAT-CENTRIS | CH-D | ExtEdge-10 | Extreme Edge | 0.97 | 342 | 41.19 | 41.29 | 38.32 | 1594 | TRUE | FALSE | FALSE | TRUE | 0 | 0
3501 | Rev9 | 9 | LOT2509-4096 | W06 | 2025-09-30 15:00 | LAM-2300FLEX | CH-B | C1 | Center | 0 |  | 40.02 | 39.31 | 36.44 | 1606.9 | TRUE | TRUE | TRUE | TRUE | 0 | 0
3502 | Rev9 | 9 | LOT2509-4096 | W06 | 2025-09-30 15:00 | LAM-2300FLEX | CH-B | Mid-Top | Mid | 0.55 | 90 | 40.59 | 40.5 | 37.22 | 1588.5 | TRUE | TRUE | TRUE | TRUE | 0 | 0
3503 | Rev9 | 9 | LOT2509-4096 | W06 | 2025-09-30 15:00 | LAM-2300FLEX | CH-B | Mid-Right | Mid | 0.55 | 0 | 40.75 | 40.07 | 37.18 | 1589.1 | TRUE | TRUE | TRUE | TRUE | 0 | 0
3504 | Rev9 | 9 | LOT2509-4096 | W06 | 2025-09-30 15:00 | LAM-2300FLEX | CH-B | Mid-Bottom | Mid | 0.55 | 270 | 40.92 | 39.87 | 36.97 | 1589.9 | TRUE | TRUE | TRUE | TRUE | 0 | 0
3505 | Rev9 | 9 | LOT2509-4096 | W06 | 2025-09-30 15:00 | LAM-2300FLEX | CH-B | Mid-Left | Mid | 0.55 | 180 | 41.02 | 40.13 | 36.93 | 1578.1 | TRUE | TRUE | TRUE | TRUE | 0 | 0
3506 | Rev9 | 9 | LOT2509-4096 | W06 | 2025-09-30 15:00 | LAM-2300FLEX | CH-B | Edge-01 | Edge | 0.85 | 0 | 40.95 | 40.68 | 37.85 | 1602.3 | TRUE | TRUE | FALSE | TRUE | 0 | 0
3507 | Rev9 | 9 | LOT2509-4096 | W06 | 2025-09-30 15:00 | LAM-2300FLEX | CH-B | Edge-02 | Edge | 0.85 | 36 | 40.62 | 40.97 | 38.28 | 1579.1 | TRUE | FALSE | FALSE | TRUE | 0 | 0
3508 | Rev9 | 9 | LOT2509-4096 | W06 | 2025-09-30 15:00 | LAM-2300FLEX | CH-B | Edge-03 | Edge | 0.85 | 72 | 41.48 | 41.22 | 38.4 | 1580 | TRUE | FALSE | FALSE | TRUE | 0 | 0
3509 | Rev9 | 9 | LOT2509-4096 | W06 | 2025-09-30 15:00 | LAM-2300FLEX | CH-B | Edge-04 | Edge | 0.85 | 108 | 40.62 | 40.98 | 37.84 | 1571.8 | TRUE | FALSE | FALSE | TRUE | 0 | 0
3510 | Rev9 | 9 | LOT2509-4096 | W06 | 2025-09-30 15:00 | LAM-2300FLEX | CH-B | Edge-05 | Edge | 0.85 | 144 | 40.42 | 40.73 | 37.56 | 1570.9 | TRUE | TRUE | TRUE | TRUE | 0 | 0
3511 | Rev9 | 9 | LOT2509-4096 | W06 | 2025-09-30 15:00 | LAM-2300FLEX | CH-B | Edge-06 | Edge | 0.85 | 180 | 41.22 | 40.59 | 37.86 | 1560.8 | TRUE | TRUE | FALSE | TRUE | 0 | 0
3512 | Rev9 | 9 | LOT2509-4096 | W06 | 2025-09-30 15:00 | LAM-2300FLEX | CH-B | Edge-07 | Edge | 0.85 | 216 | 41.21 | 40.93 | 37.59 | 1588.1 | TRUE | TRUE | TRUE | TRUE | 0 | 0
3513 | Rev9 | 9 | LOT2509-4096 | W06 | 2025-09-30 15:00 | LAM-2300FLEX | CH-B | Edge-08 | Edge | 0.85 | 252 | 40.63 | 40.38 | 36.85 | 1563.1 | TRUE | TRUE | TRUE | TRUE | 1 | 3.22 | chamber_instability_defect
3514 | Rev9 | 9 | LOT2509-4096 | W06 | 2025-09-30 15:00 | LAM-2300FLEX | CH-B | Edge-09 | Edge | 0.85 | 288 | 41.24 | 40.98 | 37.54 | 1562.4 | TRUE | FALSE | TRUE | TRUE | 0 | 0
3515 | Rev9 | 9 | LOT2509-4096 | W06 | 2025-09-30 15:00 | LAM-2300FLEX | CH-B | Edge-10 | Edge | 0.85 | 324 | 41.12 | 40.76 | 37.72 | 1548.8 | TRUE | TRUE | TRUE | TRUE | 0 | 0
3516 | Rev9 | 9 | LOT2509-4096 | W06 | 2025-09-30 15:00 | LAM-2300FLEX | CH-B | ExtEdge-01 | Extreme Edge | 0.97 | 18 | 41.34 | 41.07 | 38.9 | 1525.7 | TRUE | FALSE | FALSE | TRUE | 1 | 2.65 | chamber_instability_defect
3517 | Rev9 | 9 | LOT2509-4096 | W06 | 2025-09-30 15:00 | LAM-2300FLEX | CH-B | ExtEdge-02 | Extreme Edge | 0.97 | 54 | 40.97 | 41.26 | 38.98 | 1575 | TRUE | FALSE | FALSE | TRUE | 0 | 0
3518 | Rev9 | 9 | LOT2509-4096 | W06 | 2025-09-30 15:00 | LAM-2300FLEX | CH-B | ExtEdge-03 | Extreme Edge | 0.97 | 90 | 40.82 | 41.05 | 38.07 | 1595.4 | TRUE | FALSE | FALSE | TRUE | 0 | 0
3519 | Rev9 | 9 | LOT2509-4096 | W06 | 2025-09-30 15:00 | LAM-2300FLEX | CH-B | ExtEdge-04 | Extreme Edge | 0.97 | 126 | 41.23 | 40.79 | 37.5 | 1570 | TRUE | TRUE | TRUE | TRUE | 0 | 0
3520 | Rev9 | 9 | LOT2509-4096 | W06 | 2025-09-30 15:00 | LAM-2300FLEX | CH-B | ExtEdge-05 | Extreme Edge | 0.97 | 162 | 41.01 | 41.46 | 38.12 | 1571.9 | TRUE | FALSE | FALSE | TRUE | 0 | 0
3521 | Rev9 | 9 | LOT2509-4096 | W06 | 2025-09-30 15:00 | LAM-2300FLEX | CH-B | ExtEdge-06 | Extreme Edge | 0.97 | 198 | 41.05 | 40.76 | 38.6 | 1564.5 | TRUE | TRUE | FALSE | TRUE | 0 | 0
3522 | Rev9 | 9 | LOT2509-4096 | W06 | 2025-09-30 15:00 | LAM-2300FLEX | CH-B | ExtEdge-07 | Extreme Edge | 0.97 | 234 | 40.8 | 40.89 | 38.74 | 1607.1 | TRUE | TRUE | FALSE | TRUE | 0 | 0
3523 | Rev9 | 9 | LOT2509-4096 | W06 | 2025-09-30 15:00 | LAM-2300FLEX | CH-B | ExtEdge-08 | Extreme Edge | 0.97 | 270 | 41.18 | 41 | 38.13 | 1622.9 | TRUE | FALSE | FALSE | TRUE | 0 | 0
3524 | Rev9 | 9 | LOT2509-4096 | W06 | 2025-09-30 15:00 | LAM-2300FLEX | CH-B | ExtEdge-09 | Extreme Edge | 0.97 | 306 | 41.47 | 41.21 | 37.66 | 1564.1 | TRUE | FALSE | TRUE | TRUE | 0 | 0
3525 | Rev9 | 9 | LOT2509-4096 | W06 | 2025-09-30 15:00 | LAM-2300FLEX | CH-B | ExtEdge-10 | Extreme Edge | 0.97 | 342 | 40.93 | 40.94 | 37.87 | 1586.1 | TRUE | TRUE | FALSE | TRUE | 0 | 0
3526 | Rev9 | 9 | LOT2510-8292 | W07 | 2025-10-01 16:00 | AMAT-CENTRIS | CH-D | C1 | Center | 0 |  | 40.04 | 39.65 | 36.32 | 1543.1 | TRUE | TRUE | TRUE | TRUE | 0 | 0
3527 | Rev9 | 9 | LOT2510-8292 | W07 | 2025-10-01 16:00 | AMAT-CENTRIS | CH-D | Mid-Top | Mid | 0.55 | 90 | 40.92 | 40.2 | 37.41 | 1557.8 | TRUE | TRUE | TRUE | TRUE | 0 | 0
3528 | Rev9 | 9 | LOT2510-8292 | W07 | 2025-10-01 16:00 | AMAT-CENTRIS | CH-D | Mid-Right | Mid | 0.55 | 0 | 41.25 | 40.49 | 37.61 | 1531.1 | TRUE | TRUE | TRUE | TRUE | 0 | 0
3529 | Rev9 | 9 | LOT2510-8292 | W07 | 2025-10-01 16:00 | AMAT-CENTRIS | CH-D | Mid-Bottom | Mid | 0.55 | 270 | 40.12 | 39.97 | 37.11 | 1572.1 | TRUE | TRUE | TRUE | TRUE | 0 | 0
3530 | Rev9 | 9 | LOT2510-8292 | W07 | 2025-10-01 16:00 | AMAT-CENTRIS | CH-D | Mid-Left | Mid | 0.55 | 180 | 40.5 | 40.72 | 37.14 | 1559.6 | TRUE | TRUE | TRUE | TRUE | 0 | 0
3531 | Rev9 | 9 | LOT2510-8292 | W07 | 2025-10-01 16:00 | AMAT-CENTRIS | CH-D | Edge-01 | Edge | 0.85 | 0 | 40.75 | 41.16 | 37.34 | 1575.5 | TRUE | FALSE | TRUE | TRUE | 0 | 0
3532 | Rev9 | 9 | LOT2510-8292 | W07 | 2025-10-01 16:00 | AMAT-CENTRIS | CH-D | Edge-02 | Edge | 0.85 | 36 | 41.19 | 40.49 | 37.72 | 1566.5 | TRUE | TRUE | TRUE | TRUE | 0 | 0
3533 | Rev9 | 9 | LOT2510-8292 | W07 | 2025-10-01 16:00 | AMAT-CENTRIS | CH-D | Edge-03 | Edge | 0.85 | 72 | 41.13 | 40.45 | 38.5 | 1567.7 | TRUE | TRUE | FALSE | TRUE | 0 | 0
3534 | Rev9 | 9 | LOT2510-8292 | W07 | 2025-10-01 16:00 | AMAT-CENTRIS | CH-D | Edge-04 | Edge | 0.85 | 108 | 41.63 | 40.75 | 36.31 | 1613.5 | TRUE | TRUE | TRUE | TRUE | 1 | 3.24 | chamber_instability_defect
3535 | Rev9 | 9 | LOT2510-8292 | W07 | 2025-10-01 16:00 | AMAT-CENTRIS | CH-D | Edge-05 | Edge | 0.85 | 144 | 40.85 | 40.7 | 37.96 | 1559.1 | TRUE | TRUE | FALSE | TRUE | 0 | 0
3536 | Rev9 | 9 | LOT2510-8292 | W07 | 2025-10-01 16:00 | AMAT-CENTRIS | CH-D | Edge-06 | Edge | 0.85 | 180 | 41.34 | 41.2 | 37.7 | 1562.1 | TRUE | FALSE | TRUE | TRUE | 0 | 0
3537 | Rev9 | 9 | LOT2510-8292 | W07 | 2025-10-01 16:00 | AMAT-CENTRIS | CH-D | Edge-07 | Edge | 0.85 | 216 | 41.16 | 40.5 | 37.83 | 1571.2 | TRUE | TRUE | FALSE | TRUE | 0 | 0
3538 | Rev9 | 9 | LOT2510-8292 | W07 | 2025-10-01 16:00 | AMAT-CENTRIS | CH-D | Edge-08 | Edge | 0.85 | 252 | 40.77 | 40.86 | 38.15 | 1544.5 | TRUE | TRUE | FALSE | TRUE | 1 | 3.58 | chamber_instability_defect
3539 | Rev9 | 9 | LOT2510-8292 | W07 | 2025-10-01 16:00 | AMAT-CENTRIS | CH-D | Edge-09 | Edge | 0.85 | 288 | 40.87 | 40.7 | 38 | 1559.9 | TRUE | TRUE | FALSE | TRUE | 0 | 0
3540 | Rev9 | 9 | LOT2510-8292 | W07 | 2025-10-01 16:00 | AMAT-CENTRIS | CH-D | Edge-10 | Edge | 0.85 | 324 | 41.1 | 40.87 | 37.79 | 1563.4 | TRUE | TRUE | TRUE | TRUE | 0 | 0
3541 | Rev9 | 9 | LOT2510-8292 | W07 | 2025-10-01 16:00 | AMAT-CENTRIS | CH-D | ExtEdge-01 | Extreme Edge | 0.97 | 18 | 41.26 | 40.82 | 38.29 | 1583.5 | TRUE | TRUE | FALSE | TRUE | 0 | 0
3542 | Rev9 | 9 | LOT2510-8292 | W07 | 2025-10-01 16:00 | AMAT-CENTRIS | CH-D | ExtEdge-02 | Extreme Edge | 0.97 | 54 | 41.09 | 41.27 | 38.34 | 1570.8 | TRUE | FALSE | FALSE | TRUE | 0 | 0
3543 | Rev9 | 9 | LOT2510-8292 | W07 | 2025-10-01 16:00 | AMAT-CENTRIS | CH-D | ExtEdge-03 | Extreme Edge | 0.97 | 90 | 41.09 | 41.99 | 37.68 | 1587.4 | TRUE | FALSE | TRUE | TRUE | 0 | 0
3544 | Rev9 | 9 | LOT2510-8292 | W07 | 2025-10-01 16:00 | AMAT-CENTRIS | CH-D | ExtEdge-04 | Extreme Edge | 0.97 | 126 | 41.23 | 41.58 | 38.06 | 1556.9 | TRUE | FALSE | FALSE | TRUE | 0 | 0
3545 | Rev9 | 9 | LOT2510-8292 | W07 | 2025-10-01 16:00 | AMAT-CENTRIS | CH-D | ExtEdge-05 | Extreme Edge | 0.97 | 162 | 41.25 | 40.66 | 37.98 | 1555.7 | TRUE | TRUE | FALSE | TRUE | 0 | 0
3546 | Rev9 | 9 | LOT2510-8292 | W07 | 2025-10-01 16:00 | AMAT-CENTRIS | CH-D | ExtEdge-06 | Extreme Edge | 0.97 | 198 | 40.88 | 41.36 | 38.34 | 1585.5 | TRUE | FALSE | FALSE | TRUE | 0 | 0
3547 | Rev9 | 9 | LOT2510-8292 | W07 | 2025-10-01 16:00 | AMAT-CENTRIS | CH-D | ExtEdge-07 | Extreme Edge | 0.97 | 234 | 40.83 | 41.18 | 38.37 | 1571.8 | TRUE | FALSE | FALSE | TRUE | 0 | 0
3548 | Rev9 | 9 | LOT2510-8292 | W07 | 2025-10-01 16:00 | AMAT-CENTRIS | CH-D | ExtEdge-08 | Extreme Edge | 0.97 | 270 | 41.29 | 40.95 | 38.37 | 1588.7 | TRUE | TRUE | FALSE | TRUE | 0 | 0
3549 | Rev9 | 9 | LOT2510-8292 | W07 | 2025-10-01 16:00 | AMAT-CENTRIS | CH-D | ExtEdge-09 | Extreme Edge | 0.97 | 306 | 41.26 | 41.23 | 37.49 | 1548.5 | TRUE | FALSE | TRUE | TRUE | 0 | 0
3550 | Rev9 | 9 | LOT2510-8292 | W07 | 2025-10-01 16:00 | AMAT-CENTRIS | CH-D | ExtEdge-10 | Extreme Edge | 0.97 | 342 | 41.38 | 41.26 | 38.33 | 1597.1 | TRUE | FALSE | FALSE | TRUE | 0 | 0
3551 | Rev9 | 9 | LOT2510-6790 | W08 | 2025-10-03 08:00 | LAM-2300FLEX | CH-B | C1 | Center | 0 |  | 39.63 | 39.81 | 36.85 | 1582.9 | TRUE | TRUE | TRUE | TRUE | 0 | 0
3552 | Rev9 | 9 | LOT2510-6790 | W08 | 2025-10-03 08:00 | LAM-2300FLEX | CH-B | Mid-Top | Mid | 0.55 | 90 | 40.73 | 40.18 | 37.2 | 1578.2 | TRUE | TRUE | TRUE | TRUE | 0 | 0
3553 | Rev9 | 9 | LOT2510-6790 | W08 | 2025-10-03 08:00 | LAM-2300FLEX | CH-B | Mid-Right | Mid | 0.55 | 0 | 40.59 | 40.15 | 36.87 | 1579.6 | TRUE | TRUE | TRUE | TRUE | 0 | 0
3554 | Rev9 | 9 | LOT2510-6790 | W08 | 2025-10-03 08:00 | LAM-2300FLEX | CH-B | Mid-Bottom | Mid | 0.55 | 270 | 40.75 | 40.33 | 37.07 | 1570.7 | TRUE | TRUE | TRUE | TRUE | 0 | 0
3555 | Rev9 | 9 | LOT2510-6790 | W08 | 2025-10-03 08:00 | LAM-2300FLEX | CH-B | Mid-Left | Mid | 0.55 | 180 | 40.54 | 39.65 | 37.67 | 1593.4 | TRUE | TRUE | TRUE | TRUE | 0 | 0
3556 | Rev9 | 9 | LOT2510-6790 | W08 | 2025-10-03 08:00 | LAM-2300FLEX | CH-B | Edge-01 | Edge | 0.85 | 0 | 41.06 | 40.86 | 37.42 | 1577.6 | TRUE | TRUE | TRUE | TRUE | 0 | 0
3557 | Rev9 | 9 | LOT2510-6790 | W08 | 2025-10-03 08:00 | LAM-2300FLEX | CH-B | Edge-02 | Edge | 0.85 | 36 | 41.16 | 40.03 | 38.58 | 1563.1 | TRUE | TRUE | FALSE | TRUE | 0 | 0
3558 | Rev9 | 9 | LOT2510-6790 | W08 | 2025-10-03 08:00 | LAM-2300FLEX | CH-B | Edge-03 | Edge | 0.85 | 72 | 41.25 | 40.8 | 37.21 | 1588.8 | TRUE | TRUE | TRUE | TRUE | 0 | 0
3559 | Rev9 | 9 | LOT2510-6790 | W08 | 2025-10-03 08:00 | LAM-2300FLEX | CH-B | Edge-04 | Edge | 0.85 | 108 | 40.9 | 41.17 | 38.13 | 1585.2 | TRUE | FALSE | FALSE | TRUE | 0 | 0
3560 | Rev9 | 9 | LOT2510-6790 | W08 | 2025-10-03 08:00 | LAM-2300FLEX | CH-B | Edge-05 | Edge | 0.85 | 144 | 41.01 | 41.25 | 38.1 | 1572.1 | TRUE | FALSE | FALSE | TRUE | 0 | 0
3561 | Rev9 | 9 | LOT2510-6790 | W08 | 2025-10-03 08:00 | LAM-2300FLEX | CH-B | Edge-06 | Edge | 0.85 | 180 | 41.08 | 41.09 | 39.24 | 1511.2 | TRUE | FALSE | FALSE | FALSE | 1 | 3.62 | chamber_instability_defect
3562 | Rev9 | 9 | LOT2510-6790 | W08 | 2025-10-03 08:00 | LAM-2300FLEX | CH-B | Edge-07 | Edge | 0.85 | 216 | 40.6 | 40.38 | 37.64 | 1564.6 | TRUE | TRUE | TRUE | TRUE | 0 | 0
3563 | Rev9 | 9 | LOT2510-6790 | W08 | 2025-10-03 08:00 | LAM-2300FLEX | CH-B | Edge-08 | Edge | 0.85 | 252 | 41.25 | 40.77 | 37.59 | 1557.3 | TRUE | TRUE | TRUE | TRUE | 0 | 0
3564 | Rev9 | 9 | LOT2510-6790 | W08 | 2025-10-03 08:00 | LAM-2300FLEX | CH-B | Edge-09 | Edge | 0.85 | 288 | 41.04 | 40.77 | 37.89 | 1563.3 | TRUE | TRUE | FALSE | TRUE | 0 | 0
3565 | Rev9 | 9 | LOT2510-6790 | W08 | 2025-10-03 08:00 | LAM-2300FLEX | CH-B | Edge-10 | Edge | 0.85 | 324 | 41.37 | 40.49 | 37.73 | 1577 | TRUE | TRUE | TRUE | TRUE | 0 | 0
3566 | Rev9 | 9 | LOT2510-6790 | W08 | 2025-10-03 08:00 | LAM-2300FLEX | CH-B | ExtEdge-01 | Extreme Edge | 0.97 | 18 | 41.27 | 41.32 | 37.9 | 1621.3 | TRUE | FALSE | FALSE | TRUE | 0 | 0
3567 | Rev9 | 9 | LOT2510-6790 | W08 | 2025-10-03 08:00 | LAM-2300FLEX | CH-B | ExtEdge-02 | Extreme Edge | 0.97 | 54 | 41.1 | 41.25 | 38.07 | 1561.6 | TRUE | FALSE | FALSE | TRUE | 0 | 0
3568 | Rev9 | 9 | LOT2510-6790 | W08 | 2025-10-03 08:00 | LAM-2300FLEX | CH-B | ExtEdge-03 | Extreme Edge | 0.97 | 90 | 41.14 | 41.07 | 37.86 | 1593.3 | TRUE | FALSE | FALSE | TRUE | 0 | 0
3569 | Rev9 | 9 | LOT2510-6790 | W08 | 2025-10-03 08:00 | LAM-2300FLEX | CH-B | ExtEdge-04 | Extreme Edge | 0.97 | 126 | 41.26 | 40.52 | 37.92 | 1569.8 | TRUE | TRUE | FALSE | TRUE | 0 | 0
3570 | Rev9 | 9 | LOT2510-6790 | W08 | 2025-10-03 08:00 | LAM-2300FLEX | CH-B | ExtEdge-05 | Extreme Edge | 0.97 | 162 | 41.09 | 41.42 | 38.51 | 1601.5 | TRUE | FALSE | FALSE | TRUE | 0 | 0
3571 | Rev9 | 9 | LOT2510-6790 | W08 | 2025-10-03 08:00 | LAM-2300FLEX | CH-B | ExtEdge-06 | Extreme Edge | 0.97 | 198 | 40.93 | 41.83 | 38.16 | 1552 | TRUE | FALSE | FALSE | TRUE | 0 | 0
3572 | Rev9 | 9 | LOT2510-6790 | W08 | 2025-10-03 08:00 | LAM-2300FLEX | CH-B | ExtEdge-07 | Extreme Edge | 0.97 | 234 | 40.67 | 41.82 | 38.13 | 1561.8 | TRUE | FALSE | FALSE | TRUE | 0 | 0
3573 | Rev9 | 9 | LOT2510-6790 | W08 | 2025-10-03 08:00 | LAM-2300FLEX | CH-B | ExtEdge-08 | Extreme Edge | 0.97 | 270 | 41.41 | 40.83 | 37.96 | 1578.9 | TRUE | TRUE | FALSE | TRUE | 0 | 0
3574 | Rev9 | 9 | LOT2510-6790 | W08 | 2025-10-03 08:00 | LAM-2300FLEX | CH-B | ExtEdge-09 | Extreme Edge | 0.97 | 306 | 41.25 | 40.91 | 38.08 | 1590.5 | TRUE | TRUE | FALSE | TRUE | 0 | 0
3575 | Rev9 | 9 | LOT2510-6790 | W08 | 2025-10-03 08:00 | LAM-2300FLEX | CH-B | ExtEdge-10 | Extreme Edge | 0.97 | 342 | 41.3 | 41.64 | 38.04 | 1572.8 | TRUE | FALSE | FALSE | TRUE | 0 | 0
3576 | Rev9 | 9 | LOT2510-8116 | W09 | 2025-10-06 11:00 | AMAT-CENTRIS | CH-C | C1 | Center | 0 |  | 40.26 | 38.87 | 36.76 | 1550.5 | TRUE | TRUE | TRUE | TRUE | 0 | 0
3577 | Rev9 | 9 | LOT2510-8116 | W09 | 2025-10-06 11:00 | AMAT-CENTRIS | CH-C | Mid-Top | Mid | 0.55 | 90 | 40.81 | 40.8 | 37.65 | 1547.3 | TRUE | TRUE | TRUE | TRUE | 0 | 0
3578 | Rev9 | 9 | LOT2510-8116 | W09 | 2025-10-06 11:00 | AMAT-CENTRIS | CH-C | Mid-Right | Mid | 0.55 | 0 | 40.95 | 40.25 | 37.64 | 1573.9 | TRUE | TRUE | TRUE | TRUE | 0 | 0
3579 | Rev9 | 9 | LOT2510-8116 | W09 | 2025-10-06 11:00 | AMAT-CENTRIS | CH-C | Mid-Bottom | Mid | 0.55 | 270 | 40.52 | 40.52 | 37.28 | 1584.5 | TRUE | TRUE | TRUE | TRUE | 0 | 0
3580 | Rev9 | 9 | LOT2510-8116 | W09 | 2025-10-06 11:00 | AMAT-CENTRIS | CH-C | Mid-Left | Mid | 0.55 | 180 | 41.36 | 40.38 | 37.85 | 1555.8 | TRUE | TRUE | FALSE | TRUE | 0 | 0
3581 | Rev9 | 9 | LOT2510-8116 | W09 | 2025-10-06 11:00 | AMAT-CENTRIS | CH-C | Edge-01 | Edge | 0.85 | 0 | 41.43 | 40.63 | 37.78 | 1566.3 | TRUE | TRUE | TRUE | TRUE | 0 | 0
3582 | Rev9 | 9 | LOT2510-8116 | W09 | 2025-10-06 11:00 | AMAT-CENTRIS | CH-C | Edge-02 | Edge | 0.85 | 36 | 41.4 | 41.02 | 37.77 | 1562.2 | TRUE | FALSE | TRUE | TRUE | 0 | 0
3583 | Rev9 | 9 | LOT2510-8116 | W09 | 2025-10-06 11:00 | AMAT-CENTRIS | CH-C | Edge-03 | Edge | 0.85 | 72 | 41.24 | 40.45 | 37.53 | 1560 | TRUE | TRUE | TRUE | TRUE | 0 | 0
3584 | Rev9 | 9 | LOT2510-8116 | W09 | 2025-10-06 11:00 | AMAT-CENTRIS | CH-C | Edge-04 | Edge | 0.85 | 108 | 41.13 | 40.96 | 37.8 | 1542.7 | TRUE | FALSE | TRUE | TRUE | 0 | 0
3585 | Rev9 | 9 | LOT2510-8116 | W09 | 2025-10-06 11:00 | AMAT-CENTRIS | CH-C | Edge-05 | Edge | 0.85 | 144 | 40.81 | 40.91 | 37.87 | 1559.9 | TRUE | TRUE | FALSE | TRUE | 0 | 0
3586 | Rev9 | 9 | LOT2510-8116 | W09 | 2025-10-06 11:00 | AMAT-CENTRIS | CH-C | Edge-06 | Edge | 0.85 | 180 | 40.9 | 40.93 | 38 | 1586.3 | TRUE | TRUE | FALSE | TRUE | 0 | 0
3587 | Rev9 | 9 | LOT2510-8116 | W09 | 2025-10-06 11:00 | AMAT-CENTRIS | CH-C | Edge-07 | Edge | 0.85 | 216 | 40.92 | 40.82 | 37.39 | 1554.4 | TRUE | TRUE | TRUE | TRUE | 0 | 0
3588 | Rev9 | 9 | LOT2510-8116 | W09 | 2025-10-06 11:00 | AMAT-CENTRIS | CH-C | Edge-08 | Edge | 0.85 | 252 | 40.91 | 41.24 | 37.9 | 1580 | TRUE | FALSE | FALSE | TRUE | 0 | 0
3589 | Rev9 | 9 | LOT2510-8116 | W09 | 2025-10-06 11:00 | AMAT-CENTRIS | CH-C | Edge-09 | Edge | 0.85 | 288 | 41.43 | 40.98 | 37.87 | 1554 | TRUE | FALSE | FALSE | TRUE | 0 | 0
3590 | Rev9 | 9 | LOT2510-8116 | W09 | 2025-10-06 11:00 | AMAT-CENTRIS | CH-C | Edge-10 | Edge | 0.85 | 324 | 40.41 | 41.04 | 37.89 | 1544.6 | TRUE | FALSE | FALSE | TRUE | 0 | 0
3591 | Rev9 | 9 | LOT2510-8116 | W09 | 2025-10-06 11:00 | AMAT-CENTRIS | CH-C | ExtEdge-01 | Extreme Edge | 0.97 | 18 | 40.96 | 41.07 | 37.59 | 1555.2 | TRUE | FALSE | TRUE | TRUE | 0 | 0
3592 | Rev9 | 9 | LOT2510-8116 | W09 | 2025-10-06 11:00 | AMAT-CENTRIS | CH-C | ExtEdge-02 | Extreme Edge | 0.97 | 54 | 40.86 | 40.92 | 37.78 | 1595.4 | TRUE | TRUE | TRUE | TRUE | 0 | 0
3593 | Rev9 | 9 | LOT2510-8116 | W09 | 2025-10-06 11:00 | AMAT-CENTRIS | CH-C | ExtEdge-03 | Extreme Edge | 0.97 | 90 | 40.95 | 40.96 | 38.11 | 1563.9 | TRUE | FALSE | FALSE | TRUE | 0 | 0
3594 | Rev9 | 9 | LOT2510-8116 | W09 | 2025-10-06 11:00 | AMAT-CENTRIS | CH-C | ExtEdge-04 | Extreme Edge | 0.97 | 126 | 40.5 | 40.95 | 38.11 | 1597.6 | TRUE | FALSE | FALSE | TRUE | 0 | 0
3595 | Rev9 | 9 | LOT2510-8116 | W09 | 2025-10-06 11:00 | AMAT-CENTRIS | CH-C | ExtEdge-05 | Extreme Edge | 0.97 | 162 | 41.42 | 41 | 37.89 | 1566.1 | TRUE | FALSE | FALSE | TRUE | 0 | 0
3596 | Rev9 | 9 | LOT2510-8116 | W09 | 2025-10-06 11:00 | AMAT-CENTRIS | CH-C | ExtEdge-06 | Extreme Edge | 0.97 | 198 | 41.48 | 41.05 | 38.02 | 1572.6 | TRUE | FALSE | FALSE | TRUE | 0 | 0
3597 | Rev9 | 9 | LOT2510-8116 | W09 | 2025-10-06 11:00 | AMAT-CENTRIS | CH-C | ExtEdge-07 | Extreme Edge | 0.97 | 234 | 41.28 | 40.77 | 37.55 | 1577.7 | TRUE | TRUE | TRUE | TRUE | 0 | 0
3598 | Rev9 | 9 | LOT2510-8116 | W09 | 2025-10-06 11:00 | AMAT-CENTRIS | CH-C | ExtEdge-08 | Extreme Edge | 0.97 | 270 | 41.93 | 41.21 | 38.24 | 1553.4 | TRUE | FALSE | FALSE | TRUE | 0 | 0
3599 | Rev9 | 9 | LOT2510-8116 | W09 | 2025-10-06 11:00 | AMAT-CENTRIS | CH-C | ExtEdge-09 | Extreme Edge | 0.97 | 306 | 41.02 | 40.65 | 38.44 | 1581.2 | TRUE | TRUE | FALSE | TRUE | 0 | 0
3600 | Rev9 | 9 | LOT2510-8116 | W09 | 2025-10-06 11:00 | AMAT-CENTRIS | CH-C | ExtEdge-10 | Extreme Edge | 0.97 | 342 | 40.99 | 41.19 | 37.73 | 1595.2 | TRUE | FALSE | TRUE | TRUE | 0 | 0
3601 | Rev9 | 9 | LOT2510-4415 | W10 | 2025-10-08 12:00 | LAM-2300FLEX | CH-B | C1 | Center | 0 |  | 39.85 | 39.6 | 36.35 | 1541.2 | TRUE | TRUE | TRUE | TRUE | 0 | 0
3602 | Rev9 | 9 | LOT2510-4415 | W10 | 2025-10-08 12:00 | LAM-2300FLEX | CH-B | Mid-Top | Mid | 0.55 | 90 | 40.83 | 40.16 | 37.62 | 1587.7 | TRUE | TRUE | TRUE | TRUE | 0 | 0
3603 | Rev9 | 9 | LOT2510-4415 | W10 | 2025-10-08 12:00 | LAM-2300FLEX | CH-B | Mid-Right | Mid | 0.55 | 0 | 40.89 | 40.33 | 38.27 | 1559.6 | TRUE | TRUE | FALSE | TRUE | 0 | 0
3604 | Rev9 | 9 | LOT2510-4415 | W10 | 2025-10-08 12:00 | LAM-2300FLEX | CH-B | Mid-Bottom | Mid | 0.55 | 270 | 40.98 | 40.7 | 37.25 | 1584.9 | TRUE | TRUE | TRUE | TRUE | 0 | 0
3605 | Rev9 | 9 | LOT2510-4415 | W10 | 2025-10-08 12:00 | LAM-2300FLEX | CH-B | Mid-Left | Mid | 0.55 | 180 | 40.35 | 40.05 | 36.8 | 1595.9 | TRUE | TRUE | TRUE | TRUE | 0 | 0
3606 | Rev9 | 9 | LOT2510-4415 | W10 | 2025-10-08 12:00 | LAM-2300FLEX | CH-B | Edge-01 | Edge | 0.85 | 0 | 41.38 | 40.76 | 38.35 | 1564.6 | TRUE | TRUE | FALSE | TRUE | 0 | 0
3607 | Rev9 | 9 | LOT2510-4415 | W10 | 2025-10-08 12:00 | LAM-2300FLEX | CH-B | Edge-02 | Edge | 0.85 | 36 | 41.22 | 40.87 | 37.43 | 1531.4 | TRUE | TRUE | TRUE | TRUE | 1 | 3.01 | chamber_instability_defect
3608 | Rev9 | 9 | LOT2510-4415 | W10 | 2025-10-08 12:00 | LAM-2300FLEX | CH-B | Edge-03 | Edge | 0.85 | 72 | 41.05 | 41.13 | 38.55 | 1534.1 | TRUE | FALSE | FALSE | TRUE | 0 | 0
3609 | Rev9 | 9 | LOT2510-4415 | W10 | 2025-10-08 12:00 | LAM-2300FLEX | CH-B | Edge-04 | Edge | 0.85 | 108 | 41.47 | 41.09 | 35.86 | 1607.5 | TRUE | FALSE | TRUE | TRUE | 2 | 6.32 | chamber_instability_defect
3610 | Rev9 | 9 | LOT2510-4415 | W10 | 2025-10-08 12:00 | LAM-2300FLEX | CH-B | Edge-05 | Edge | 0.85 | 144 | 41.4 | 40.85 | 38.27 | 1570.8 | TRUE | TRUE | FALSE | TRUE | 0 | 0
3611 | Rev9 | 9 | LOT2510-4415 | W10 | 2025-10-08 12:00 | LAM-2300FLEX | CH-B | Edge-06 | Edge | 0.85 | 180 | 40.26 | 40.71 | 38.2 | 1575.2 | TRUE | TRUE | FALSE | TRUE | 0 | 0
3612 | Rev9 | 9 | LOT2510-4415 | W10 | 2025-10-08 12:00 | LAM-2300FLEX | CH-B | Edge-07 | Edge | 0.85 | 216 | 40.84 | 40.84 | 38.17 | 1602.3 | TRUE | TRUE | FALSE | TRUE | 0 | 0
3613 | Rev9 | 9 | LOT2510-4415 | W10 | 2025-10-08 12:00 | LAM-2300FLEX | CH-B | Edge-08 | Edge | 0.85 | 252 | 40.75 | 40.71 | 37.98 | 1573.9 | TRUE | TRUE | FALSE | TRUE | 0 | 0
3614 | Rev9 | 9 | LOT2510-4415 | W10 | 2025-10-08 12:00 | LAM-2300FLEX | CH-B | Edge-09 | Edge | 0.85 | 288 | 41.27 | 40.42 | 37.29 | 1592.3 | TRUE | TRUE | TRUE | TRUE | 1 | 4.22 | chamber_instability_defect
3615 | Rev9 | 9 | LOT2510-4415 | W10 | 2025-10-08 12:00 | LAM-2300FLEX | CH-B | Edge-10 | Edge | 0.85 | 324 | 40.51 | 40.37 | 37.83 | 1557.8 | TRUE | TRUE | FALSE | TRUE | 0 | 0
3616 | Rev9 | 9 | LOT2510-4415 | W10 | 2025-10-08 12:00 | LAM-2300FLEX | CH-B | ExtEdge-01 | Extreme Edge | 0.97 | 18 | 40.94 | 40.89 | 38.21 | 1581.2 | TRUE | TRUE | FALSE | TRUE | 0 | 0
3617 | Rev9 | 9 | LOT2510-4415 | W10 | 2025-10-08 12:00 | LAM-2300FLEX | CH-B | ExtEdge-02 | Extreme Edge | 0.97 | 54 | 41.22 | 41.21 | 38.16 | 1557.1 | TRUE | FALSE | FALSE | TRUE | 0 | 0
3618 | Rev9 | 9 | LOT2510-4415 | W10 | 2025-10-08 12:00 | LAM-2300FLEX | CH-B | ExtEdge-03 | Extreme Edge | 0.97 | 90 | 40.98 | 41.59 | 38.78 | 1571.6 | TRUE | FALSE | FALSE | TRUE | 0 | 0
3619 | Rev9 | 9 | LOT2510-4415 | W10 | 2025-10-08 12:00 | LAM-2300FLEX | CH-B | ExtEdge-04 | Extreme Edge | 0.97 | 126 | 40.84 | 42.11 | 38.93 | 1566.1 | TRUE | FALSE | FALSE | TRUE | 0 | 0
3620 | Rev9 | 9 | LOT2510-4415 | W10 | 2025-10-08 12:00 | LAM-2300FLEX | CH-B | ExtEdge-05 | Extreme Edge | 0.97 | 162 | 41.04 | 40.36 | 38.02 | 1561.4 | TRUE | TRUE | FALSE | TRUE | 0 | 0
3621 | Rev9 | 9 | LOT2510-4415 | W10 | 2025-10-08 12:00 | LAM-2300FLEX | CH-B | ExtEdge-06 | Extreme Edge | 0.97 | 198 | 41.31 | 40.84 | 37.76 | 1594.1 | TRUE | TRUE | TRUE | TRUE | 0 | 0
3622 | Rev9 | 9 | LOT2510-4415 | W10 | 2025-10-08 12:00 | LAM-2300FLEX | CH-B | ExtEdge-07 | Extreme Edge | 0.97 | 234 | 41.41 | 40.95 | 38.48 | 1538.7 | TRUE | TRUE | FALSE | TRUE | 0 | 0
3623 | Rev9 | 9 | LOT2510-4415 | W10 | 2025-10-08 12:00 | LAM-2300FLEX | CH-B | ExtEdge-08 | Extreme Edge | 0.97 | 270 | 41.11 | 41.53 | 38.13 | 1576.4 | TRUE | FALSE | FALSE | TRUE | 0 | 0
3624 | Rev9 | 9 | LOT2510-4415 | W10 | 2025-10-08 12:00 | LAM-2300FLEX | CH-B | ExtEdge-09 | Extreme Edge | 0.97 | 306 | 41.37 | 41.57 | 38.18 | 1567.4 | TRUE | FALSE | FALSE | TRUE | 0 | 0
3625 | Rev9 | 9 | LOT2510-4415 | W10 | 2025-10-08 12:00 | LAM-2300FLEX | CH-B | ExtEdge-10 | Extreme Edge | 0.97 | 342 | 41.35 | 41.14 | 37.81 | 1555.9 | TRUE | FALSE | FALSE | TRUE | 0 | 0
3626 | Rev9 | 9 | LOT2510-4192 | W11 | 2025-10-09 07:00 | LAM-2300FLEX | CH-B | C1 | Center | 0 |  | 40.41 | 39.11 | 36.53 | 1586 | TRUE | TRUE | TRUE | TRUE | 0 | 0
3627 | Rev9 | 9 | LOT2510-4192 | W11 | 2025-10-09 07:00 | LAM-2300FLEX | CH-B | Mid-Top | Mid | 0.55 | 90 | 40.65 | 40.41 | 37.32 | 1567.4 | TRUE | TRUE | TRUE | TRUE | 0 | 0
3628 | Rev9 | 9 | LOT2510-4192 | W11 | 2025-10-09 07:00 | LAM-2300FLEX | CH-B | Mid-Right | Mid | 0.55 | 0 | 40.92 | 40.17 | 37.38 | 1566.6 | TRUE | TRUE | TRUE | TRUE | 0 | 0
3629 | Rev9 | 9 | LOT2510-4192 | W11 | 2025-10-09 07:00 | LAM-2300FLEX | CH-B | Mid-Bottom | Mid | 0.55 | 270 | 41.2 | 40.1 | 36.86 | 1569.8 | TRUE | TRUE | TRUE | TRUE | 0 | 0
3630 | Rev9 | 9 | LOT2510-4192 | W11 | 2025-10-09 07:00 | LAM-2300FLEX | CH-B | Mid-Left | Mid | 0.55 | 180 | 40.85 | 40.39 | 37.17 | 1566 | TRUE | TRUE | TRUE | TRUE | 0 | 0
3631 | Rev9 | 9 | LOT2510-4192 | W11 | 2025-10-09 07:00 | LAM-2300FLEX | CH-B | Edge-01 | Edge | 0.85 | 0 | 41.02 | 40.68 | 37.64 | 1576.6 | TRUE | TRUE | TRUE | TRUE | 0 | 0
3632 | Rev9 | 9 | LOT2510-4192 | W11 | 2025-10-09 07:00 | LAM-2300FLEX | CH-B | Edge-02 | Edge | 0.85 | 36 | 41.32 | 40.4 | 37.7 | 1566.5 | TRUE | TRUE | TRUE | TRUE | 0 | 0
3633 | Rev9 | 9 | LOT2510-4192 | W11 | 2025-10-09 07:00 | LAM-2300FLEX | CH-B | Edge-03 | Edge | 0.85 | 72 | 41.23 | 40.87 | 37.68 | 1574.3 | TRUE | TRUE | TRUE | TRUE | 0 | 0
3634 | Rev9 | 9 | LOT2510-4192 | W11 | 2025-10-09 07:00 | LAM-2300FLEX | CH-B | Edge-04 | Edge | 0.85 | 108 | 40.86 | 40.73 | 38.19 | 1568.4 | TRUE | TRUE | FALSE | TRUE | 0 | 0
3635 | Rev9 | 9 | LOT2510-4192 | W11 | 2025-10-09 07:00 | LAM-2300FLEX | CH-B | Edge-05 | Edge | 0.85 | 144 | 40.9 | 40.66 | 38.08 | 1593 | TRUE | TRUE | FALSE | TRUE | 0 | 0
3636 | Rev9 | 9 | LOT2510-4192 | W11 | 2025-10-09 07:00 | LAM-2300FLEX | CH-B | Edge-06 | Edge | 0.85 | 180 | 41.04 | 40.98 | 37.56 | 1585.7 | TRUE | FALSE | TRUE | TRUE | 0 | 0
3637 | Rev9 | 9 | LOT2510-4192 | W11 | 2025-10-09 07:00 | LAM-2300FLEX | CH-B | Edge-07 | Edge | 0.85 | 216 | 41.37 | 40.87 | 39.84 | 1607.3 | TRUE | TRUE | FALSE | TRUE | 1 | 2.8 | chamber_instability_defect
3638 | Rev9 | 9 | LOT2510-4192 | W11 | 2025-10-09 07:00 | LAM-2300FLEX | CH-B | Edge-08 | Edge | 0.85 | 252 | 41.37 | 41 | 37.43 | 1570.2 | TRUE | FALSE | TRUE | TRUE | 0 | 0
3639 | Rev9 | 9 | LOT2510-4192 | W11 | 2025-10-09 07:00 | LAM-2300FLEX | CH-B | Edge-09 | Edge | 0.85 | 288 | 41.02 | 40.8 | 37.42 | 1570.6 | TRUE | TRUE | TRUE | TRUE | 0 | 0
3640 | Rev9 | 9 | LOT2510-4192 | W11 | 2025-10-09 07:00 | LAM-2300FLEX | CH-B | Edge-10 | Edge | 0.85 | 324 | 41.15 | 40.68 | 37.81 | 1564.7 | TRUE | TRUE | FALSE | TRUE | 0 | 0
3641 | Rev9 | 9 | LOT2510-4192 | W11 | 2025-10-09 07:00 | LAM-2300FLEX | CH-B | ExtEdge-01 | Extreme Edge | 0.97 | 18 | 41.04 | 41 | 36.61 | 1509.6 | TRUE | FALSE | TRUE | FALSE | 1 | 3.37 | chamber_instability_defect
3642 | Rev9 | 9 | LOT2510-4192 | W11 | 2025-10-09 07:00 | LAM-2300FLEX | CH-B | ExtEdge-02 | Extreme Edge | 0.97 | 54 | 40.98 | 40.66 | 38.33 | 1559.5 | TRUE | TRUE | FALSE | TRUE | 0 | 0
3643 | Rev9 | 9 | LOT2510-4192 | W11 | 2025-10-09 07:00 | LAM-2300FLEX | CH-B | ExtEdge-03 | Extreme Edge | 0.97 | 90 | 41.04 | 41.06 | 37.89 | 1547.1 | TRUE | FALSE | FALSE | TRUE | 0 | 0
3644 | Rev9 | 9 | LOT2510-4192 | W11 | 2025-10-09 07:00 | LAM-2300FLEX | CH-B | ExtEdge-04 | Extreme Edge | 0.97 | 126 | 41.44 | 41.5 | 36.65 | 1578.7 | TRUE | FALSE | TRUE | TRUE | 1 | 3.77 | chamber_instability_defect
3645 | Rev9 | 9 | LOT2510-4192 | W11 | 2025-10-09 07:00 | LAM-2300FLEX | CH-B | ExtEdge-05 | Extreme Edge | 0.97 | 162 | 41.19 | 40.85 | 38.15 | 1578 | TRUE | TRUE | FALSE | TRUE | 0 | 0
3646 | Rev9 | 9 | LOT2510-4192 | W11 | 2025-10-09 07:00 | LAM-2300FLEX | CH-B | ExtEdge-06 | Extreme Edge | 0.97 | 198 | 40.98 | 40.56 | 38.41 | 1558.1 | TRUE | TRUE | FALSE | TRUE | 0 | 0
3647 | Rev9 | 9 | LOT2510-4192 | W11 | 2025-10-09 07:00 | LAM-2300FLEX | CH-B | ExtEdge-07 | Extreme Edge | 0.97 | 234 | 40.97 | 41.08 | 38.58 | 1560.2 | TRUE | FALSE | FALSE | TRUE | 0 | 0
3648 | Rev9 | 9 | LOT2510-4192 | W11 | 2025-10-09 07:00 | LAM-2300FLEX | CH-B | ExtEdge-08 | Extreme Edge | 0.97 | 270 | 41.68 | 40.8 | 38.2 | 1560.4 | TRUE | TRUE | FALSE | TRUE | 0 | 0
3649 | Rev9 | 9 | LOT2510-4192 | W11 | 2025-10-09 07:00 | LAM-2300FLEX | CH-B | ExtEdge-09 | Extreme Edge | 0.97 | 306 | 40.78 | 41.09 | 38.88 | 1583.8 | TRUE | FALSE | FALSE | TRUE | 0 | 0
3650 | Rev9 | 9 | LOT2510-4192 | W11 | 2025-10-09 07:00 | LAM-2300FLEX | CH-B | ExtEdge-10 | Extreme Edge | 0.97 | 342 | 41.26 | 40.73 | 37.75 | 1576 | TRUE | TRUE | TRUE | TRUE | 0 | 0
3651 | Rev9 | 9 | LOT2510-5815 | W12 | 2025-10-11 13:00 | AMAT-CENTRIS | CH-D | C1 | Center | 0 |  | 40.04 | 39.31 | 35.86 | 1555 | TRUE | TRUE | TRUE | TRUE | 0 | 0
3652 | Rev9 | 9 | LOT2510-5815 | W12 | 2025-10-11 13:00 | AMAT-CENTRIS | CH-D | Mid-Top | Mid | 0.55 | 90 | 40.55 | 40.36 | 37.03 | 1540 | TRUE | TRUE | TRUE | TRUE | 0 | 0
3653 | Rev9 | 9 | LOT2510-5815 | W12 | 2025-10-11 13:00 | AMAT-CENTRIS | CH-D | Mid-Right | Mid | 0.55 | 0 | 40.58 | 40.57 | 37.09 | 1585.2 | TRUE | TRUE | TRUE | TRUE | 0 | 0
3654 | Rev9 | 9 | LOT2510-5815 | W12 | 2025-10-11 13:00 | AMAT-CENTRIS | CH-D | Mid-Bottom | Mid | 0.55 | 270 | 40.65 | 40.45 | 37.15 | 1542.2 | TRUE | TRUE | TRUE | TRUE | 0 | 0
3655 | Rev9 | 9 | LOT2510-5815 | W12 | 2025-10-11 13:00 | AMAT-CENTRIS | CH-D | Mid-Left | Mid | 0.55 | 180 | 41.06 | 40.35 | 37.12 | 1565 | TRUE | TRUE | TRUE | TRUE | 1 | 2.84 | chamber_instability_defect
3656 | Rev9 | 9 | LOT2510-5815 | W12 | 2025-10-11 13:00 | AMAT-CENTRIS | CH-D | Edge-01 | Edge | 0.85 | 0 | 41.05 | 40.59 | 38.46 | 1572.7 | TRUE | TRUE | FALSE | TRUE | 0 | 0
3657 | Rev9 | 9 | LOT2510-5815 | W12 | 2025-10-11 13:00 | AMAT-CENTRIS | CH-D | Edge-02 | Edge | 0.85 | 36 | 40.98 | 41.25 | 37.37 | 1603.5 | TRUE | FALSE | TRUE | TRUE | 1 | 2.65 | chamber_instability_defect
3658 | Rev9 | 9 | LOT2510-5815 | W12 | 2025-10-11 13:00 | AMAT-CENTRIS | CH-D | Edge-03 | Edge | 0.85 | 72 | 40.26 | 40.99 | 38.01 | 1584.8 | TRUE | FALSE | FALSE | TRUE | 0 | 0
3659 | Rev9 | 9 | LOT2510-5815 | W12 | 2025-10-11 13:00 | AMAT-CENTRIS | CH-D | Edge-04 | Edge | 0.85 | 108 | 40.93 | 40.75 | 38.19 | 1561.8 | TRUE | TRUE | FALSE | TRUE | 0 | 0
3660 | Rev9 | 9 | LOT2510-5815 | W12 | 2025-10-11 13:00 | AMAT-CENTRIS | CH-D | Edge-05 | Edge | 0.85 | 144 | 40.57 | 40.83 | 37.7 | 1549.1 | TRUE | TRUE | TRUE | TRUE | 0 | 0
3661 | Rev9 | 9 | LOT2510-5815 | W12 | 2025-10-11 13:00 | AMAT-CENTRIS | CH-D | Edge-06 | Edge | 0.85 | 180 | 41.2 | 40.44 | 36.59 | 1604.4 | TRUE | TRUE | TRUE | TRUE | 1 | 3.42 | chamber_instability_defect
3662 | Rev9 | 9 | LOT2510-5815 | W12 | 2025-10-11 13:00 | AMAT-CENTRIS | CH-D | Edge-07 | Edge | 0.85 | 216 | 40.82 | 40.72 | 37.6 | 1557.7 | TRUE | TRUE | TRUE | TRUE | 0 | 0
3663 | Rev9 | 9 | LOT2510-5815 | W12 | 2025-10-11 13:00 | AMAT-CENTRIS | CH-D | Edge-08 | Edge | 0.85 | 252 | 40.82 | 40.82 | 38.14 | 1579.6 | TRUE | TRUE | FALSE | TRUE | 0 | 0
3664 | Rev9 | 9 | LOT2510-5815 | W12 | 2025-10-11 13:00 | AMAT-CENTRIS | CH-D | Edge-09 | Edge | 0.85 | 288 | 41.32 | 40.82 | 37.87 | 1548.4 | TRUE | TRUE | FALSE | TRUE | 0 | 0
3665 | Rev9 | 9 | LOT2510-5815 | W12 | 2025-10-11 13:00 | AMAT-CENTRIS | CH-D | Edge-10 | Edge | 0.85 | 324 | 41.17 | 40.58 | 37.74 | 1556.2 | TRUE | TRUE | TRUE | TRUE | 0 | 0
3666 | Rev9 | 9 | LOT2510-5815 | W12 | 2025-10-11 13:00 | AMAT-CENTRIS | CH-D | ExtEdge-01 | Extreme Edge | 0.97 | 18 | 40.99 | 40.98 | 37.8 | 1567.6 | TRUE | FALSE | TRUE | TRUE | 0 | 0
3667 | Rev9 | 9 | LOT2510-5815 | W12 | 2025-10-11 13:00 | AMAT-CENTRIS | CH-D | ExtEdge-02 | Extreme Edge | 0.97 | 54 | 41.29 | 40.99 | 39.28 | 1622.6 | TRUE | FALSE | FALSE | TRUE | 1 | 3.34 | chamber_instability_defect
3668 | Rev9 | 9 | LOT2510-5815 | W12 | 2025-10-11 13:00 | AMAT-CENTRIS | CH-D | ExtEdge-03 | Extreme Edge | 0.97 | 90 | 41.45 | 41.08 | 37.7 | 1589.9 | TRUE | FALSE | TRUE | TRUE | 0 | 0
3669 | Rev9 | 9 | LOT2510-5815 | W12 | 2025-10-11 13:00 | AMAT-CENTRIS | CH-D | ExtEdge-04 | Extreme Edge | 0.97 | 126 | 41.16 | 40.7 | 38.3 | 1575.2 | TRUE | TRUE | FALSE | TRUE | 0 | 0
3670 | Rev9 | 9 | LOT2510-5815 | W12 | 2025-10-11 13:00 | AMAT-CENTRIS | CH-D | ExtEdge-05 | Extreme Edge | 0.97 | 162 | 40.87 | 41.41 | 37.89 | 1574.7 | TRUE | FALSE | FALSE | TRUE | 0 | 0
3671 | Rev9 | 9 | LOT2510-5815 | W12 | 2025-10-11 13:00 | AMAT-CENTRIS | CH-D | ExtEdge-06 | Extreme Edge | 0.97 | 198 | 41.43 | 40.86 | 37.98 | 1577.1 | TRUE | TRUE | FALSE | TRUE | 0 | 0
3672 | Rev9 | 9 | LOT2510-5815 | W12 | 2025-10-11 13:00 | AMAT-CENTRIS | CH-D | ExtEdge-07 | Extreme Edge | 0.97 | 234 | 41.44 | 40.64 | 38.35 | 1574.3 | TRUE | TRUE | FALSE | TRUE | 0 | 0
3673 | Rev9 | 9 | LOT2510-5815 | W12 | 2025-10-11 13:00 | AMAT-CENTRIS | CH-D | ExtEdge-08 | Extreme Edge | 0.97 | 270 | 40.83 | 40.97 | 38.23 | 1595.5 | TRUE | FALSE | FALSE | TRUE | 0 | 0
3674 | Rev9 | 9 | LOT2510-5815 | W12 | 2025-10-11 13:00 | AMAT-CENTRIS | CH-D | ExtEdge-09 | Extreme Edge | 0.97 | 306 | 41.39 | 40.99 | 38.25 | 1586.1 | TRUE | FALSE | FALSE | TRUE | 0 | 0
3675 | Rev9 | 9 | LOT2510-5815 | W12 | 2025-10-11 13:00 | AMAT-CENTRIS | CH-D | ExtEdge-10 | Extreme Edge | 0.97 | 342 | 40.96 | 41 | 37.91 | 1546.5 | TRUE | FALSE | FALSE | TRUE | 0 | 0
3676 | Rev9 | 9 | LOT2510-5287 | W13 | 2025-10-12 12:00 | LAM-2300FLEX | CH-A | C1 | Center | 0 |  | 40.71 | 39.11 | 36.5 | 1538.5 | TRUE | TRUE | TRUE | TRUE | 0 | 0
3677 | Rev9 | 9 | LOT2510-5287 | W13 | 2025-10-12 12:00 | LAM-2300FLEX | CH-A | Mid-Top | Mid | 0.55 | 90 | 41.07 | 40.92 | 37.03 | 1570.7 | TRUE | TRUE | TRUE | TRUE | 0 | 0
3678 | Rev9 | 9 | LOT2510-5287 | W13 | 2025-10-12 12:00 | LAM-2300FLEX | CH-A | Mid-Right | Mid | 0.55 | 0 | 40.76 | 40.54 | 37.31 | 1546.4 | TRUE | TRUE | TRUE | TRUE | 0 | 0
3679 | Rev9 | 9 | LOT2510-5287 | W13 | 2025-10-12 12:00 | LAM-2300FLEX | CH-A | Mid-Bottom | Mid | 0.55 | 270 | 41.11 | 40.22 | 37.88 | 1576.7 | TRUE | TRUE | FALSE | TRUE | 0 | 0
3680 | Rev9 | 9 | LOT2510-5287 | W13 | 2025-10-12 12:00 | LAM-2300FLEX | CH-A | Mid-Left | Mid | 0.55 | 180 | 40.52 | 40.45 | 37.64 | 1587.8 | TRUE | TRUE | TRUE | TRUE | 0 | 0
3681 | Rev9 | 9 | LOT2510-5287 | W13 | 2025-10-12 12:00 | LAM-2300FLEX | CH-A | Edge-01 | Edge | 0.85 | 0 | 41.49 | 40.75 | 38.06 | 1581 | TRUE | TRUE | FALSE | TRUE | 0 | 0
3682 | Rev9 | 9 | LOT2510-5287 | W13 | 2025-10-12 12:00 | LAM-2300FLEX | CH-A | Edge-02 | Edge | 0.85 | 36 | 41.23 | 40.59 | 38.07 | 1571.5 | TRUE | TRUE | FALSE | TRUE | 0 | 0
3683 | Rev9 | 9 | LOT2510-5287 | W13 | 2025-10-12 12:00 | LAM-2300FLEX | CH-A | Edge-03 | Edge | 0.85 | 72 | 40.86 | 41.3 | 38.2 | 1557.4 | TRUE | FALSE | FALSE | TRUE | 0 | 0
3684 | Rev9 | 9 | LOT2510-5287 | W13 | 2025-10-12 12:00 | LAM-2300FLEX | CH-A | Edge-04 | Edge | 0.85 | 108 | 41.08 | 41.13 | 38.34 | 1557.7 | TRUE | FALSE | FALSE | TRUE | 0 | 0
3685 | Rev9 | 9 | LOT2510-5287 | W13 | 2025-10-12 12:00 | LAM-2300FLEX | CH-A | Edge-05 | Edge | 0.85 | 144 | 40.86 | 41.29 | 38.12 | 1579.2 | TRUE | FALSE | FALSE | TRUE | 0 | 0
3686 | Rev9 | 9 | LOT2510-5287 | W13 | 2025-10-12 12:00 | LAM-2300FLEX | CH-A | Edge-06 | Edge | 0.85 | 180 | 40.95 | 40.86 | 38.07 | 1565.7 | TRUE | TRUE | FALSE | TRUE | 0 | 0
3687 | Rev9 | 9 | LOT2510-5287 | W13 | 2025-10-12 12:00 | LAM-2300FLEX | CH-A | Edge-07 | Edge | 0.85 | 216 | 40.93 | 40.57 | 37.75 | 1569.4 | TRUE | TRUE | TRUE | TRUE | 0 | 0
3688 | Rev9 | 9 | LOT2510-5287 | W13 | 2025-10-12 12:00 | LAM-2300FLEX | CH-A | Edge-08 | Edge | 0.85 | 252 | 41.19 | 41.11 | 37.68 | 1568.4 | TRUE | FALSE | TRUE | TRUE | 0 | 0
3689 | Rev9 | 9 | LOT2510-5287 | W13 | 2025-10-12 12:00 | LAM-2300FLEX | CH-A | Edge-09 | Edge | 0.85 | 288 | 40.73 | 41.67 | 38.2 | 1579.1 | TRUE | FALSE | FALSE | TRUE | 0 | 0
3690 | Rev9 | 9 | LOT2510-5287 | W13 | 2025-10-12 12:00 | LAM-2300FLEX | CH-A | Edge-10 | Edge | 0.85 | 324 | 41.37 | 41.1 | 38.31 | 1584.3 | TRUE | FALSE | FALSE | TRUE | 0 | 0
3691 | Rev9 | 9 | LOT2510-5287 | W13 | 2025-10-12 12:00 | LAM-2300FLEX | CH-A | ExtEdge-01 | Extreme Edge | 0.97 | 18 | 41.22 | 40.96 | 38.13 | 1577.6 | TRUE | FALSE | FALSE | TRUE | 0 | 0
3692 | Rev9 | 9 | LOT2510-5287 | W13 | 2025-10-12 12:00 | LAM-2300FLEX | CH-A | ExtEdge-02 | Extreme Edge | 0.97 | 54 | 41.23 | 41.26 | 38.31 | 1551.2 | TRUE | FALSE | FALSE | TRUE | 0 | 0
3693 | Rev9 | 9 | LOT2510-5287 | W13 | 2025-10-12 12:00 | LAM-2300FLEX | CH-A | ExtEdge-03 | Extreme Edge | 0.97 | 90 | 41.51 | 41.49 | 38.27 | 1551.6 | TRUE | FALSE | FALSE | TRUE | 0 | 0
3694 | Rev9 | 9 | LOT2510-5287 | W13 | 2025-10-12 12:00 | LAM-2300FLEX | CH-A | ExtEdge-04 | Extreme Edge | 0.97 | 126 | 40.82 | 41.17 | 37.99 | 1574.8 | TRUE | FALSE | FALSE | TRUE | 0 | 0
3695 | Rev9 | 9 | LOT2510-5287 | W13 | 2025-10-12 12:00 | LAM-2300FLEX | CH-A | ExtEdge-05 | Extreme Edge | 0.97 | 162 | 41.29 | 41.13 | 37.89 | 1590.5 | TRUE | FALSE | FALSE | TRUE | 0 | 0
3696 | Rev9 | 9 | LOT2510-5287 | W13 | 2025-10-12 12:00 | LAM-2300FLEX | CH-A | ExtEdge-06 | Extreme Edge | 0.97 | 198 | 41.43 | 40.77 | 37.67 | 1566.6 | TRUE | TRUE | TRUE | TRUE | 0 | 0
3697 | Rev9 | 9 | LOT2510-5287 | W13 | 2025-10-12 12:00 | LAM-2300FLEX | CH-A | ExtEdge-07 | Extreme Edge | 0.97 | 234 | 41.01 | 41.26 | 37.94 | 1580.9 | TRUE | FALSE | FALSE | TRUE | 0 | 0
3698 | Rev9 | 9 | LOT2510-5287 | W13 | 2025-10-12 12:00 | LAM-2300FLEX | CH-A | ExtEdge-08 | Extreme Edge | 0.97 | 270 | 41.34 | 40.78 | 38.14 | 1571.4 | TRUE | TRUE | FALSE | TRUE | 0 | 0
3699 | Rev9 | 9 | LOT2510-5287 | W13 | 2025-10-12 12:00 | LAM-2300FLEX | CH-A | ExtEdge-09 | Extreme Edge | 0.97 | 306 | 40.65 | 41.07 | 38.14 | 1567.9 | TRUE | FALSE | FALSE | TRUE | 0 | 0
3700 | Rev9 | 9 | LOT2510-5287 | W13 | 2025-10-12 12:00 | LAM-2300FLEX | CH-A | ExtEdge-10 | Extreme Edge | 0.97 | 342 | 41.46 | 41.53 | 38.53 | 1553 | TRUE | FALSE | FALSE | TRUE | 0 | 0
3701 | Rev9 | 9 | LOT2510-7543 | W14 | 2025-10-13 16:00 | AMAT-CENTRIS | CH-C | C1 | Center | 0 |  | 40.22 | 39.33 | 36.24 | 1551.7 | TRUE | TRUE | TRUE | TRUE | 0 | 0
3702 | Rev9 | 9 | LOT2510-7543 | W14 | 2025-10-13 16:00 | AMAT-CENTRIS | CH-C | Mid-Top | Mid | 0.55 | 90 | 40.98 | 40.58 | 38.03 | 1547 | TRUE | TRUE | FALSE | TRUE | 0 | 0
3703 | Rev9 | 9 | LOT2510-7543 | W14 | 2025-10-13 16:00 | AMAT-CENTRIS | CH-C | Mid-Right | Mid | 0.55 | 0 | 40.74 | 40.15 | 37.95 | 1559.9 | TRUE | TRUE | FALSE | TRUE | 0 | 0
3704 | Rev9 | 9 | LOT2510-7543 | W14 | 2025-10-13 16:00 | AMAT-CENTRIS | CH-C | Mid-Bottom | Mid | 0.55 | 270 | 40.95 | 40.35 | 37.16 | 1560 | TRUE | TRUE | TRUE | TRUE | 0 | 0
3705 | Rev9 | 9 | LOT2510-7543 | W14 | 2025-10-13 16:00 | AMAT-CENTRIS | CH-C | Mid-Left | Mid | 0.55 | 180 | 40.39 | 40.88 | 37.26 | 1595.1 | TRUE | TRUE | TRUE | TRUE | 0 | 0
3706 | Rev9 | 9 | LOT2510-7543 | W14 | 2025-10-13 16:00 | AMAT-CENTRIS | CH-C | Edge-01 | Edge | 0.85 | 0 | 41.49 | 41.54 | 37.59 | 1558.4 | TRUE | FALSE | TRUE | TRUE | 0 | 0
3707 | Rev9 | 9 | LOT2510-7543 | W14 | 2025-10-13 16:00 | AMAT-CENTRIS | CH-C | Edge-02 | Edge | 0.85 | 36 | 40.89 | 40.96 | 37.69 | 1605.9 | TRUE | FALSE | TRUE | TRUE | 0 | 0
3708 | Rev9 | 9 | LOT2510-7543 | W14 | 2025-10-13 16:00 | AMAT-CENTRIS | CH-C | Edge-03 | Edge | 0.85 | 72 | 41.27 | 41.62 | 38.17 | 1565.3 | TRUE | FALSE | FALSE | TRUE | 0 | 0
3709 | Rev9 | 9 | LOT2510-7543 | W14 | 2025-10-13 16:00 | AMAT-CENTRIS | CH-C | Edge-04 | Edge | 0.85 | 108 | 41.17 | 40.42 | 37.75 | 1571.6 | TRUE | TRUE | TRUE | TRUE | 0 | 0
3710 | Rev9 | 9 | LOT2510-7543 | W14 | 2025-10-13 16:00 | AMAT-CENTRIS | CH-C | Edge-05 | Edge | 0.85 | 144 | 41.3 | 40.87 | 37.86 | 1540.3 | TRUE | TRUE | FALSE | TRUE | 0 | 0
3711 | Rev9 | 9 | LOT2510-7543 | W14 | 2025-10-13 16:00 | AMAT-CENTRIS | CH-C | Edge-06 | Edge | 0.85 | 180 | 40.74 | 41.12 | 38.14 | 1570.4 | TRUE | FALSE | FALSE | TRUE | 0 | 0
3712 | Rev9 | 9 | LOT2510-7543 | W14 | 2025-10-13 16:00 | AMAT-CENTRIS | CH-C | Edge-07 | Edge | 0.85 | 216 | 41.28 | 41.08 | 37.77 | 1594.6 | TRUE | FALSE | TRUE | TRUE | 0 | 0
3713 | Rev9 | 9 | LOT2510-7543 | W14 | 2025-10-13 16:00 | AMAT-CENTRIS | CH-C | Edge-08 | Edge | 0.85 | 252 | 40.97 | 40.49 | 37.16 | 1558.7 | TRUE | TRUE | TRUE | TRUE | 0 | 0
3714 | Rev9 | 9 | LOT2510-7543 | W14 | 2025-10-13 16:00 | AMAT-CENTRIS | CH-C | Edge-09 | Edge | 0.85 | 288 | 41.14 | 40.92 | 36.85 | 1568.1 | TRUE | TRUE | TRUE | TRUE | 1 | 3.21 | chamber_instability_defect
3715 | Rev9 | 9 | LOT2510-7543 | W14 | 2025-10-13 16:00 | AMAT-CENTRIS | CH-C | Edge-10 | Edge | 0.85 | 324 | 40.73 | 40.3 | 37.37 | 1586.3 | TRUE | TRUE | TRUE | TRUE | 0 | 0
3716 | Rev9 | 9 | LOT2510-7543 | W14 | 2025-10-13 16:00 | AMAT-CENTRIS | CH-C | ExtEdge-01 | Extreme Edge | 0.97 | 18 | 41.23 | 41.34 | 38.58 | 1574.1 | TRUE | FALSE | FALSE | TRUE | 0 | 0
3717 | Rev9 | 9 | LOT2510-7543 | W14 | 2025-10-13 16:00 | AMAT-CENTRIS | CH-C | ExtEdge-02 | Extreme Edge | 0.97 | 54 | 42.27 | 41.1 | 37.38 | 1600.8 | FALSE | FALSE | TRUE | TRUE | 0 | 0
3718 | Rev9 | 9 | LOT2510-7543 | W14 | 2025-10-13 16:00 | AMAT-CENTRIS | CH-C | ExtEdge-03 | Extreme Edge | 0.97 | 90 | 40.81 | 40.64 | 37.98 | 1610.8 | TRUE | TRUE | FALSE | TRUE | 0 | 0
3719 | Rev9 | 9 | LOT2510-7543 | W14 | 2025-10-13 16:00 | AMAT-CENTRIS | CH-C | ExtEdge-04 | Extreme Edge | 0.97 | 126 | 40.86 | 40.62 | 38.39 | 1545.3 | TRUE | TRUE | FALSE | TRUE | 0 | 0
3720 | Rev9 | 9 | LOT2510-7543 | W14 | 2025-10-13 16:00 | AMAT-CENTRIS | CH-C | ExtEdge-05 | Extreme Edge | 0.97 | 162 | 41.09 | 41.1 | 38.54 | 1579.1 | TRUE | FALSE | FALSE | TRUE | 0 | 0
3721 | Rev9 | 9 | LOT2510-7543 | W14 | 2025-10-13 16:00 | AMAT-CENTRIS | CH-C | ExtEdge-06 | Extreme Edge | 0.97 | 198 | 41.07 | 40.67 | 38.58 | 1581.6 | TRUE | TRUE | FALSE | TRUE | 0 | 0
3722 | Rev9 | 9 | LOT2510-7543 | W14 | 2025-10-13 16:00 | AMAT-CENTRIS | CH-C | ExtEdge-07 | Extreme Edge | 0.97 | 234 | 40.71 | 41.14 | 37.74 | 1554.3 | TRUE | FALSE | TRUE | TRUE | 0 | 0
3723 | Rev9 | 9 | LOT2510-7543 | W14 | 2025-10-13 16:00 | AMAT-CENTRIS | CH-C | ExtEdge-08 | Extreme Edge | 0.97 | 270 | 41.13 | 41.18 | 38.25 | 1595.2 | TRUE | FALSE | FALSE | TRUE | 0 | 0
3724 | Rev9 | 9 | LOT2510-7543 | W14 | 2025-10-13 16:00 | AMAT-CENTRIS | CH-C | ExtEdge-09 | Extreme Edge | 0.97 | 306 | 41.61 | 41.24 | 38.06 | 1586 | TRUE | FALSE | FALSE | TRUE | 0 | 0
3725 | Rev9 | 9 | LOT2510-7543 | W14 | 2025-10-13 16:00 | AMAT-CENTRIS | CH-C | ExtEdge-10 | Extreme Edge | 0.97 | 342 | 40.78 | 40.4 | 37.68 | 1570.1 | TRUE | TRUE | TRUE | TRUE | 0 | 0
3726 | Rev9 | 9 | LOT2510-3625 | W15 | 2025-10-16 18:00 | LAM-2300FLEX | CH-A | C1 | Center | 0 |  | 40.83 | 39.26 | 36.25 | 1528.6 | TRUE | TRUE | TRUE | TRUE | 0 | 0
3727 | Rev9 | 9 | LOT2510-3625 | W15 | 2025-10-16 18:00 | LAM-2300FLEX | CH-A | Mid-Top | Mid | 0.55 | 90 | 40.93 | 41.15 | 37.36 | 1551.2 | TRUE | FALSE | TRUE | TRUE | 0 | 0
3728 | Rev9 | 9 | LOT2510-3625 | W15 | 2025-10-16 18:00 | LAM-2300FLEX | CH-A | Mid-Right | Mid | 0.55 | 0 | 40.77 | 40.31 | 37.72 | 1571.7 | TRUE | TRUE | TRUE | TRUE | 0 | 0
3729 | Rev9 | 9 | LOT2510-3625 | W15 | 2025-10-16 18:00 | LAM-2300FLEX | CH-A | Mid-Bottom | Mid | 0.55 | 270 | 41.1 | 40.46 | 37.5 | 1557.2 | TRUE | TRUE | TRUE | TRUE | 0 | 0
3730 | Rev9 | 9 | LOT2510-3625 | W15 | 2025-10-16 18:00 | LAM-2300FLEX | CH-A | Mid-Left | Mid | 0.55 | 180 | 40.5 | 40.66 | 36.94 | 1579.9 | TRUE | TRUE | TRUE | TRUE | 0 | 0
3731 | Rev9 | 9 | LOT2510-3625 | W15 | 2025-10-16 18:00 | LAM-2300FLEX | CH-A | Edge-01 | Edge | 0.85 | 0 | 40.65 | 41.1 | 36.56 | 1566 | TRUE | FALSE | TRUE | TRUE | 1 | 3.04 | chamber_instability_defect
3732 | Rev9 | 9 | LOT2510-3625 | W15 | 2025-10-16 18:00 | LAM-2300FLEX | CH-A | Edge-02 | Edge | 0.85 | 36 | 40.52 | 40.93 | 37.68 | 1561.1 | TRUE | TRUE | TRUE | TRUE | 0 | 0
3733 | Rev9 | 9 | LOT2510-3625 | W15 | 2025-10-16 18:00 | LAM-2300FLEX | CH-A | Edge-03 | Edge | 0.85 | 72 | 40.67 | 40.49 | 38.43 | 1554.2 | TRUE | TRUE | FALSE | TRUE | 0 | 0
3734 | Rev9 | 9 | LOT2510-3625 | W15 | 2025-10-16 18:00 | LAM-2300FLEX | CH-A | Edge-04 | Edge | 0.85 | 108 | 40.91 | 40.74 | 37.7 | 1576.2 | TRUE | TRUE | TRUE | TRUE | 0 | 0
3735 | Rev9 | 9 | LOT2510-3625 | W15 | 2025-10-16 18:00 | LAM-2300FLEX | CH-A | Edge-05 | Edge | 0.85 | 144 | 40.89 | 40.64 | 38.31 | 1566.1 | TRUE | TRUE | FALSE | TRUE | 0 | 0
3736 | Rev9 | 9 | LOT2510-3625 | W15 | 2025-10-16 18:00 | LAM-2300FLEX | CH-A | Edge-06 | Edge | 0.85 | 180 | 41.22 | 40.92 | 38.27 | 1569.1 | TRUE | TRUE | FALSE | TRUE | 0 | 0
3737 | Rev9 | 9 | LOT2510-3625 | W15 | 2025-10-16 18:00 | LAM-2300FLEX | CH-A | Edge-07 | Edge | 0.85 | 216 | 40.98 | 40.99 | 38.02 | 1595.8 | TRUE | FALSE | FALSE | TRUE | 0 | 0
3738 | Rev9 | 9 | LOT2510-3625 | W15 | 2025-10-16 18:00 | LAM-2300FLEX | CH-A | Edge-08 | Edge | 0.85 | 252 | 40.93 | 41.08 | 37.49 | 1568.9 | TRUE | FALSE | TRUE | TRUE | 0 | 0
3739 | Rev9 | 9 | LOT2510-3625 | W15 | 2025-10-16 18:00 | LAM-2300FLEX | CH-A | Edge-09 | Edge | 0.85 | 288 | 41.15 | 41.14 | 38.59 | 1553 | TRUE | FALSE | FALSE | TRUE | 0 | 0
3740 | Rev9 | 9 | LOT2510-3625 | W15 | 2025-10-16 18:00 | LAM-2300FLEX | CH-A | Edge-10 | Edge | 0.85 | 324 | 41.68 | 40.89 | 37.8 | 1575.2 | TRUE | TRUE | FALSE | TRUE | 0 | 0
3741 | Rev9 | 9 | LOT2510-3625 | W15 | 2025-10-16 18:00 | LAM-2300FLEX | CH-A | ExtEdge-01 | Extreme Edge | 0.97 | 18 | 40.49 | 41.42 | 37.76 | 1561.2 | TRUE | FALSE | TRUE | TRUE | 0 | 0
3742 | Rev9 | 9 | LOT2510-3625 | W15 | 2025-10-16 18:00 | LAM-2300FLEX | CH-A | ExtEdge-02 | Extreme Edge | 0.97 | 54 | 40.78 | 41.28 | 37.81 | 1553.6 | TRUE | FALSE | FALSE | TRUE | 0 | 0
3743 | Rev9 | 9 | LOT2510-3625 | W15 | 2025-10-16 18:00 | LAM-2300FLEX | CH-A | ExtEdge-03 | Extreme Edge | 0.97 | 90 | 41.53 | 41.43 | 38.46 | 1572.6 | TRUE | FALSE | FALSE | TRUE | 0 | 0
3744 | Rev9 | 9 | LOT2510-3625 | W15 | 2025-10-16 18:00 | LAM-2300FLEX | CH-A | ExtEdge-04 | Extreme Edge | 0.97 | 126 | 41.13 | 41.23 | 38.61 | 1589 | TRUE | FALSE | FALSE | TRUE | 0 | 0
3745 | Rev9 | 9 | LOT2510-3625 | W15 | 2025-10-16 18:00 | LAM-2300FLEX | CH-A | ExtEdge-05 | Extreme Edge | 0.97 | 162 | 40.8 | 40.49 | 39.52 | 1563.5 | TRUE | TRUE | FALSE | TRUE | 1 | 3.05 | chamber_instability_defect
3746 | Rev9 | 9 | LOT2510-3625 | W15 | 2025-10-16 18:00 | LAM-2300FLEX | CH-A | ExtEdge-06 | Extreme Edge | 0.97 | 198 | 41.62 | 41.61 | 38.53 | 1561.9 | TRUE | FALSE | FALSE | TRUE | 0 | 0
3747 | Rev9 | 9 | LOT2510-3625 | W15 | 2025-10-16 18:00 | LAM-2300FLEX | CH-A | ExtEdge-07 | Extreme Edge | 0.97 | 234 | 41.23 | 41.34 | 38.45 | 1576.2 | TRUE | FALSE | FALSE | TRUE | 0 | 0
3748 | Rev9 | 9 | LOT2510-3625 | W15 | 2025-10-16 18:00 | LAM-2300FLEX | CH-A | ExtEdge-08 | Extreme Edge | 0.97 | 270 | 41.42 | 41.07 | 38.13 | 1575.3 | TRUE | FALSE | FALSE | TRUE | 0 | 0
3749 | Rev9 | 9 | LOT2510-3625 | W15 | 2025-10-16 18:00 | LAM-2300FLEX | CH-A | ExtEdge-09 | Extreme Edge | 0.97 | 306 | 40.97 | 41.1 | 38.18 | 1574.7 | TRUE | FALSE | FALSE | TRUE | 0 | 0
3750 | Rev9 | 9 | LOT2510-3625 | W15 | 2025-10-16 18:00 | LAM-2300FLEX | CH-A | ExtEdge-10 | Extreme Edge | 0.97 | 342 | 41.14 | 41.22 | 38.35 | 1572.8 | TRUE | FALSE | FALSE | TRUE | 0 | 0
3751 | Rev9 | 9 | LOT2510-1901 | W16 | 2025-10-17 12:00 | AMAT-CENTRIS | CH-C | C1 | Center | 0 |  | 40.08 | 38.88 | 36.5 | 1542 | TRUE | TRUE | TRUE | TRUE | 0 | 0
3752 | Rev9 | 9 | LOT2510-1901 | W16 | 2025-10-17 12:00 | AMAT-CENTRIS | CH-C | Mid-Top | Mid | 0.55 | 90 | 40.22 | 40.54 | 37.38 | 1564.9 | TRUE | TRUE | TRUE | TRUE | 0 | 0
3753 | Rev9 | 9 | LOT2510-1901 | W16 | 2025-10-17 12:00 | AMAT-CENTRIS | CH-C | Mid-Right | Mid | 0.55 | 0 | 40.3 | 40.18 | 37.68 | 1573.5 | TRUE | TRUE | TRUE | TRUE | 0 | 0
3754 | Rev9 | 9 | LOT2510-1901 | W16 | 2025-10-17 12:00 | AMAT-CENTRIS | CH-C | Mid-Bottom | Mid | 0.55 | 270 | 40.37 | 40.87 | 36.65 | 1566.5 | TRUE | TRUE | TRUE | TRUE | 0 | 0
3755 | Rev9 | 9 | LOT2510-1901 | W16 | 2025-10-17 12:00 | AMAT-CENTRIS | CH-C | Mid-Left | Mid | 0.55 | 180 | 41.47 | 40.28 | 37.86 | 1578.6 | TRUE | TRUE | FALSE | TRUE | 0 | 0
3756 | Rev9 | 9 | LOT2510-1901 | W16 | 2025-10-17 12:00 | AMAT-CENTRIS | CH-C | Edge-01 | Edge | 0.85 | 0 | 41.07 | 40.76 | 38.21 | 1565.4 | TRUE | TRUE | FALSE | TRUE | 0 | 0
3757 | Rev9 | 9 | LOT2510-1901 | W16 | 2025-10-17 12:00 | AMAT-CENTRIS | CH-C | Edge-02 | Edge | 0.85 | 36 | 41.19 | 40.78 | 37.36 | 1541.8 | TRUE | TRUE | TRUE | TRUE | 0 | 0
3758 | Rev9 | 9 | LOT2510-1901 | W16 | 2025-10-17 12:00 | AMAT-CENTRIS | CH-C | Edge-03 | Edge | 0.85 | 72 | 41.51 | 41.15 | 37.71 | 1561.9 | TRUE | FALSE | TRUE | TRUE | 0 | 0
3759 | Rev9 | 9 | LOT2510-1901 | W16 | 2025-10-17 12:00 | AMAT-CENTRIS | CH-C | Edge-04 | Edge | 0.85 | 108 | 40.89 | 41.34 | 38.59 | 1535.9 | TRUE | FALSE | FALSE | TRUE | 0 | 0
3760 | Rev9 | 9 | LOT2510-1901 | W16 | 2025-10-17 12:00 | AMAT-CENTRIS | CH-C | Edge-05 | Edge | 0.85 | 144 | 40.9 | 40.98 | 37.66 | 1581.2 | TRUE | FALSE | TRUE | TRUE | 0 | 0
3761 | Rev9 | 9 | LOT2510-1901 | W16 | 2025-10-17 12:00 | AMAT-CENTRIS | CH-C | Edge-06 | Edge | 0.85 | 180 | 41.17 | 41.1 | 38.19 | 1587.9 | TRUE | FALSE | FALSE | TRUE | 0 | 0
3762 | Rev9 | 9 | LOT2510-1901 | W16 | 2025-10-17 12:00 | AMAT-CENTRIS | CH-C | Edge-07 | Edge | 0.85 | 216 | 41.48 | 40.54 | 37.8 | 1593.2 | TRUE | TRUE | TRUE | TRUE | 0 | 0
3763 | Rev9 | 9 | LOT2510-1901 | W16 | 2025-10-17 12:00 | AMAT-CENTRIS | CH-C | Edge-08 | Edge | 0.85 | 252 | 40.73 | 40.96 | 38.22 | 1576.3 | TRUE | FALSE | FALSE | TRUE | 0 | 0
3764 | Rev9 | 9 | LOT2510-1901 | W16 | 2025-10-17 12:00 | AMAT-CENTRIS | CH-C | Edge-09 | Edge | 0.85 | 288 | 40.73 | 40.89 | 38.21 | 1565.7 | TRUE | TRUE | FALSE | TRUE | 0 | 0
3765 | Rev9 | 9 | LOT2510-1901 | W16 | 2025-10-17 12:00 | AMAT-CENTRIS | CH-C | Edge-10 | Edge | 0.85 | 324 | 40.92 | 41.04 | 37.27 | 1541 | TRUE | FALSE | TRUE | TRUE | 1 | 3.16 | chamber_instability_defect
3766 | Rev9 | 9 | LOT2510-1901 | W16 | 2025-10-17 12:00 | AMAT-CENTRIS | CH-C | ExtEdge-01 | Extreme Edge | 0.97 | 18 | 41.44 | 41.33 | 37.98 | 1580.4 | TRUE | FALSE | FALSE | TRUE | 0 | 0
3767 | Rev9 | 9 | LOT2510-1901 | W16 | 2025-10-17 12:00 | AMAT-CENTRIS | CH-C | ExtEdge-02 | Extreme Edge | 0.97 | 54 | 40.76 | 40.86 | 38.15 | 1585.6 | TRUE | TRUE | FALSE | TRUE | 0 | 0
3768 | Rev9 | 9 | LOT2510-1901 | W16 | 2025-10-17 12:00 | AMAT-CENTRIS | CH-C | ExtEdge-03 | Extreme Edge | 0.97 | 90 | 41.51 | 41.27 | 38.19 | 1564.1 | TRUE | FALSE | FALSE | TRUE | 0 | 0
3769 | Rev9 | 9 | LOT2510-1901 | W16 | 2025-10-17 12:00 | AMAT-CENTRIS | CH-C | ExtEdge-04 | Extreme Edge | 0.97 | 126 | 41.01 | 40.9 | 38.62 | 1590.3 | TRUE | TRUE | FALSE | TRUE | 0 | 0
3770 | Rev9 | 9 | LOT2510-1901 | W16 | 2025-10-17 12:00 | AMAT-CENTRIS | CH-C | ExtEdge-05 | Extreme Edge | 0.97 | 162 | 41.69 | 41.25 | 38.97 | 1581.1 | TRUE | FALSE | FALSE | TRUE | 0 | 0
3771 | Rev9 | 9 | LOT2510-1901 | W16 | 2025-10-17 12:00 | AMAT-CENTRIS | CH-C | ExtEdge-06 | Extreme Edge | 0.97 | 198 | 41.07 | 41.22 | 37.94 | 1570.3 | TRUE | FALSE | FALSE | TRUE | 0 | 0
3772 | Rev9 | 9 | LOT2510-1901 | W16 | 2025-10-17 12:00 | AMAT-CENTRIS | CH-C | ExtEdge-07 | Extreme Edge | 0.97 | 234 | 41.23 | 41.33 | 38.47 | 1576.2 | TRUE | FALSE | FALSE | TRUE | 0 | 0
3773 | Rev9 | 9 | LOT2510-1901 | W16 | 2025-10-17 12:00 | AMAT-CENTRIS | CH-C | ExtEdge-08 | Extreme Edge | 0.97 | 270 | 40.3 | 41.49 | 37.76 | 1581.5 | TRUE | FALSE | TRUE | TRUE | 0 | 0
3774 | Rev9 | 9 | LOT2510-1901 | W16 | 2025-10-17 12:00 | AMAT-CENTRIS | CH-C | ExtEdge-09 | Extreme Edge | 0.97 | 306 | 41.23 | 41.19 | 38.52 | 1584.8 | TRUE | FALSE | FALSE | TRUE | 0 | 0
3775 | Rev9 | 9 | LOT2510-1901 | W16 | 2025-10-17 12:00 | AMAT-CENTRIS | CH-C | ExtEdge-10 | Extreme Edge | 0.97 | 342 | 40.93 | 41.36 | 37.87 | 1591.9 | TRUE | FALSE | FALSE | TRUE | 0 | 0
3776 | Rev9 | 9 | LOT2510-5385 | W17 | 2025-10-18 18:00 | AMAT-CENTRIS | CH-C | C1 | Center | 0 |  | 40.04 | 39.48 | 35.82 | 1555.2 | TRUE | TRUE | TRUE | TRUE | 0 | 0
3777 | Rev9 | 9 | LOT2510-5385 | W17 | 2025-10-18 18:00 | AMAT-CENTRIS | CH-C | Mid-Top | Mid | 0.55 | 90 | 40.64 | 41.07 | 37.6 | 1543.1 | TRUE | FALSE | TRUE | TRUE | 0 | 0
3778 | Rev9 | 9 | LOT2510-5385 | W17 | 2025-10-18 18:00 | AMAT-CENTRIS | CH-C | Mid-Right | Mid | 0.55 | 0 | 40.42 | 40.52 | 37.18 | 1543.7 | TRUE | TRUE | TRUE | TRUE | 0 | 0
3779 | Rev9 | 9 | LOT2510-5385 | W17 | 2025-10-18 18:00 | AMAT-CENTRIS | CH-C | Mid-Bottom | Mid | 0.55 | 270 | 41.16 | 40.81 | 36.89 | 1569.6 | TRUE | TRUE | TRUE | TRUE | 0 | 0
3780 | Rev9 | 9 | LOT2510-5385 | W17 | 2025-10-18 18:00 | AMAT-CENTRIS | CH-C | Mid-Left | Mid | 0.55 | 180 | 41.37 | 40.8 | 37.72 | 1556 | TRUE | TRUE | TRUE | TRUE | 0 | 0
3781 | Rev9 | 9 | LOT2510-5385 | W17 | 2025-10-18 18:00 | AMAT-CENTRIS | CH-C | Edge-01 | Edge | 0.85 | 0 | 41.1 | 40.57 | 37.82 | 1552.9 | TRUE | TRUE | FALSE | TRUE | 0 | 0
3782 | Rev9 | 9 | LOT2510-5385 | W17 | 2025-10-18 18:00 | AMAT-CENTRIS | CH-C | Edge-02 | Edge | 0.85 | 36 | 41.1 | 41.02 | 38.17 | 1543.5 | TRUE | FALSE | FALSE | TRUE | 0 | 0
3783 | Rev9 | 9 | LOT2510-5385 | W17 | 2025-10-18 18:00 | AMAT-CENTRIS | CH-C | Edge-03 | Edge | 0.85 | 72 | 41.07 | 40.82 | 37.79 | 1553.4 | TRUE | TRUE | TRUE | TRUE | 0 | 0
3784 | Rev9 | 9 | LOT2510-5385 | W17 | 2025-10-18 18:00 | AMAT-CENTRIS | CH-C | Edge-04 | Edge | 0.85 | 108 | 41.12 | 40.57 | 38.17 | 1547.7 | TRUE | TRUE | FALSE | TRUE | 0 | 0
3785 | Rev9 | 9 | LOT2510-5385 | W17 | 2025-10-18 18:00 | AMAT-CENTRIS | CH-C | Edge-05 | Edge | 0.85 | 144 | 40.88 | 40.81 | 37.14 | 1511.1 | TRUE | TRUE | TRUE | FALSE | 1 | 3.19 | chamber_instability_defect
3786 | Rev9 | 9 | LOT2510-5385 | W17 | 2025-10-18 18:00 | AMAT-CENTRIS | CH-C | Edge-06 | Edge | 0.85 | 180 | 41.42 | 40.72 | 37.82 | 1570.7 | TRUE | TRUE | FALSE | TRUE | 0 | 0
3787 | Rev9 | 9 | LOT2510-5385 | W17 | 2025-10-18 18:00 | AMAT-CENTRIS | CH-C | Edge-07 | Edge | 0.85 | 216 | 41.93 | 41.05 | 38.43 | 1589.1 | TRUE | FALSE | FALSE | TRUE | 0 | 0
3788 | Rev9 | 9 | LOT2510-5385 | W17 | 2025-10-18 18:00 | AMAT-CENTRIS | CH-C | Edge-08 | Edge | 0.85 | 252 | 41.76 | 40.88 | 36.05 | 1527.4 | TRUE | TRUE | TRUE | TRUE | 1 | 3.14 | chamber_instability_defect
3789 | Rev9 | 9 | LOT2510-5385 | W17 | 2025-10-18 18:00 | AMAT-CENTRIS | CH-C | Edge-09 | Edge | 0.85 | 288 | 40.76 | 40.68 | 38.13 | 1551 | TRUE | TRUE | FALSE | TRUE | 0 | 0
3790 | Rev9 | 9 | LOT2510-5385 | W17 | 2025-10-18 18:00 | AMAT-CENTRIS | CH-C | Edge-10 | Edge | 0.85 | 324 | 41.27 | 40.91 | 38.23 | 1521.4 | TRUE | TRUE | FALSE | TRUE | 0 | 0
3791 | Rev9 | 9 | LOT2510-5385 | W17 | 2025-10-18 18:00 | AMAT-CENTRIS | CH-C | ExtEdge-01 | Extreme Edge | 0.97 | 18 | 41.28 | 41.01 | 38.03 | 1557.4 | TRUE | FALSE | FALSE | TRUE | 0 | 0
3792 | Rev9 | 9 | LOT2510-5385 | W17 | 2025-10-18 18:00 | AMAT-CENTRIS | CH-C | ExtEdge-02 | Extreme Edge | 0.97 | 54 | 41.64 | 41.78 | 37.78 | 1561.5 | TRUE | FALSE | TRUE | TRUE | 0 | 0
3793 | Rev9 | 9 | LOT2510-5385 | W17 | 2025-10-18 18:00 | AMAT-CENTRIS | CH-C | ExtEdge-03 | Extreme Edge | 0.97 | 90 | 41.35 | 41.49 | 38.14 | 1589.1 | TRUE | FALSE | FALSE | TRUE | 0 | 0
3794 | Rev9 | 9 | LOT2510-5385 | W17 | 2025-10-18 18:00 | AMAT-CENTRIS | CH-C | ExtEdge-04 | Extreme Edge | 0.97 | 126 | 41.68 | 40.86 | 38.25 | 1573.3 | TRUE | TRUE | FALSE | TRUE | 0 | 0
3795 | Rev9 | 9 | LOT2510-5385 | W17 | 2025-10-18 18:00 | AMAT-CENTRIS | CH-C | ExtEdge-05 | Extreme Edge | 0.97 | 162 | 41.07 | 41.21 | 37.89 | 1539.5 | TRUE | FALSE | FALSE | TRUE | 0 | 0
3796 | Rev9 | 9 | LOT2510-5385 | W17 | 2025-10-18 18:00 | AMAT-CENTRIS | CH-C | ExtEdge-06 | Extreme Edge | 0.97 | 198 | 40.94 | 41.32 | 38.61 | 1579.9 | TRUE | FALSE | FALSE | TRUE | 0 | 0
3797 | Rev9 | 9 | LOT2510-5385 | W17 | 2025-10-18 18:00 | AMAT-CENTRIS | CH-C | ExtEdge-07 | Extreme Edge | 0.97 | 234 | 41.06 | 41.18 | 38.6 | 1536.4 | TRUE | FALSE | FALSE | TRUE | 0 | 0
3798 | Rev9 | 9 | LOT2510-5385 | W17 | 2025-10-18 18:00 | AMAT-CENTRIS | CH-C | ExtEdge-08 | Extreme Edge | 0.97 | 270 | 41.11 | 41.2 | 37.77 | 1536.4 | TRUE | FALSE | TRUE | TRUE | 0 | 0
3799 | Rev9 | 9 | LOT2510-5385 | W17 | 2025-10-18 18:00 | AMAT-CENTRIS | CH-C | ExtEdge-09 | Extreme Edge | 0.97 | 306 | 41.58 | 41.37 | 38.05 | 1608.5 | TRUE | FALSE | FALSE | TRUE | 0 | 0
3800 | Rev9 | 9 | LOT2510-5385 | W17 | 2025-10-18 18:00 | AMAT-CENTRIS | CH-C | ExtEdge-10 | Extreme Edge | 0.97 | 342 | 41.29 | 41.38 | 36.96 | 1549.4 | TRUE | FALSE | TRUE | TRUE | 0 | 0
3801 | Rev10 | 10 | LOT2510-9739 | W01 | 2025-10-19 11:00 | AMAT-CENTRIS | CH-C | C1 | Center | 0 |  | 40.22 | 39.11 | 36.56 | 1555.2 | TRUE | TRUE | TRUE | TRUE | 0 | 0
3802 | Rev10 | 10 | LOT2510-9739 | W01 | 2025-10-19 11:00 | AMAT-CENTRIS | CH-C | Mid-Top | Mid | 0.55 | 90 | 40.31 | 39.52 | 36.07 | 1588 | TRUE | TRUE | TRUE | TRUE | 1 | 2.2 | baseline_random_particle
3803 | Rev10 | 10 | LOT2510-9739 | W01 | 2025-10-19 11:00 | AMAT-CENTRIS | CH-C | Mid-Right | Mid | 0.55 | 0 | 39.85 | 39.11 | 36.51 | 1567.4 | TRUE | TRUE | TRUE | TRUE | 0 | 0
3804 | Rev10 | 10 | LOT2510-9739 | W01 | 2025-10-19 11:00 | AMAT-CENTRIS | CH-C | Mid-Bottom | Mid | 0.55 | 270 | 40.18 | 39.2 | 36.39 | 1561.5 | TRUE | TRUE | TRUE | TRUE | 0 | 0
3805 | Rev10 | 10 | LOT2510-9739 | W01 | 2025-10-19 11:00 | AMAT-CENTRIS | CH-C | Mid-Left | Mid | 0.55 | 180 | 40.14 | 39.02 | 36.47 | 1559.7 | TRUE | TRUE | TRUE | TRUE | 0 | 0
3806 | Rev10 | 10 | LOT2510-9739 | W01 | 2025-10-19 11:00 | AMAT-CENTRIS | CH-C | Edge-01 | Edge | 0.85 | 0 | 40.48 | 39.07 | 36.35 | 1559 | TRUE | TRUE | TRUE | TRUE | 0 | 0
3807 | Rev10 | 10 | LOT2510-9739 | W01 | 2025-10-19 11:00 | AMAT-CENTRIS | CH-C | Edge-02 | Edge | 0.85 | 36 | 40.24 | 39.45 | 36.31 | 1552.7 | TRUE | TRUE | TRUE | TRUE | 0 | 0
3808 | Rev10 | 10 | LOT2510-9739 | W01 | 2025-10-19 11:00 | AMAT-CENTRIS | CH-C | Edge-03 | Edge | 0.85 | 72 | 39.98 | 39.01 | 37.55 | 1575.6 | TRUE | TRUE | TRUE | TRUE | 1 | 1.59 | baseline_random_particle
3809 | Rev10 | 10 | LOT2510-9739 | W01 | 2025-10-19 11:00 | AMAT-CENTRIS | CH-C | Edge-04 | Edge | 0.85 | 108 | 40.23 | 39.03 | 36.84 | 1559.8 | TRUE | TRUE | TRUE | TRUE | 0 | 0
3810 | Rev10 | 10 | LOT2510-9739 | W01 | 2025-10-19 11:00 | AMAT-CENTRIS | CH-C | Edge-05 | Edge | 0.85 | 144 | 39.76 | 39.12 | 36.13 | 1565.6 | TRUE | TRUE | TRUE | TRUE | 0 | 0
3811 | Rev10 | 10 | LOT2510-9739 | W01 | 2025-10-19 11:00 | AMAT-CENTRIS | CH-C | Edge-06 | Edge | 0.85 | 180 | 40.32 | 39.23 | 36.57 | 1553.9 | TRUE | TRUE | TRUE | TRUE | 1 | 1.3 | baseline_random_particle
3812 | Rev10 | 10 | LOT2510-9739 | W01 | 2025-10-19 11:00 | AMAT-CENTRIS | CH-C | Edge-07 | Edge | 0.85 | 216 | 40.3 | 38.82 | 36.02 | 1527.7 | TRUE | TRUE | TRUE | TRUE | 0 | 0
3813 | Rev10 | 10 | LOT2510-9739 | W01 | 2025-10-19 11:00 | AMAT-CENTRIS | CH-C | Edge-08 | Edge | 0.85 | 252 | 40.05 | 39.14 | 36.21 | 1555.8 | TRUE | TRUE | TRUE | TRUE | 0 | 0
3814 | Rev10 | 10 | LOT2510-9739 | W01 | 2025-10-19 11:00 | AMAT-CENTRIS | CH-C | Edge-09 | Edge | 0.85 | 288 | 40.34 | 39.16 | 36.68 | 1569.8 | TRUE | TRUE | TRUE | TRUE | 0 | 0
3815 | Rev10 | 10 | LOT2510-9739 | W01 | 2025-10-19 11:00 | AMAT-CENTRIS | CH-C | Edge-10 | Edge | 0.85 | 324 | 40.21 | 38.99 | 36.58 | 1559.1 | TRUE | TRUE | TRUE | TRUE | 0 | 0
3816 | Rev10 | 10 | LOT2510-9739 | W01 | 2025-10-19 11:00 | AMAT-CENTRIS | CH-C | ExtEdge-01 | Extreme Edge | 0.97 | 18 | 40.32 | 39.39 | 36.82 | 1554.3 | TRUE | TRUE | TRUE | TRUE | 0 | 0
3817 | Rev10 | 10 | LOT2510-9739 | W01 | 2025-10-19 11:00 | AMAT-CENTRIS | CH-C | ExtEdge-02 | Extreme Edge | 0.97 | 54 | 40.12 | 38.85 | 36.73 | 1558.8 | TRUE | TRUE | TRUE | TRUE | 0 | 0
3818 | Rev10 | 10 | LOT2510-9739 | W01 | 2025-10-19 11:00 | AMAT-CENTRIS | CH-C | ExtEdge-03 | Extreme Edge | 0.97 | 90 | 40.05 | 39.68 | 36.34 | 1567 | TRUE | TRUE | TRUE | TRUE | 0 | 0
3819 | Rev10 | 10 | LOT2510-9739 | W01 | 2025-10-19 11:00 | AMAT-CENTRIS | CH-C | ExtEdge-04 | Extreme Edge | 0.97 | 126 | 40.36 | 39.36 | 36.19 | 1555.7 | TRUE | TRUE | TRUE | TRUE | 0 | 0
3820 | Rev10 | 10 | LOT2510-9739 | W01 | 2025-10-19 11:00 | AMAT-CENTRIS | CH-C | ExtEdge-05 | Extreme Edge | 0.97 | 162 | 39.64 | 39.15 | 36.74 | 1553.2 | TRUE | TRUE | TRUE | TRUE | 0 | 0
3821 | Rev10 | 10 | LOT2510-9739 | W01 | 2025-10-19 11:00 | AMAT-CENTRIS | CH-C | ExtEdge-06 | Extreme Edge | 0.97 | 198 | 40.29 | 39.37 | 36.45 | 1571.8 | TRUE | TRUE | TRUE | TRUE | 0 | 0
3822 | Rev10 | 10 | LOT2510-9739 | W01 | 2025-10-19 11:00 | AMAT-CENTRIS | CH-C | ExtEdge-07 | Extreme Edge | 0.97 | 234 | 40.47 | 39.7 | 36.7 | 1555.7 | TRUE | TRUE | TRUE | TRUE | 0 | 0
3823 | Rev10 | 10 | LOT2510-9739 | W01 | 2025-10-19 11:00 | AMAT-CENTRIS | CH-C | ExtEdge-08 | Extreme Edge | 0.97 | 270 | 39.97 | 39.2 | 36.5 | 1569.5 | TRUE | TRUE | TRUE | TRUE | 0 | 0
3824 | Rev10 | 10 | LOT2510-9739 | W01 | 2025-10-19 11:00 | AMAT-CENTRIS | CH-C | ExtEdge-09 | Extreme Edge | 0.97 | 306 | 40.02 | 39.53 | 36.3 | 1565.6 | TRUE | TRUE | TRUE | TRUE | 0 | 0
3825 | Rev10 | 10 | LOT2510-9739 | W01 | 2025-10-19 11:00 | AMAT-CENTRIS | CH-C | ExtEdge-10 | Extreme Edge | 0.97 | 342 | 40.39 | 38.9 | 35.99 | 1576.1 | TRUE | TRUE | TRUE | TRUE | 0 | 0
3826 | Rev10 | 10 | LOT2510-2590 | W02 | 2025-10-21 10:00 | LAM-2300FLEX | CH-B | C1 | Center | 0 |  | 40.29 | 39.44 | 35.69 | 1547.2 | TRUE | TRUE | TRUE | TRUE | 0 | 0
3827 | Rev10 | 10 | LOT2510-2590 | W02 | 2025-10-21 10:00 | LAM-2300FLEX | CH-B | Mid-Top | Mid | 0.55 | 90 | 40 | 39.14 | 36.4 | 1548.4 | TRUE | TRUE | TRUE | TRUE | 0 | 0
3828 | Rev10 | 10 | LOT2510-2590 | W02 | 2025-10-21 10:00 | LAM-2300FLEX | CH-B | Mid-Right | Mid | 0.55 | 0 | 40.06 | 38.68 | 36.5 | 1568.9 | TRUE | TRUE | TRUE | TRUE | 0 | 0
3829 | Rev10 | 10 | LOT2510-2590 | W02 | 2025-10-21 10:00 | LAM-2300FLEX | CH-B | Mid-Bottom | Mid | 0.55 | 270 | 40.15 | 39.18 | 36.27 | 1543.6 | TRUE | TRUE | TRUE | TRUE | 0 | 0
3830 | Rev10 | 10 | LOT2510-2590 | W02 | 2025-10-21 10:00 | LAM-2300FLEX | CH-B | Mid-Left | Mid | 0.55 | 180 | 40.39 | 39.53 | 36.23 | 1572.8 | TRUE | TRUE | TRUE | TRUE | 0 | 0
3831 | Rev10 | 10 | LOT2510-2590 | W02 | 2025-10-21 10:00 | LAM-2300FLEX | CH-B | Edge-01 | Edge | 0.85 | 0 | 40.21 | 39.35 | 36.14 | 1565.1 | TRUE | TRUE | TRUE | TRUE | 0 | 0
3832 | Rev10 | 10 | LOT2510-2590 | W02 | 2025-10-21 10:00 | LAM-2300FLEX | CH-B | Edge-02 | Edge | 0.85 | 36 | 40.3 | 38.82 | 36.46 | 1565 | TRUE | TRUE | TRUE | TRUE | 0 | 0
3833 | Rev10 | 10 | LOT2510-2590 | W02 | 2025-10-21 10:00 | LAM-2300FLEX | CH-B | Edge-03 | Edge | 0.85 | 72 | 40.52 | 38.47 | 36.37 | 1565 | TRUE | TRUE | TRUE | TRUE | 0 | 0
3834 | Rev10 | 10 | LOT2510-2590 | W02 | 2025-10-21 10:00 | LAM-2300FLEX | CH-B | Edge-04 | Edge | 0.85 | 108 | 40.04 | 39 | 36.08 | 1575.4 | TRUE | TRUE | TRUE | TRUE | 0 | 0
3835 | Rev10 | 10 | LOT2510-2590 | W02 | 2025-10-21 10:00 | LAM-2300FLEX | CH-B | Edge-05 | Edge | 0.85 | 144 | 40.11 | 39.09 | 36.59 | 1589.2 | TRUE | TRUE | TRUE | TRUE | 0 | 0
3836 | Rev10 | 10 | LOT2510-2590 | W02 | 2025-10-21 10:00 | LAM-2300FLEX | CH-B | Edge-06 | Edge | 0.85 | 180 | 39.98 | 38.84 | 36.44 | 1532.5 | TRUE | TRUE | TRUE | TRUE | 0 | 0
3837 | Rev10 | 10 | LOT2510-2590 | W02 | 2025-10-21 10:00 | LAM-2300FLEX | CH-B | Edge-07 | Edge | 0.85 | 216 | 40.1 | 39.16 | 36.34 | 1584.1 | TRUE | TRUE | TRUE | TRUE | 0 | 0
3838 | Rev10 | 10 | LOT2510-2590 | W02 | 2025-10-21 10:00 | LAM-2300FLEX | CH-B | Edge-08 | Edge | 0.85 | 252 | 40.08 | 39.46 | 35.87 | 1534.5 | TRUE | TRUE | TRUE | TRUE | 0 | 0
3839 | Rev10 | 10 | LOT2510-2590 | W02 | 2025-10-21 10:00 | LAM-2300FLEX | CH-B | Edge-09 | Edge | 0.85 | 288 | 40.33 | 39.22 | 36.24 | 1602.2 | TRUE | TRUE | TRUE | TRUE | 0 | 0
3840 | Rev10 | 10 | LOT2510-2590 | W02 | 2025-10-21 10:00 | LAM-2300FLEX | CH-B | Edge-10 | Edge | 0.85 | 324 | 39.95 | 39.45 | 36.19 | 1549.5 | TRUE | TRUE | TRUE | TRUE | 0 | 0
3841 | Rev10 | 10 | LOT2510-2590 | W02 | 2025-10-21 10:00 | LAM-2300FLEX | CH-B | ExtEdge-01 | Extreme Edge | 0.97 | 18 | 40.17 | 39.14 | 36.02 | 1560.3 | TRUE | TRUE | TRUE | TRUE | 0 | 0
3842 | Rev10 | 10 | LOT2510-2590 | W02 | 2025-10-21 10:00 | LAM-2300FLEX | CH-B | ExtEdge-02 | Extreme Edge | 0.97 | 54 | 39.75 | 39.26 | 35.92 | 1572.5 | TRUE | TRUE | TRUE | TRUE | 0 | 0
3843 | Rev10 | 10 | LOT2510-2590 | W02 | 2025-10-21 10:00 | LAM-2300FLEX | CH-B | ExtEdge-03 | Extreme Edge | 0.97 | 90 | 39.98 | 38.93 | 35.65 | 1575.9 | TRUE | TRUE | TRUE | TRUE | 0 | 0
3844 | Rev10 | 10 | LOT2510-2590 | W02 | 2025-10-21 10:00 | LAM-2300FLEX | CH-B | ExtEdge-04 | Extreme Edge | 0.97 | 126 | 40.12 | 38.77 | 36.22 | 1576.6 | TRUE | TRUE | TRUE | TRUE | 0 | 0
3845 | Rev10 | 10 | LOT2510-2590 | W02 | 2025-10-21 10:00 | LAM-2300FLEX | CH-B | ExtEdge-05 | Extreme Edge | 0.97 | 162 | 40.41 | 39.22 | 36.21 | 1559.2 | TRUE | TRUE | TRUE | TRUE | 0 | 0
3846 | Rev10 | 10 | LOT2510-2590 | W02 | 2025-10-21 10:00 | LAM-2300FLEX | CH-B | ExtEdge-06 | Extreme Edge | 0.97 | 198 | 39.91 | 39.2 | 36.43 | 1555 | TRUE | TRUE | TRUE | TRUE | 0 | 0
3847 | Rev10 | 10 | LOT2510-2590 | W02 | 2025-10-21 10:00 | LAM-2300FLEX | CH-B | ExtEdge-07 | Extreme Edge | 0.97 | 234 | 40.23 | 39.1 | 36.06 | 1557.9 | TRUE | TRUE | TRUE | TRUE | 0 | 0
3848 | Rev10 | 10 | LOT2510-2590 | W02 | 2025-10-21 10:00 | LAM-2300FLEX | CH-B | ExtEdge-08 | Extreme Edge | 0.97 | 270 | 40.25 | 39.02 | 36.53 | 1527.5 | TRUE | TRUE | TRUE | TRUE | 0 | 0
3849 | Rev10 | 10 | LOT2510-2590 | W02 | 2025-10-21 10:00 | LAM-2300FLEX | CH-B | ExtEdge-09 | Extreme Edge | 0.97 | 306 | 39.77 | 39 | 36.39 | 1541.3 | TRUE | TRUE | TRUE | TRUE | 1 | 1.34 | baseline_random_particle
3850 | Rev10 | 10 | LOT2510-2590 | W02 | 2025-10-21 10:00 | LAM-2300FLEX | CH-B | ExtEdge-10 | Extreme Edge | 0.97 | 342 | 40.32 | 38.87 | 36.12 | 1574.6 | TRUE | TRUE | TRUE | TRUE | 0 | 0
3851 | Rev10 | 10 | LOT2510-8193 | W03 | 2025-10-24 17:00 | LAM-2300FLEX | CH-B | C1 | Center | 0 |  | 40.26 | 38.96 | 36.17 | 1552.6 | TRUE | TRUE | TRUE | TRUE | 0 | 0
3852 | Rev10 | 10 | LOT2510-8193 | W03 | 2025-10-24 17:00 | LAM-2300FLEX | CH-B | Mid-Top | Mid | 0.55 | 90 | 40.46 | 39.08 | 37.1 | 1592.4 | TRUE | TRUE | TRUE | TRUE | 0 | 0
3853 | Rev10 | 10 | LOT2510-8193 | W03 | 2025-10-24 17:00 | LAM-2300FLEX | CH-B | Mid-Right | Mid | 0.55 | 0 | 40.26 | 39.08 | 36.42 | 1544.8 | TRUE | TRUE | TRUE | TRUE | 0 | 0
3854 | Rev10 | 10 | LOT2510-8193 | W03 | 2025-10-24 17:00 | LAM-2300FLEX | CH-B | Mid-Bottom | Mid | 0.55 | 270 | 40.2 | 39.36 | 36.67 | 1554.4 | TRUE | TRUE | TRUE | TRUE | 0 | 0
3855 | Rev10 | 10 | LOT2510-8193 | W03 | 2025-10-24 17:00 | LAM-2300FLEX | CH-B | Mid-Left | Mid | 0.55 | 180 | 40.24 | 38.95 | 36.48 | 1575.5 | TRUE | TRUE | TRUE | TRUE | 0 | 0
3856 | Rev10 | 10 | LOT2510-8193 | W03 | 2025-10-24 17:00 | LAM-2300FLEX | CH-B | Edge-01 | Edge | 0.85 | 0 | 40.27 | 39.58 | 36.03 | 1570 | TRUE | TRUE | TRUE | TRUE | 0 | 0
3857 | Rev10 | 10 | LOT2510-8193 | W03 | 2025-10-24 17:00 | LAM-2300FLEX | CH-B | Edge-02 | Edge | 0.85 | 36 | 40.23 | 39.16 | 36.59 | 1549.4 | TRUE | TRUE | TRUE | TRUE | 0 | 0
3858 | Rev10 | 10 | LOT2510-8193 | W03 | 2025-10-24 17:00 | LAM-2300FLEX | CH-B | Edge-03 | Edge | 0.85 | 72 | 39.76 | 39.15 | 36.2 | 1543.5 | TRUE | TRUE | TRUE | TRUE | 0 | 0
3859 | Rev10 | 10 | LOT2510-8193 | W03 | 2025-10-24 17:00 | LAM-2300FLEX | CH-B | Edge-04 | Edge | 0.85 | 108 | 40.24 | 39.03 | 36.66 | 1551.3 | TRUE | TRUE | TRUE | TRUE | 0 | 0
3860 | Rev10 | 10 | LOT2510-8193 | W03 | 2025-10-24 17:00 | LAM-2300FLEX | CH-B | Edge-05 | Edge | 0.85 | 144 | 40.2 | 39.36 | 36.28 | 1573.3 | TRUE | TRUE | TRUE | TRUE | 0 | 0
3861 | Rev10 | 10 | LOT2510-8193 | W03 | 2025-10-24 17:00 | LAM-2300FLEX | CH-B | Edge-06 | Edge | 0.85 | 180 | 39.99 | 38.77 | 36.28 | 1569.5 | TRUE | TRUE | TRUE | TRUE | 0 | 0
3862 | Rev10 | 10 | LOT2510-8193 | W03 | 2025-10-24 17:00 | LAM-2300FLEX | CH-B | Edge-07 | Edge | 0.85 | 216 | 40.35 | 38.99 | 36.55 | 1573.4 | TRUE | TRUE | TRUE | TRUE | 0 | 0
3863 | Rev10 | 10 | LOT2510-8193 | W03 | 2025-10-24 17:00 | LAM-2300FLEX | CH-B | Edge-08 | Edge | 0.85 | 252 | 40.18 | 38.99 | 36.38 | 1569.5 | TRUE | TRUE | TRUE | TRUE | 0 | 0
3864 | Rev10 | 10 | LOT2510-8193 | W03 | 2025-10-24 17:00 | LAM-2300FLEX | CH-B | Edge-09 | Edge | 0.85 | 288 | 40.31 | 39.93 | 36.54 | 1559 | TRUE | TRUE | TRUE | TRUE | 0 | 0
3865 | Rev10 | 10 | LOT2510-8193 | W03 | 2025-10-24 17:00 | LAM-2300FLEX | CH-B | Edge-10 | Edge | 0.85 | 324 | 40.28 | 39.18 | 36.69 | 1564.9 | TRUE | TRUE | TRUE | TRUE | 0 | 0
3866 | Rev10 | 10 | LOT2510-8193 | W03 | 2025-10-24 17:00 | LAM-2300FLEX | CH-B | ExtEdge-01 | Extreme Edge | 0.97 | 18 | 40.18 | 39.37 | 36.77 | 1572.9 | TRUE | TRUE | TRUE | TRUE | 0 | 0
3867 | Rev10 | 10 | LOT2510-8193 | W03 | 2025-10-24 17:00 | LAM-2300FLEX | CH-B | ExtEdge-02 | Extreme Edge | 0.97 | 54 | 39.92 | 39.66 | 36.23 | 1570.5 | TRUE | TRUE | TRUE | TRUE | 0 | 0
3868 | Rev10 | 10 | LOT2510-8193 | W03 | 2025-10-24 17:00 | LAM-2300FLEX | CH-B | ExtEdge-03 | Extreme Edge | 0.97 | 90 | 40.36 | 39.5 | 35.92 | 1578.2 | TRUE | TRUE | TRUE | TRUE | 1 | 1.86 | baseline_random_particle
3869 | Rev10 | 10 | LOT2510-8193 | W03 | 2025-10-24 17:00 | LAM-2300FLEX | CH-B | ExtEdge-04 | Extreme Edge | 0.97 | 126 | 40.24 | 39.53 | 37 | 1597.7 | TRUE | TRUE | TRUE | TRUE | 0 | 0
3870 | Rev10 | 10 | LOT2510-8193 | W03 | 2025-10-24 17:00 | LAM-2300FLEX | CH-B | ExtEdge-05 | Extreme Edge | 0.97 | 162 | 40.04 | 39.06 | 37.23 | 1548.6 | TRUE | TRUE | TRUE | TRUE | 0 | 0
3871 | Rev10 | 10 | LOT2510-8193 | W03 | 2025-10-24 17:00 | LAM-2300FLEX | CH-B | ExtEdge-06 | Extreme Edge | 0.97 | 198 | 39.93 | 39.22 | 36.84 | 1548.4 | TRUE | TRUE | TRUE | TRUE | 0 | 0
3872 | Rev10 | 10 | LOT2510-8193 | W03 | 2025-10-24 17:00 | LAM-2300FLEX | CH-B | ExtEdge-07 | Extreme Edge | 0.97 | 234 | 39.78 | 39.7 | 36.78 | 1584.3 | TRUE | TRUE | TRUE | TRUE | 0 | 0
3873 | Rev10 | 10 | LOT2510-8193 | W03 | 2025-10-24 17:00 | LAM-2300FLEX | CH-B | ExtEdge-08 | Extreme Edge | 0.97 | 270 | 40 | 39.03 | 36.61 | 1547.8 | TRUE | TRUE | TRUE | TRUE | 0 | 0
3874 | Rev10 | 10 | LOT2510-8193 | W03 | 2025-10-24 17:00 | LAM-2300FLEX | CH-B | ExtEdge-09 | Extreme Edge | 0.97 | 306 | 40.17 | 38.86 | 36.28 | 1550.5 | TRUE | TRUE | TRUE | TRUE | 0 | 0
3875 | Rev10 | 10 | LOT2510-8193 | W03 | 2025-10-24 17:00 | LAM-2300FLEX | CH-B | ExtEdge-10 | Extreme Edge | 0.97 | 342 | 39.84 | 39.97 | 36.45 | 1548.6 | TRUE | TRUE | TRUE | TRUE | 0 | 0
3876 | Rev10 | 10 | LOT2510-4769 | W04 | 2025-10-26 07:00 | LAM-2300FLEX | CH-A | C1 | Center | 0 |  | 40.18 | 39.49 | 36.46 | 1553.5 | TRUE | TRUE | TRUE | TRUE | 0 | 0
3877 | Rev10 | 10 | LOT2510-4769 | W04 | 2025-10-26 07:00 | LAM-2300FLEX | CH-A | Mid-Top | Mid | 0.55 | 90 | 40.62 | 39.15 | 35.92 | 1565.1 | TRUE | TRUE | TRUE | TRUE | 0 | 0
3878 | Rev10 | 10 | LOT2510-4769 | W04 | 2025-10-26 07:00 | LAM-2300FLEX | CH-A | Mid-Right | Mid | 0.55 | 0 | 39.91 | 39.09 | 35.81 | 1562.2 | TRUE | TRUE | TRUE | TRUE | 0 | 0
3879 | Rev10 | 10 | LOT2510-4769 | W04 | 2025-10-26 07:00 | LAM-2300FLEX | CH-A | Mid-Bottom | Mid | 0.55 | 270 | 39.73 | 39.37 | 36.81 | 1547.1 | TRUE | TRUE | TRUE | TRUE | 0 | 0
3880 | Rev10 | 10 | LOT2510-4769 | W04 | 2025-10-26 07:00 | LAM-2300FLEX | CH-A | Mid-Left | Mid | 0.55 | 180 | 40.48 | 39.31 | 36.94 | 1548.1 | TRUE | TRUE | TRUE | TRUE | 0 | 0
3881 | Rev10 | 10 | LOT2510-4769 | W04 | 2025-10-26 07:00 | LAM-2300FLEX | CH-A | Edge-01 | Edge | 0.85 | 0 | 40.46 | 39.51 | 36.29 | 1572.6 | TRUE | TRUE | TRUE | TRUE | 0 | 0
3882 | Rev10 | 10 | LOT2510-4769 | W04 | 2025-10-26 07:00 | LAM-2300FLEX | CH-A | Edge-02 | Edge | 0.85 | 36 | 39.94 | 39.08 | 36.7 | 1551.6 | TRUE | TRUE | TRUE | TRUE | 0 | 0
3883 | Rev10 | 10 | LOT2510-4769 | W04 | 2025-10-26 07:00 | LAM-2300FLEX | CH-A | Edge-03 | Edge | 0.85 | 72 | 39.96 | 39.54 | 36.42 | 1573.3 | TRUE | TRUE | TRUE | TRUE | 0 | 0
3884 | Rev10 | 10 | LOT2510-4769 | W04 | 2025-10-26 07:00 | LAM-2300FLEX | CH-A | Edge-04 | Edge | 0.85 | 108 | 40.32 | 39.29 | 35.71 | 1533.5 | TRUE | TRUE | TRUE | TRUE | 0 | 0
3885 | Rev10 | 10 | LOT2510-4769 | W04 | 2025-10-26 07:00 | LAM-2300FLEX | CH-A | Edge-05 | Edge | 0.85 | 144 | 39.91 | 39.28 | 36.38 | 1542 | TRUE | TRUE | TRUE | TRUE | 0 | 0
3886 | Rev10 | 10 | LOT2510-4769 | W04 | 2025-10-26 07:00 | LAM-2300FLEX | CH-A | Edge-06 | Edge | 0.85 | 180 | 40.31 | 39.32 | 36.64 | 1547.8 | TRUE | TRUE | TRUE | TRUE | 1 | 1.83 | baseline_random_particle
3887 | Rev10 | 10 | LOT2510-4769 | W04 | 2025-10-26 07:00 | LAM-2300FLEX | CH-A | Edge-07 | Edge | 0.85 | 216 | 40.3 | 39 | 36.24 | 1570 | TRUE | TRUE | TRUE | TRUE | 0 | 0
3888 | Rev10 | 10 | LOT2510-4769 | W04 | 2025-10-26 07:00 | LAM-2300FLEX | CH-A | Edge-08 | Edge | 0.85 | 252 | 40.24 | 38.99 | 36.25 | 1564.7 | TRUE | TRUE | TRUE | TRUE | 0 | 0
3889 | Rev10 | 10 | LOT2510-4769 | W04 | 2025-10-26 07:00 | LAM-2300FLEX | CH-A | Edge-09 | Edge | 0.85 | 288 | 39.96 | 39.39 | 36.03 | 1598.6 | TRUE | TRUE | TRUE | TRUE | 0 | 0
3890 | Rev10 | 10 | LOT2510-4769 | W04 | 2025-10-26 07:00 | LAM-2300FLEX | CH-A | Edge-10 | Edge | 0.85 | 324 | 39.68 | 39.42 | 36.46 | 1533.8 | TRUE | TRUE | TRUE | TRUE | 0 | 0
3891 | Rev10 | 10 | LOT2510-4769 | W04 | 2025-10-26 07:00 | LAM-2300FLEX | CH-A | ExtEdge-01 | Extreme Edge | 0.97 | 18 | 40.11 | 39.36 | 36.69 | 1571.5 | TRUE | TRUE | TRUE | TRUE | 0 | 0
3892 | Rev10 | 10 | LOT2510-4769 | W04 | 2025-10-26 07:00 | LAM-2300FLEX | CH-A | ExtEdge-02 | Extreme Edge | 0.97 | 54 | 40.12 | 39.28 | 36.04 | 1558.5 | TRUE | TRUE | TRUE | TRUE | 0 | 0
3893 | Rev10 | 10 | LOT2510-4769 | W04 | 2025-10-26 07:00 | LAM-2300FLEX | CH-A | ExtEdge-03 | Extreme Edge | 0.97 | 90 | 39.74 | 39.51 | 36.55 | 1554.8 | TRUE | TRUE | TRUE | TRUE | 0 | 0
3894 | Rev10 | 10 | LOT2510-4769 | W04 | 2025-10-26 07:00 | LAM-2300FLEX | CH-A | ExtEdge-04 | Extreme Edge | 0.97 | 126 | 40.56 | 39.61 | 36.53 | 1585.7 | TRUE | TRUE | TRUE | TRUE | 0 | 0
3895 | Rev10 | 10 | LOT2510-4769 | W04 | 2025-10-26 07:00 | LAM-2300FLEX | CH-A | ExtEdge-05 | Extreme Edge | 0.97 | 162 | 39.96 | 39.41 | 35.92 | 1550.2 | TRUE | TRUE | TRUE | TRUE | 0 | 0
3896 | Rev10 | 10 | LOT2510-4769 | W04 | 2025-10-26 07:00 | LAM-2300FLEX | CH-A | ExtEdge-06 | Extreme Edge | 0.97 | 198 | 40.15 | 39.37 | 36.41 | 1561.3 | TRUE | TRUE | TRUE | TRUE | 0 | 0
3897 | Rev10 | 10 | LOT2510-4769 | W04 | 2025-10-26 07:00 | LAM-2300FLEX | CH-A | ExtEdge-07 | Extreme Edge | 0.97 | 234 | 40.12 | 38.94 | 36.16 | 1532.7 | TRUE | TRUE | TRUE | TRUE | 0 | 0
3898 | Rev10 | 10 | LOT2510-4769 | W04 | 2025-10-26 07:00 | LAM-2300FLEX | CH-A | ExtEdge-08 | Extreme Edge | 0.97 | 270 | 39.81 | 39.34 | 36.39 | 1551.1 | TRUE | TRUE | TRUE | TRUE | 0 | 0
3899 | Rev10 | 10 | LOT2510-4769 | W04 | 2025-10-26 07:00 | LAM-2300FLEX | CH-A | ExtEdge-09 | Extreme Edge | 0.97 | 306 | 39.8 | 39.28 | 36.05 | 1533.9 | TRUE | TRUE | TRUE | TRUE | 0 | 0
3900 | Rev10 | 10 | LOT2510-4769 | W04 | 2025-10-26 07:00 | LAM-2300FLEX | CH-A | ExtEdge-10 | Extreme Edge | 0.97 | 342 | 40.31 | 38.77 | 36.57 | 1569.8 | TRUE | TRUE | TRUE | TRUE | 0 | 0
3901 | Rev10 | 10 | LOT2510-5535 | W05 | 2025-10-29 08:00 | LAM-2300FLEX | CH-A | C1 | Center | 0 |  | 40.04 | 39.36 | 36.39 | 1563.7 | TRUE | TRUE | TRUE | TRUE | 0 | 0
3902 | Rev10 | 10 | LOT2510-5535 | W05 | 2025-10-29 08:00 | LAM-2300FLEX | CH-A | Mid-Top | Mid | 0.55 | 90 | 39.85 | 39.23 | 36.49 | 1564 | TRUE | TRUE | TRUE | TRUE | 0 | 0
3903 | Rev10 | 10 | LOT2510-5535 | W05 | 2025-10-29 08:00 | LAM-2300FLEX | CH-A | Mid-Right | Mid | 0.55 | 0 | 40.65 | 39.47 | 36.14 | 1572.2 | TRUE | TRUE | TRUE | TRUE | 0 | 0
3904 | Rev10 | 10 | LOT2510-5535 | W05 | 2025-10-29 08:00 | LAM-2300FLEX | CH-A | Mid-Bottom | Mid | 0.55 | 270 | 40.3 | 39.08 | 36.29 | 1565.2 | TRUE | TRUE | TRUE | TRUE | 0 | 0
3905 | Rev10 | 10 | LOT2510-5535 | W05 | 2025-10-29 08:00 | LAM-2300FLEX | CH-A | Mid-Left | Mid | 0.55 | 180 | 40.08 | 38.91 | 36.74 | 1549.9 | TRUE | TRUE | TRUE | TRUE | 0 | 0
3906 | Rev10 | 10 | LOT2510-5535 | W05 | 2025-10-29 08:00 | LAM-2300FLEX | CH-A | Edge-01 | Edge | 0.85 | 0 | 40.19 | 38.97 | 36.7 | 1550 | TRUE | TRUE | TRUE | TRUE | 0 | 0
3907 | Rev10 | 10 | LOT2510-5535 | W05 | 2025-10-29 08:00 | LAM-2300FLEX | CH-A | Edge-02 | Edge | 0.85 | 36 | 40.28 | 39.48 | 36.29 | 1551.6 | TRUE | TRUE | TRUE | TRUE | 0 | 0
3908 | Rev10 | 10 | LOT2510-5535 | W05 | 2025-10-29 08:00 | LAM-2300FLEX | CH-A | Edge-03 | Edge | 0.85 | 72 | 40.01 | 38.94 | 37.43 | 1574.1 | TRUE | TRUE | TRUE | TRUE | 0 | 0
3909 | Rev10 | 10 | LOT2510-5535 | W05 | 2025-10-29 08:00 | LAM-2300FLEX | CH-A | Edge-04 | Edge | 0.85 | 108 | 40.26 | 39.26 | 35.51 | 1528 | TRUE | TRUE | TRUE | TRUE | 1 | 1.66 | baseline_random_particle
3910 | Rev10 | 10 | LOT2510-5535 | W05 | 2025-10-29 08:00 | LAM-2300FLEX | CH-A | Edge-05 | Edge | 0.85 | 144 | 40.19 | 38.94 | 36.21 | 1553.6 | TRUE | TRUE | TRUE | TRUE | 0 | 0
3911 | Rev10 | 10 | LOT2510-5535 | W05 | 2025-10-29 08:00 | LAM-2300FLEX | CH-A | Edge-06 | Edge | 0.85 | 180 | 40.67 | 39.35 | 36.48 | 1559.9 | TRUE | TRUE | TRUE | TRUE | 0 | 0
3912 | Rev10 | 10 | LOT2510-5535 | W05 | 2025-10-29 08:00 | LAM-2300FLEX | CH-A | Edge-07 | Edge | 0.85 | 216 | 40.22 | 39.22 | 36.45 | 1565.4 | TRUE | TRUE | TRUE | TRUE | 0 | 0
3913 | Rev10 | 10 | LOT2510-5535 | W05 | 2025-10-29 08:00 | LAM-2300FLEX | CH-A | Edge-08 | Edge | 0.85 | 252 | 39.68 | 39.23 | 36.38 | 1569.9 | TRUE | TRUE | TRUE | TRUE | 0 | 0
3914 | Rev10 | 10 | LOT2510-5535 | W05 | 2025-10-29 08:00 | LAM-2300FLEX | CH-A | Edge-09 | Edge | 0.85 | 288 | 40.08 | 39.15 | 36.6 | 1577.4 | TRUE | TRUE | TRUE | TRUE | 0 | 0
3915 | Rev10 | 10 | LOT2510-5535 | W05 | 2025-10-29 08:00 | LAM-2300FLEX | CH-A | Edge-10 | Edge | 0.85 | 324 | 40.13 | 38.72 | 35.89 | 1555.3 | TRUE | TRUE | TRUE | TRUE | 0 | 0
3916 | Rev10 | 10 | LOT2510-5535 | W05 | 2025-10-29 08:00 | LAM-2300FLEX | CH-A | ExtEdge-01 | Extreme Edge | 0.97 | 18 | 39.51 | 39.17 | 36.05 | 1563.5 | TRUE | TRUE | TRUE | TRUE | 0 | 0
3917 | Rev10 | 10 | LOT2510-5535 | W05 | 2025-10-29 08:00 | LAM-2300FLEX | CH-A | ExtEdge-02 | Extreme Edge | 0.97 | 54 | 39.83 | 38.72 | 36.82 | 1562.2 | TRUE | TRUE | TRUE | TRUE | 0 | 0
3918 | Rev10 | 10 | LOT2510-5535 | W05 | 2025-10-29 08:00 | LAM-2300FLEX | CH-A | ExtEdge-03 | Extreme Edge | 0.97 | 90 | 40.78 | 39.66 | 36.47 | 1578.5 | TRUE | TRUE | TRUE | TRUE | 0 | 0
3919 | Rev10 | 10 | LOT2510-5535 | W05 | 2025-10-29 08:00 | LAM-2300FLEX | CH-A | ExtEdge-04 | Extreme Edge | 0.97 | 126 | 40.11 | 38.92 | 36.01 | 1539.6 | TRUE | TRUE | TRUE | TRUE | 0 | 0
3920 | Rev10 | 10 | LOT2510-5535 | W05 | 2025-10-29 08:00 | LAM-2300FLEX | CH-A | ExtEdge-05 | Extreme Edge | 0.97 | 162 | 40.25 | 39.06 | 36.57 | 1578.6 | TRUE | TRUE | TRUE | TRUE | 0 | 0
3921 | Rev10 | 10 | LOT2510-5535 | W05 | 2025-10-29 08:00 | LAM-2300FLEX | CH-A | ExtEdge-06 | Extreme Edge | 0.97 | 198 | 40.34 | 38.85 | 36.39 | 1559.1 | TRUE | TRUE | TRUE | TRUE | 0 | 0
3922 | Rev10 | 10 | LOT2510-5535 | W05 | 2025-10-29 08:00 | LAM-2300FLEX | CH-A | ExtEdge-07 | Extreme Edge | 0.97 | 234 | 40.12 | 39.09 | 36.95 | 1575.8 | TRUE | TRUE | TRUE | TRUE | 0 | 0
3923 | Rev10 | 10 | LOT2510-5535 | W05 | 2025-10-29 08:00 | LAM-2300FLEX | CH-A | ExtEdge-08 | Extreme Edge | 0.97 | 270 | 39.81 | 39.69 | 36.97 | 1532.6 | TRUE | TRUE | TRUE | TRUE | 0 | 0
3924 | Rev10 | 10 | LOT2510-5535 | W05 | 2025-10-29 08:00 | LAM-2300FLEX | CH-A | ExtEdge-09 | Extreme Edge | 0.97 | 306 | 39.96 | 38.96 | 36.06 | 1557.9 | TRUE | TRUE | TRUE | TRUE | 0 | 0
3925 | Rev10 | 10 | LOT2510-5535 | W05 | 2025-10-29 08:00 | LAM-2300FLEX | CH-A | ExtEdge-10 | Extreme Edge | 0.97 | 342 | 39.95 | 39.36 | 35.95 | 1583.7 | TRUE | TRUE | TRUE | TRUE | 0 | 0
3926 | Rev10 | 10 | LOT2510-4974 | W06 | 2025-10-31 07:00 | AMAT-CENTRIS | CH-C | C1 | Center | 0 |  | 40.13 | 39.73 | 36.22 | 1558.5 | TRUE | TRUE | TRUE | TRUE | 0 | 0
3927 | Rev10 | 10 | LOT2510-4974 | W06 | 2025-10-31 07:00 | AMAT-CENTRIS | CH-C | Mid-Top | Mid | 0.55 | 90 | 40.04 | 39.61 | 36.93 | 1582.3 | TRUE | TRUE | TRUE | TRUE | 1 | 1.86 | baseline_random_particle
3928 | Rev10 | 10 | LOT2510-4974 | W06 | 2025-10-31 07:00 | AMAT-CENTRIS | CH-C | Mid-Right | Mid | 0.55 | 0 | 40.03 | 39.38 | 36.4 | 1558.2 | TRUE | TRUE | TRUE | TRUE | 0 | 0
3929 | Rev10 | 10 | LOT2510-4974 | W06 | 2025-10-31 07:00 | AMAT-CENTRIS | CH-C | Mid-Bottom | Mid | 0.55 | 270 | 39.88 | 39.09 | 36.03 | 1563 | TRUE | TRUE | TRUE | TRUE | 0 | 0
3930 | Rev10 | 10 | LOT2510-4974 | W06 | 2025-10-31 07:00 | AMAT-CENTRIS | CH-C | Mid-Left | Mid | 0.55 | 180 | 39.8 | 39.06 | 36.25 | 1566.6 | TRUE | TRUE | TRUE | TRUE | 0 | 0
3931 | Rev10 | 10 | LOT2510-4974 | W06 | 2025-10-31 07:00 | AMAT-CENTRIS | CH-C | Edge-01 | Edge | 0.85 | 0 | 40.11 | 39.4 | 36.01 | 1539.3 | TRUE | TRUE | TRUE | TRUE | 0 | 0
3932 | Rev10 | 10 | LOT2510-4974 | W06 | 2025-10-31 07:00 | AMAT-CENTRIS | CH-C | Edge-02 | Edge | 0.85 | 36 | 40.09 | 38.97 | 36.22 | 1579 | TRUE | TRUE | TRUE | TRUE | 0 | 0
3933 | Rev10 | 10 | LOT2510-4974 | W06 | 2025-10-31 07:00 | AMAT-CENTRIS | CH-C | Edge-03 | Edge | 0.85 | 72 | 40.06 | 39.61 | 36.41 | 1578.1 | TRUE | TRUE | TRUE | TRUE | 0 | 0
3934 | Rev10 | 10 | LOT2510-4974 | W06 | 2025-10-31 07:00 | AMAT-CENTRIS | CH-C | Edge-04 | Edge | 0.85 | 108 | 39.7 | 39.31 | 35.9 | 1558.6 | TRUE | TRUE | TRUE | TRUE | 0 | 0
3935 | Rev10 | 10 | LOT2510-4974 | W06 | 2025-10-31 07:00 | AMAT-CENTRIS | CH-C | Edge-05 | Edge | 0.85 | 144 | 40.04 | 39.09 | 36.06 | 1552.5 | TRUE | TRUE | TRUE | TRUE | 0 | 0
3936 | Rev10 | 10 | LOT2510-4974 | W06 | 2025-10-31 07:00 | AMAT-CENTRIS | CH-C | Edge-06 | Edge | 0.85 | 180 | 40.1 | 39.74 | 36.09 | 1564.3 | TRUE | TRUE | TRUE | TRUE | 0 | 0
3937 | Rev10 | 10 | LOT2510-4974 | W06 | 2025-10-31 07:00 | AMAT-CENTRIS | CH-C | Edge-07 | Edge | 0.85 | 216 | 40.32 | 39.17 | 35.77 | 1588.4 | TRUE | TRUE | TRUE | TRUE | 0 | 0
3938 | Rev10 | 10 | LOT2510-4974 | W06 | 2025-10-31 07:00 | AMAT-CENTRIS | CH-C | Edge-08 | Edge | 0.85 | 252 | 40.03 | 38.92 | 35.92 | 1576.1 | TRUE | TRUE | TRUE | TRUE | 0 | 0
3939 | Rev10 | 10 | LOT2510-4974 | W06 | 2025-10-31 07:00 | AMAT-CENTRIS | CH-C | Edge-09 | Edge | 0.85 | 288 | 39.92 | 38.65 | 36.47 | 1551.1 | TRUE | TRUE | TRUE | TRUE | 0 | 0
3940 | Rev10 | 10 | LOT2510-4974 | W06 | 2025-10-31 07:00 | AMAT-CENTRIS | CH-C | Edge-10 | Edge | 0.85 | 324 | 40.48 | 39.17 | 36.65 | 1571.8 | TRUE | TRUE | TRUE | TRUE | 0 | 0
3941 | Rev10 | 10 | LOT2510-4974 | W06 | 2025-10-31 07:00 | AMAT-CENTRIS | CH-C | ExtEdge-01 | Extreme Edge | 0.97 | 18 | 40.21 | 39.52 | 36.44 | 1543.3 | TRUE | TRUE | TRUE | TRUE | 0 | 0
3942 | Rev10 | 10 | LOT2510-4974 | W06 | 2025-10-31 07:00 | AMAT-CENTRIS | CH-C | ExtEdge-02 | Extreme Edge | 0.97 | 54 | 40.12 | 39.36 | 36.68 | 1573.3 | TRUE | TRUE | TRUE | TRUE | 0 | 0
3943 | Rev10 | 10 | LOT2510-4974 | W06 | 2025-10-31 07:00 | AMAT-CENTRIS | CH-C | ExtEdge-03 | Extreme Edge | 0.97 | 90 | 40.18 | 38.84 | 36.3 | 1549.8 | TRUE | TRUE | TRUE | TRUE | 0 | 0
3944 | Rev10 | 10 | LOT2510-4974 | W06 | 2025-10-31 07:00 | AMAT-CENTRIS | CH-C | ExtEdge-04 | Extreme Edge | 0.97 | 126 | 40.07 | 39.34 | 37.06 | 1561.6 | TRUE | TRUE | TRUE | TRUE | 0 | 0
3945 | Rev10 | 10 | LOT2510-4974 | W06 | 2025-10-31 07:00 | AMAT-CENTRIS | CH-C | ExtEdge-05 | Extreme Edge | 0.97 | 162 | 39.99 | 39.47 | 35.84 | 1545.1 | TRUE | TRUE | TRUE | TRUE | 0 | 0
3946 | Rev10 | 10 | LOT2510-4974 | W06 | 2025-10-31 07:00 | AMAT-CENTRIS | CH-C | ExtEdge-06 | Extreme Edge | 0.97 | 198 | 39.88 | 39.02 | 36.54 | 1588.9 | TRUE | TRUE | TRUE | TRUE | 0 | 0
3947 | Rev10 | 10 | LOT2510-4974 | W06 | 2025-10-31 07:00 | AMAT-CENTRIS | CH-C | ExtEdge-07 | Extreme Edge | 0.97 | 234 | 40.03 | 38.73 | 36.6 | 1580.9 | TRUE | TRUE | TRUE | TRUE | 0 | 0
3948 | Rev10 | 10 | LOT2510-4974 | W06 | 2025-10-31 07:00 | AMAT-CENTRIS | CH-C | ExtEdge-08 | Extreme Edge | 0.97 | 270 | 40.06 | 39.07 | 36.81 | 1585.7 | TRUE | TRUE | TRUE | TRUE | 1 | 2.47 | baseline_random_particle
3949 | Rev10 | 10 | LOT2510-4974 | W06 | 2025-10-31 07:00 | AMAT-CENTRIS | CH-C | ExtEdge-09 | Extreme Edge | 0.97 | 306 | 40.47 | 38.96 | 36.6 | 1563.3 | TRUE | TRUE | TRUE | TRUE | 0 | 0
3950 | Rev10 | 10 | LOT2510-4974 | W06 | 2025-10-31 07:00 | AMAT-CENTRIS | CH-C | ExtEdge-10 | Extreme Edge | 0.97 | 342 | 40.42 | 39.03 | 36.38 | 1535.1 | TRUE | TRUE | TRUE | TRUE | 0 | 0
3951 | Rev10 | 10 | LOT2511-6137 | W07 | 2025-11-03 13:00 | AMAT-CENTRIS | CH-C | C1 | Center | 0 |  | 39.97 | 38.96 | 36.45 | 1566.1 | TRUE | TRUE | TRUE | TRUE | 0 | 0
3952 | Rev10 | 10 | LOT2511-6137 | W07 | 2025-11-03 13:00 | AMAT-CENTRIS | CH-C | Mid-Top | Mid | 0.55 | 90 | 40.02 | 39.31 | 36.23 | 1571.8 | TRUE | TRUE | TRUE | TRUE | 0 | 0
3953 | Rev10 | 10 | LOT2511-6137 | W07 | 2025-11-03 13:00 | AMAT-CENTRIS | CH-C | Mid-Right | Mid | 0.55 | 0 | 40.56 | 38.9 | 35.98 | 1535.8 | TRUE | TRUE | TRUE | TRUE | 0 | 0
3954 | Rev10 | 10 | LOT2511-6137 | W07 | 2025-11-03 13:00 | AMAT-CENTRIS | CH-C | Mid-Bottom | Mid | 0.55 | 270 | 40.15 | 38.59 | 36.35 | 1555.8 | TRUE | TRUE | TRUE | TRUE | 0 | 0
3955 | Rev10 | 10 | LOT2511-6137 | W07 | 2025-11-03 13:00 | AMAT-CENTRIS | CH-C | Mid-Left | Mid | 0.55 | 180 | 40.17 | 38.95 | 35.2 | 1521.6 | TRUE | TRUE | TRUE | TRUE | 1 | 2.08 | baseline_random_particle
3956 | Rev10 | 10 | LOT2511-6137 | W07 | 2025-11-03 13:00 | AMAT-CENTRIS | CH-C | Edge-01 | Edge | 0.85 | 0 | 40.32 | 39.12 | 36.17 | 1552.5 | TRUE | TRUE | TRUE | TRUE | 0 | 0
3957 | Rev10 | 10 | LOT2511-6137 | W07 | 2025-11-03 13:00 | AMAT-CENTRIS | CH-C | Edge-02 | Edge | 0.85 | 36 | 40.3 | 39.5 | 36.84 | 1538.7 | TRUE | TRUE | TRUE | TRUE | 0 | 0
3958 | Rev10 | 10 | LOT2511-6137 | W07 | 2025-11-03 13:00 | AMAT-CENTRIS | CH-C | Edge-03 | Edge | 0.85 | 72 | 40.14 | 39.43 | 36.33 | 1560.8 | TRUE | TRUE | TRUE | TRUE | 0 | 0
3959 | Rev10 | 10 | LOT2511-6137 | W07 | 2025-11-03 13:00 | AMAT-CENTRIS | CH-C | Edge-04 | Edge | 0.85 | 108 | 40.56 | 38.77 | 36.92 | 1534.9 | TRUE | TRUE | TRUE | TRUE | 0 | 0
3960 | Rev10 | 10 | LOT2511-6137 | W07 | 2025-11-03 13:00 | AMAT-CENTRIS | CH-C | Edge-05 | Edge | 0.85 | 144 | 39.77 | 39.37 | 36.65 | 1558.6 | TRUE | TRUE | TRUE | TRUE | 0 | 0
3961 | Rev10 | 10 | LOT2511-6137 | W07 | 2025-11-03 13:00 | AMAT-CENTRIS | CH-C | Edge-06 | Edge | 0.85 | 180 | 40.02 | 38.84 | 36.56 | 1581.3 | TRUE | TRUE | TRUE | TRUE | 0 | 0
3962 | Rev10 | 10 | LOT2511-6137 | W07 | 2025-11-03 13:00 | AMAT-CENTRIS | CH-C | Edge-07 | Edge | 0.85 | 216 | 40.31 | 39.35 | 36.13 | 1538 | TRUE | TRUE | TRUE | TRUE | 0 | 0
3963 | Rev10 | 10 | LOT2511-6137 | W07 | 2025-11-03 13:00 | AMAT-CENTRIS | CH-C | Edge-08 | Edge | 0.85 | 252 | 40.24 | 38.58 | 36.8 | 1547.2 | TRUE | TRUE | TRUE | TRUE | 0 | 0
3964 | Rev10 | 10 | LOT2511-6137 | W07 | 2025-11-03 13:00 | AMAT-CENTRIS | CH-C | Edge-09 | Edge | 0.85 | 288 | 40.31 | 38.86 | 36.37 | 1577.1 | TRUE | TRUE | TRUE | TRUE | 0 | 0
3965 | Rev10 | 10 | LOT2511-6137 | W07 | 2025-11-03 13:00 | AMAT-CENTRIS | CH-C | Edge-10 | Edge | 0.85 | 324 | 40.44 | 39.17 | 36.09 | 1560.7 | TRUE | TRUE | TRUE | TRUE | 1 | 0.74 | baseline_random_particle
3966 | Rev10 | 10 | LOT2511-6137 | W07 | 2025-11-03 13:00 | AMAT-CENTRIS | CH-C | ExtEdge-01 | Extreme Edge | 0.97 | 18 | 40.19 | 38.77 | 36.56 | 1566.5 | TRUE | TRUE | TRUE | TRUE | 0 | 0
3967 | Rev10 | 10 | LOT2511-6137 | W07 | 2025-11-03 13:00 | AMAT-CENTRIS | CH-C | ExtEdge-02 | Extreme Edge | 0.97 | 54 | 40.17 | 39.12 | 36.67 | 1555.6 | TRUE | TRUE | TRUE | TRUE | 0 | 0
3968 | Rev10 | 10 | LOT2511-6137 | W07 | 2025-11-03 13:00 | AMAT-CENTRIS | CH-C | ExtEdge-03 | Extreme Edge | 0.97 | 90 | 40.04 | 39.37 | 36.55 | 1566.4 | TRUE | TRUE | TRUE | TRUE | 0 | 0
3969 | Rev10 | 10 | LOT2511-6137 | W07 | 2025-11-03 13:00 | AMAT-CENTRIS | CH-C | ExtEdge-04 | Extreme Edge | 0.97 | 126 | 39.41 | 38.89 | 36.7 | 1563.9 | TRUE | TRUE | TRUE | TRUE | 0 | 0
3970 | Rev10 | 10 | LOT2511-6137 | W07 | 2025-11-03 13:00 | AMAT-CENTRIS | CH-C | ExtEdge-05 | Extreme Edge | 0.97 | 162 | 39.82 | 39.22 | 36.49 | 1575.2 | TRUE | TRUE | TRUE | TRUE | 0 | 0
3971 | Rev10 | 10 | LOT2511-6137 | W07 | 2025-11-03 13:00 | AMAT-CENTRIS | CH-C | ExtEdge-06 | Extreme Edge | 0.97 | 198 | 40.56 | 38.61 | 36.82 | 1562.9 | TRUE | TRUE | TRUE | TRUE | 0 | 0
3972 | Rev10 | 10 | LOT2511-6137 | W07 | 2025-11-03 13:00 | AMAT-CENTRIS | CH-C | ExtEdge-07 | Extreme Edge | 0.97 | 234 | 40.37 | 39.41 | 36.73 | 1562.7 | TRUE | TRUE | TRUE | TRUE | 0 | 0
3973 | Rev10 | 10 | LOT2511-6137 | W07 | 2025-11-03 13:00 | AMAT-CENTRIS | CH-C | ExtEdge-08 | Extreme Edge | 0.97 | 270 | 39.65 | 39.12 | 36.25 | 1559.5 | TRUE | TRUE | TRUE | TRUE | 0 | 0
3974 | Rev10 | 10 | LOT2511-6137 | W07 | 2025-11-03 13:00 | AMAT-CENTRIS | CH-C | ExtEdge-09 | Extreme Edge | 0.97 | 306 | 40.05 | 39.4 | 36.03 | 1574.1 | TRUE | TRUE | TRUE | TRUE | 0 | 0
3975 | Rev10 | 10 | LOT2511-6137 | W07 | 2025-11-03 13:00 | AMAT-CENTRIS | CH-C | ExtEdge-10 | Extreme Edge | 0.97 | 342 | 39.78 | 38.99 | 36.25 | 1568.1 | TRUE | TRUE | TRUE | TRUE | 0 | 0
3976 | Rev10 | 10 | LOT2511-6271 | W08 | 2025-11-05 14:00 | AMAT-CENTRIS | CH-D | C1 | Center | 0 |  | 40.43 | 39.39 | 36.51 | 1580.6 | TRUE | TRUE | TRUE | TRUE | 0 | 0
3977 | Rev10 | 10 | LOT2511-6271 | W08 | 2025-11-05 14:00 | AMAT-CENTRIS | CH-D | Mid-Top | Mid | 0.55 | 90 | 40.26 | 38.8 | 36.07 | 1545.9 | TRUE | TRUE | TRUE | TRUE | 0 | 0
3978 | Rev10 | 10 | LOT2511-6271 | W08 | 2025-11-05 14:00 | AMAT-CENTRIS | CH-D | Mid-Right | Mid | 0.55 | 0 | 40.18 | 39.16 | 36.13 | 1536.6 | TRUE | TRUE | TRUE | TRUE | 0 | 0
3979 | Rev10 | 10 | LOT2511-6271 | W08 | 2025-11-05 14:00 | AMAT-CENTRIS | CH-D | Mid-Bottom | Mid | 0.55 | 270 | 40.06 | 39.16 | 36.87 | 1564.6 | TRUE | TRUE | TRUE | TRUE | 0 | 0
3980 | Rev10 | 10 | LOT2511-6271 | W08 | 2025-11-05 14:00 | AMAT-CENTRIS | CH-D | Mid-Left | Mid | 0.55 | 180 | 39.96 | 39.27 | 36.33 | 1570.5 | TRUE | TRUE | TRUE | TRUE | 0 | 0
3981 | Rev10 | 10 | LOT2511-6271 | W08 | 2025-11-05 14:00 | AMAT-CENTRIS | CH-D | Edge-01 | Edge | 0.85 | 0 | 40.38 | 39.45 | 36.39 | 1567.2 | TRUE | TRUE | TRUE | TRUE | 0 | 0
3982 | Rev10 | 10 | LOT2511-6271 | W08 | 2025-11-05 14:00 | AMAT-CENTRIS | CH-D | Edge-02 | Edge | 0.85 | 36 | 40.23 | 39.63 | 36.21 | 1543.5 | TRUE | TRUE | TRUE | TRUE | 0 | 0
3983 | Rev10 | 10 | LOT2511-6271 | W08 | 2025-11-05 14:00 | AMAT-CENTRIS | CH-D | Edge-03 | Edge | 0.85 | 72 | 40.2 | 38.99 | 35.53 | 1551.3 | TRUE | TRUE | TRUE | TRUE | 0 | 0
3984 | Rev10 | 10 | LOT2511-6271 | W08 | 2025-11-05 14:00 | AMAT-CENTRIS | CH-D | Edge-04 | Edge | 0.85 | 108 | 40.12 | 38.98 | 36.09 | 1579.4 | TRUE | TRUE | TRUE | TRUE | 0 | 0
3985 | Rev10 | 10 | LOT2511-6271 | W08 | 2025-11-05 14:00 | AMAT-CENTRIS | CH-D | Edge-05 | Edge | 0.85 | 144 | 40.25 | 39.2 | 36.51 | 1556.8 | TRUE | TRUE | TRUE | TRUE | 0 | 0
3986 | Rev10 | 10 | LOT2511-6271 | W08 | 2025-11-05 14:00 | AMAT-CENTRIS | CH-D | Edge-06 | Edge | 0.85 | 180 | 40.58 | 38.64 | 36.84 | 1577.6 | TRUE | TRUE | TRUE | TRUE | 0 | 0
3987 | Rev10 | 10 | LOT2511-6271 | W08 | 2025-11-05 14:00 | AMAT-CENTRIS | CH-D | Edge-07 | Edge | 0.85 | 216 | 40.39 | 38.84 | 36.8 | 1549.8 | TRUE | TRUE | TRUE | TRUE | 0 | 0
3988 | Rev10 | 10 | LOT2511-6271 | W08 | 2025-11-05 14:00 | AMAT-CENTRIS | CH-D | Edge-08 | Edge | 0.85 | 252 | 39.93 | 39.01 | 36.06 | 1576.3 | TRUE | TRUE | TRUE | TRUE | 0 | 0
3989 | Rev10 | 10 | LOT2511-6271 | W08 | 2025-11-05 14:00 | AMAT-CENTRIS | CH-D | Edge-09 | Edge | 0.85 | 288 | 40.11 | 39.6 | 36.29 | 1557.9 | TRUE | TRUE | TRUE | TRUE | 0 | 0
3990 | Rev10 | 10 | LOT2511-6271 | W08 | 2025-11-05 14:00 | AMAT-CENTRIS | CH-D | Edge-10 | Edge | 0.85 | 324 | 40.13 | 39.13 | 36.55 | 1539.9 | TRUE | TRUE | TRUE | TRUE | 0 | 0
3991 | Rev10 | 10 | LOT2511-6271 | W08 | 2025-11-05 14:00 | AMAT-CENTRIS | CH-D | ExtEdge-01 | Extreme Edge | 0.97 | 18 | 39.72 | 39.45 | 36.55 | 1591.3 | TRUE | TRUE | TRUE | TRUE | 0 | 0
3992 | Rev10 | 10 | LOT2511-6271 | W08 | 2025-11-05 14:00 | AMAT-CENTRIS | CH-D | ExtEdge-02 | Extreme Edge | 0.97 | 54 | 40.48 | 39.81 | 36.51 | 1563.1 | TRUE | TRUE | TRUE | TRUE | 0 | 0
3993 | Rev10 | 10 | LOT2511-6271 | W08 | 2025-11-05 14:00 | AMAT-CENTRIS | CH-D | ExtEdge-03 | Extreme Edge | 0.97 | 90 | 40.1 | 38.98 | 36.26 | 1564.3 | TRUE | TRUE | TRUE | TRUE | 0 | 0
3994 | Rev10 | 10 | LOT2511-6271 | W08 | 2025-11-05 14:00 | AMAT-CENTRIS | CH-D | ExtEdge-04 | Extreme Edge | 0.97 | 126 | 40.16 | 39 | 36.04 | 1580.9 | TRUE | TRUE | TRUE | TRUE | 0 | 0
3995 | Rev10 | 10 | LOT2511-6271 | W08 | 2025-11-05 14:00 | AMAT-CENTRIS | CH-D | ExtEdge-05 | Extreme Edge | 0.97 | 162 | 39.92 | 39.86 | 35.86 | 1559.3 | TRUE | TRUE | TRUE | TRUE | 0 | 0
3996 | Rev10 | 10 | LOT2511-6271 | W08 | 2025-11-05 14:00 | AMAT-CENTRIS | CH-D | ExtEdge-06 | Extreme Edge | 0.97 | 198 | 39.78 | 39.31 | 36.61 | 1547.1 | TRUE | TRUE | TRUE | TRUE | 0 | 0
3997 | Rev10 | 10 | LOT2511-6271 | W08 | 2025-11-05 14:00 | AMAT-CENTRIS | CH-D | ExtEdge-07 | Extreme Edge | 0.97 | 234 | 40.14 | 39.36 | 36.45 | 1567.4 | TRUE | TRUE | TRUE | TRUE | 0 | 0
3998 | Rev10 | 10 | LOT2511-6271 | W08 | 2025-11-05 14:00 | AMAT-CENTRIS | CH-D | ExtEdge-08 | Extreme Edge | 0.97 | 270 | 39.86 | 39.37 | 36.08 | 1566.4 | TRUE | TRUE | TRUE | TRUE | 0 | 0
3999 | Rev10 | 10 | LOT2511-6271 | W08 | 2025-11-05 14:00 | AMAT-CENTRIS | CH-D | ExtEdge-09 | Extreme Edge | 0.97 | 306 | 40.05 | 39.09 | 36.98 | 1567.9 | TRUE | TRUE | TRUE | TRUE | 0 | 0
4000 | Rev10 | 10 | LOT2511-6271 | W08 | 2025-11-05 14:00 | AMAT-CENTRIS | CH-D | ExtEdge-10 | Extreme Edge | 0.97 | 342 | 40.26 | 39.23 | 37.17 | 1572.5 | TRUE | TRUE | TRUE | TRUE | 0 | 0
4001 | Rev10 | 10 | LOT2511-5282 | W09 | 2025-11-06 18:00 | LAM-2300FLEX | CH-A | C1 | Center | 0 |  | 40.03 | 39.29 | 35.8 | 1564.3 | TRUE | TRUE | TRUE | TRUE | 0 | 0
4002 | Rev10 | 10 | LOT2511-5282 | W09 | 2025-11-06 18:00 | LAM-2300FLEX | CH-A | Mid-Top | Mid | 0.55 | 90 | 40.04 | 38.76 | 36.66 | 1554.4 | TRUE | TRUE | TRUE | TRUE | 0 | 0
4003 | Rev10 | 10 | LOT2511-5282 | W09 | 2025-11-06 18:00 | LAM-2300FLEX | CH-A | Mid-Right | Mid | 0.55 | 0 | 40.34 | 39.33 | 36.23 | 1549.5 | TRUE | TRUE | TRUE | TRUE | 0 | 0
4004 | Rev10 | 10 | LOT2511-5282 | W09 | 2025-11-06 18:00 | LAM-2300FLEX | CH-A | Mid-Bottom | Mid | 0.55 | 270 | 40.13 | 38.8 | 36.2 | 1574.5 | TRUE | TRUE | TRUE | TRUE | 0 | 0
4005 | Rev10 | 10 | LOT2511-5282 | W09 | 2025-11-06 18:00 | LAM-2300FLEX | CH-A | Mid-Left | Mid | 0.55 | 180 | 39.86 | 38.87 | 36.02 | 1609.5 | TRUE | TRUE | TRUE | TRUE | 0 | 0
4006 | Rev10 | 10 | LOT2511-5282 | W09 | 2025-11-06 18:00 | LAM-2300FLEX | CH-A | Edge-01 | Edge | 0.85 | 0 | 39.77 | 39.06 | 36.43 | 1588.9 | TRUE | TRUE | TRUE | TRUE | 0 | 0
4007 | Rev10 | 10 | LOT2511-5282 | W09 | 2025-11-06 18:00 | LAM-2300FLEX | CH-A | Edge-02 | Edge | 0.85 | 36 | 39.85 | 39.23 | 36.42 | 1578.5 | TRUE | TRUE | TRUE | TRUE | 0 | 0
4008 | Rev10 | 10 | LOT2511-5282 | W09 | 2025-11-06 18:00 | LAM-2300FLEX | CH-A | Edge-03 | Edge | 0.85 | 72 | 40.08 | 39.36 | 37.4 | 1541.8 | TRUE | TRUE | TRUE | TRUE | 0 | 0
4009 | Rev10 | 10 | LOT2511-5282 | W09 | 2025-11-06 18:00 | LAM-2300FLEX | CH-A | Edge-04 | Edge | 0.85 | 108 | 39.81 | 39.04 | 36.17 | 1552.1 | TRUE | TRUE | TRUE | TRUE | 0 | 0
4010 | Rev10 | 10 | LOT2511-5282 | W09 | 2025-11-06 18:00 | LAM-2300FLEX | CH-A | Edge-05 | Edge | 0.85 | 144 | 39.94 | 39.43 | 37.17 | 1569.3 | TRUE | TRUE | TRUE | TRUE | 0 | 0
4011 | Rev10 | 10 | LOT2511-5282 | W09 | 2025-11-06 18:00 | LAM-2300FLEX | CH-A | Edge-06 | Edge | 0.85 | 180 | 40.13 | 39.45 | 36.37 | 1514.1 | TRUE | TRUE | TRUE | FALSE | 0 | 0
4012 | Rev10 | 10 | LOT2511-5282 | W09 | 2025-11-06 18:00 | LAM-2300FLEX | CH-A | Edge-07 | Edge | 0.85 | 216 | 40.16 | 38.68 | 36.43 | 1553.7 | TRUE | TRUE | TRUE | TRUE | 0 | 0
4013 | Rev10 | 10 | LOT2511-5282 | W09 | 2025-11-06 18:00 | LAM-2300FLEX | CH-A | Edge-08 | Edge | 0.85 | 252 | 40.11 | 39.22 | 36.68 | 1594.6 | TRUE | TRUE | TRUE | TRUE | 1 | 1.25 | baseline_random_particle
4014 | Rev10 | 10 | LOT2511-5282 | W09 | 2025-11-06 18:00 | LAM-2300FLEX | CH-A | Edge-09 | Edge | 0.85 | 288 | 40.04 | 38.95 | 36.58 | 1562.8 | TRUE | TRUE | TRUE | TRUE | 0 | 0
4015 | Rev10 | 10 | LOT2511-5282 | W09 | 2025-11-06 18:00 | LAM-2300FLEX | CH-A | Edge-10 | Edge | 0.85 | 324 | 40.31 | 39.34 | 36.35 | 1560.9 | TRUE | TRUE | TRUE | TRUE | 0 | 0
4016 | Rev10 | 10 | LOT2511-5282 | W09 | 2025-11-06 18:00 | LAM-2300FLEX | CH-A | ExtEdge-01 | Extreme Edge | 0.97 | 18 | 39.81 | 39.12 | 35.87 | 1579 | TRUE | TRUE | TRUE | TRUE | 0 | 0
4017 | Rev10 | 10 | LOT2511-5282 | W09 | 2025-11-06 18:00 | LAM-2300FLEX | CH-A | ExtEdge-02 | Extreme Edge | 0.97 | 54 | 40.39 | 39.36 | 36.63 | 1535 | TRUE | TRUE | TRUE | TRUE | 0 | 0
4018 | Rev10 | 10 | LOT2511-5282 | W09 | 2025-11-06 18:00 | LAM-2300FLEX | CH-A | ExtEdge-03 | Extreme Edge | 0.97 | 90 | 39.64 | 39.26 | 35.94 | 1535 | TRUE | TRUE | TRUE | TRUE | 0 | 0
4019 | Rev10 | 10 | LOT2511-5282 | W09 | 2025-11-06 18:00 | LAM-2300FLEX | CH-A | ExtEdge-04 | Extreme Edge | 0.97 | 126 | 40.1 | 38.95 | 35.5 | 1558.6 | TRUE | TRUE | TRUE | TRUE | 0 | 0
4020 | Rev10 | 10 | LOT2511-5282 | W09 | 2025-11-06 18:00 | LAM-2300FLEX | CH-A | ExtEdge-05 | Extreme Edge | 0.97 | 162 | 40.07 | 39 | 36.92 | 1567.5 | TRUE | TRUE | TRUE | TRUE | 0 | 0
4021 | Rev10 | 10 | LOT2511-5282 | W09 | 2025-11-06 18:00 | LAM-2300FLEX | CH-A | ExtEdge-06 | Extreme Edge | 0.97 | 198 | 40.01 | 39.22 | 36.48 | 1564.5 | TRUE | TRUE | TRUE | TRUE | 0 | 0
4022 | Rev10 | 10 | LOT2511-5282 | W09 | 2025-11-06 18:00 | LAM-2300FLEX | CH-A | ExtEdge-07 | Extreme Edge | 0.97 | 234 | 39.87 | 39.38 | 36.11 | 1576.6 | TRUE | TRUE | TRUE | TRUE | 0 | 0
4023 | Rev10 | 10 | LOT2511-5282 | W09 | 2025-11-06 18:00 | LAM-2300FLEX | CH-A | ExtEdge-08 | Extreme Edge | 0.97 | 270 | 40.02 | 39.08 | 36.77 | 1594.7 | TRUE | TRUE | TRUE | TRUE | 0 | 0
4024 | Rev10 | 10 | LOT2511-5282 | W09 | 2025-11-06 18:00 | LAM-2300FLEX | CH-A | ExtEdge-09 | Extreme Edge | 0.97 | 306 | 40.28 | 39.32 | 36.01 | 1562 | TRUE | TRUE | TRUE | TRUE | 0 | 0
4025 | Rev10 | 10 | LOT2511-5282 | W09 | 2025-11-06 18:00 | LAM-2300FLEX | CH-A | ExtEdge-10 | Extreme Edge | 0.97 | 342 | 39.92 | 39.53 | 36.03 | 1535.2 | TRUE | TRUE | TRUE | TRUE | 1 | 1.65 | baseline_random_particle
4026 | Rev10 | 10 | LOT2511-2634 | W10 | 2025-11-09 14:00 | AMAT-CENTRIS | CH-C | C1 | Center | 0 |  | 39.8 | 38.94 | 36.81 | 1557.1 | TRUE | TRUE | TRUE | TRUE | 0 | 0
4027 | Rev10 | 10 | LOT2511-2634 | W10 | 2025-11-09 14:00 | AMAT-CENTRIS | CH-C | Mid-Top | Mid | 0.55 | 90 | 39.85 | 39.47 | 36.49 | 1561.3 | TRUE | TRUE | TRUE | TRUE | 0 | 0
4028 | Rev10 | 10 | LOT2511-2634 | W10 | 2025-11-09 14:00 | AMAT-CENTRIS | CH-C | Mid-Right | Mid | 0.55 | 0 | 40.16 | 39.04 | 36.36 | 1592.8 | TRUE | TRUE | TRUE | TRUE | 0 | 0
4029 | Rev10 | 10 | LOT2511-2634 | W10 | 2025-11-09 14:00 | AMAT-CENTRIS | CH-C | Mid-Bottom | Mid | 0.55 | 270 | 40.12 | 39.25 | 35.43 | 1553.7 | TRUE | TRUE | TRUE | TRUE | 0 | 0
4030 | Rev10 | 10 | LOT2511-2634 | W10 | 2025-11-09 14:00 | AMAT-CENTRIS | CH-C | Mid-Left | Mid | 0.55 | 180 | 40.41 | 38.72 | 36.65 | 1561.1 | TRUE | TRUE | TRUE | TRUE | 0 | 0
4031 | Rev10 | 10 | LOT2511-2634 | W10 | 2025-11-09 14:00 | AMAT-CENTRIS | CH-C | Edge-01 | Edge | 0.85 | 0 | 40.37 | 39.79 | 36.75 | 1573.4 | TRUE | TRUE | TRUE | TRUE | 0 | 0
4032 | Rev10 | 10 | LOT2511-2634 | W10 | 2025-11-09 14:00 | AMAT-CENTRIS | CH-C | Edge-02 | Edge | 0.85 | 36 | 40.26 | 39.21 | 35.74 | 1567.9 | TRUE | TRUE | TRUE | TRUE | 0 | 0
4033 | Rev10 | 10 | LOT2511-2634 | W10 | 2025-11-09 14:00 | AMAT-CENTRIS | CH-C | Edge-03 | Edge | 0.85 | 72 | 40.86 | 39.07 | 36.84 | 1560 | TRUE | TRUE | TRUE | TRUE | 0 | 0
4034 | Rev10 | 10 | LOT2511-2634 | W10 | 2025-11-09 14:00 | AMAT-CENTRIS | CH-C | Edge-04 | Edge | 0.85 | 108 | 39.91 | 39.63 | 36.41 | 1559.9 | TRUE | TRUE | TRUE | TRUE | 0 | 0
4035 | Rev10 | 10 | LOT2511-2634 | W10 | 2025-11-09 14:00 | AMAT-CENTRIS | CH-C | Edge-05 | Edge | 0.85 | 144 | 40.68 | 38.87 | 35.88 | 1570 | TRUE | TRUE | TRUE | TRUE | 0 | 0
4036 | Rev10 | 10 | LOT2511-2634 | W10 | 2025-11-09 14:00 | AMAT-CENTRIS | CH-C | Edge-06 | Edge | 0.85 | 180 | 40.11 | 39.44 | 35.96 | 1541.8 | TRUE | TRUE | TRUE | TRUE | 0 | 0
4037 | Rev10 | 10 | LOT2511-2634 | W10 | 2025-11-09 14:00 | AMAT-CENTRIS | CH-C | Edge-07 | Edge | 0.85 | 216 | 39.67 | 38.9 | 36.42 | 1579.8 | TRUE | TRUE | TRUE | TRUE | 0 | 0
4038 | Rev10 | 10 | LOT2511-2634 | W10 | 2025-11-09 14:00 | AMAT-CENTRIS | CH-C | Edge-08 | Edge | 0.85 | 252 | 39.84 | 39.04 | 36.65 | 1517.7 | TRUE | TRUE | TRUE | FALSE | 0 | 0
4039 | Rev10 | 10 | LOT2511-2634 | W10 | 2025-11-09 14:00 | AMAT-CENTRIS | CH-C | Edge-09 | Edge | 0.85 | 288 | 39.9 | 39.59 | 36.56 | 1561.8 | TRUE | TRUE | TRUE | TRUE | 0 | 0
4040 | Rev10 | 10 | LOT2511-2634 | W10 | 2025-11-09 14:00 | AMAT-CENTRIS | CH-C | Edge-10 | Edge | 0.85 | 324 | 40.19 | 38.97 | 36.4 | 1551.6 | TRUE | TRUE | TRUE | TRUE | 0 | 0
4041 | Rev10 | 10 | LOT2511-2634 | W10 | 2025-11-09 14:00 | AMAT-CENTRIS | CH-C | ExtEdge-01 | Extreme Edge | 0.97 | 18 | 40.26 | 39.15 | 36.44 | 1561.6 | TRUE | TRUE | TRUE | TRUE | 0 | 0
4042 | Rev10 | 10 | LOT2511-2634 | W10 | 2025-11-09 14:00 | AMAT-CENTRIS | CH-C | ExtEdge-02 | Extreme Edge | 0.97 | 54 | 40.54 | 38.94 | 36.7 | 1538.3 | TRUE | TRUE | TRUE | TRUE | 0 | 0
4043 | Rev10 | 10 | LOT2511-2634 | W10 | 2025-11-09 14:00 | AMAT-CENTRIS | CH-C | ExtEdge-03 | Extreme Edge | 0.97 | 90 | 40.28 | 39.19 | 37.05 | 1577.8 | TRUE | TRUE | TRUE | TRUE | 0 | 0
4044 | Rev10 | 10 | LOT2511-2634 | W10 | 2025-11-09 14:00 | AMAT-CENTRIS | CH-C | ExtEdge-04 | Extreme Edge | 0.97 | 126 | 40.12 | 39.54 | 36.53 | 1580.5 | TRUE | TRUE | TRUE | TRUE | 0 | 0
4045 | Rev10 | 10 | LOT2511-2634 | W10 | 2025-11-09 14:00 | AMAT-CENTRIS | CH-C | ExtEdge-05 | Extreme Edge | 0.97 | 162 | 40.81 | 39.04 | 36.34 | 1583.1 | TRUE | TRUE | TRUE | TRUE | 0 | 0
4046 | Rev10 | 10 | LOT2511-2634 | W10 | 2025-11-09 14:00 | AMAT-CENTRIS | CH-C | ExtEdge-06 | Extreme Edge | 0.97 | 198 | 40.29 | 39.05 | 35.9 | 1551.2 | TRUE | TRUE | TRUE | TRUE | 0 | 0
4047 | Rev10 | 10 | LOT2511-2634 | W10 | 2025-11-09 14:00 | AMAT-CENTRIS | CH-C | ExtEdge-07 | Extreme Edge | 0.97 | 234 | 40.21 | 39.43 | 36.5 | 1566.3 | TRUE | TRUE | TRUE | TRUE | 0 | 0
4048 | Rev10 | 10 | LOT2511-2634 | W10 | 2025-11-09 14:00 | AMAT-CENTRIS | CH-C | ExtEdge-08 | Extreme Edge | 0.97 | 270 | 40.32 | 39.3 | 36.27 | 1561.7 | TRUE | TRUE | TRUE | TRUE | 0 | 0
4049 | Rev10 | 10 | LOT2511-2634 | W10 | 2025-11-09 14:00 | AMAT-CENTRIS | CH-C | ExtEdge-09 | Extreme Edge | 0.97 | 306 | 40.2 | 39.48 | 37.15 | 1571.4 | TRUE | TRUE | TRUE | TRUE | 0 | 0
4050 | Rev10 | 10 | LOT2511-2634 | W10 | 2025-11-09 14:00 | AMAT-CENTRIS | CH-C | ExtEdge-10 | Extreme Edge | 0.97 | 342 | 40.37 | 38.8 | 36.42 | 1569.9 | TRUE | TRUE | TRUE | TRUE | 0 | 0
4051 | Rev10 | 10 | LOT2511-4395 | W11 | 2025-11-11 12:00 | AMAT-CENTRIS | CH-D | C1 | Center | 0 |  | 39.65 | 39.24 | 36.48 | 1560.8 | TRUE | TRUE | TRUE | TRUE | 0 | 0
4052 | Rev10 | 10 | LOT2511-4395 | W11 | 2025-11-11 12:00 | AMAT-CENTRIS | CH-D | Mid-Top | Mid | 0.55 | 90 | 40.23 | 38.97 | 36.14 | 1583.8 | TRUE | TRUE | TRUE | TRUE | 0 | 0
4053 | Rev10 | 10 | LOT2511-4395 | W11 | 2025-11-11 12:00 | AMAT-CENTRIS | CH-D | Mid-Right | Mid | 0.55 | 0 | 40.15 | 38.72 | 36.31 | 1554.3 | TRUE | TRUE | TRUE | TRUE | 0 | 0
4054 | Rev10 | 10 | LOT2511-4395 | W11 | 2025-11-11 12:00 | AMAT-CENTRIS | CH-D | Mid-Bottom | Mid | 0.55 | 270 | 40.16 | 39.17 | 35.45 | 1551 | TRUE | TRUE | TRUE | TRUE | 0 | 0
4055 | Rev10 | 10 | LOT2511-4395 | W11 | 2025-11-11 12:00 | AMAT-CENTRIS | CH-D | Mid-Left | Mid | 0.55 | 180 | 40.55 | 39.49 | 36.58 | 1575 | TRUE | TRUE | TRUE | TRUE | 0 | 0
4056 | Rev10 | 10 | LOT2511-4395 | W11 | 2025-11-11 12:00 | AMAT-CENTRIS | CH-D | Edge-01 | Edge | 0.85 | 0 | 40.26 | 38.96 | 36.92 | 1579 | TRUE | TRUE | TRUE | TRUE | 0 | 0
4057 | Rev10 | 10 | LOT2511-4395 | W11 | 2025-11-11 12:00 | AMAT-CENTRIS | CH-D | Edge-02 | Edge | 0.85 | 36 | 39.99 | 38.94 | 36.04 | 1554.6 | TRUE | TRUE | TRUE | TRUE | 0 | 0
4058 | Rev10 | 10 | LOT2511-4395 | W11 | 2025-11-11 12:00 | AMAT-CENTRIS | CH-D | Edge-03 | Edge | 0.85 | 72 | 39.95 | 39.65 | 36.69 | 1571.3 | TRUE | TRUE | TRUE | TRUE | 0 | 0
4059 | Rev10 | 10 | LOT2511-4395 | W11 | 2025-11-11 12:00 | AMAT-CENTRIS | CH-D | Edge-04 | Edge | 0.85 | 108 | 40 | 39.18 | 35.67 | 1546.4 | TRUE | TRUE | TRUE | TRUE | 0 | 0
4060 | Rev10 | 10 | LOT2511-4395 | W11 | 2025-11-11 12:00 | AMAT-CENTRIS | CH-D | Edge-05 | Edge | 0.85 | 144 | 40.46 | 39.05 | 36.45 | 1568.2 | TRUE | TRUE | TRUE | TRUE | 0 | 0
4061 | Rev10 | 10 | LOT2511-4395 | W11 | 2025-11-11 12:00 | AMAT-CENTRIS | CH-D | Edge-06 | Edge | 0.85 | 180 | 39.87 | 39.07 | 36.04 | 1572.4 | TRUE | TRUE | TRUE | TRUE | 0 | 0
4062 | Rev10 | 10 | LOT2511-4395 | W11 | 2025-11-11 12:00 | AMAT-CENTRIS | CH-D | Edge-07 | Edge | 0.85 | 216 | 39.98 | 39.13 | 36.32 | 1556.7 | TRUE | TRUE | TRUE | TRUE | 0 | 0
4063 | Rev10 | 10 | LOT2511-4395 | W11 | 2025-11-11 12:00 | AMAT-CENTRIS | CH-D | Edge-08 | Edge | 0.85 | 252 | 40.01 | 39.08 | 36.79 | 1557.7 | TRUE | TRUE | TRUE | TRUE | 0 | 0
4064 | Rev10 | 10 | LOT2511-4395 | W11 | 2025-11-11 12:00 | AMAT-CENTRIS | CH-D | Edge-09 | Edge | 0.85 | 288 | 39.99 | 39.09 | 35.64 | 1582.7 | TRUE | TRUE | TRUE | TRUE | 0 | 0
4065 | Rev10 | 10 | LOT2511-4395 | W11 | 2025-11-11 12:00 | AMAT-CENTRIS | CH-D | Edge-10 | Edge | 0.85 | 324 | 40 | 39.09 | 36.62 | 1567.1 | TRUE | TRUE | TRUE | TRUE | 0 | 0
4066 | Rev10 | 10 | LOT2511-4395 | W11 | 2025-11-11 12:00 | AMAT-CENTRIS | CH-D | ExtEdge-01 | Extreme Edge | 0.97 | 18 | 39.79 | 39.14 | 36.27 | 1537.4 | TRUE | TRUE | TRUE | TRUE | 1 | 1.4 | baseline_random_particle
4067 | Rev10 | 10 | LOT2511-4395 | W11 | 2025-11-11 12:00 | AMAT-CENTRIS | CH-D | ExtEdge-02 | Extreme Edge | 0.97 | 54 | 40.07 | 39.05 | 36.62 | 1579.4 | TRUE | TRUE | TRUE | TRUE | 0 | 0
4068 | Rev10 | 10 | LOT2511-4395 | W11 | 2025-11-11 12:00 | AMAT-CENTRIS | CH-D | ExtEdge-03 | Extreme Edge | 0.97 | 90 | 39.72 | 38.73 | 36.84 | 1563.1 | TRUE | TRUE | TRUE | TRUE | 0 | 0
4069 | Rev10 | 10 | LOT2511-4395 | W11 | 2025-11-11 12:00 | AMAT-CENTRIS | CH-D | ExtEdge-04 | Extreme Edge | 0.97 | 126 | 40.12 | 39.18 | 36.31 | 1588.2 | TRUE | TRUE | TRUE | TRUE | 0 | 0
4070 | Rev10 | 10 | LOT2511-4395 | W11 | 2025-11-11 12:00 | AMAT-CENTRIS | CH-D | ExtEdge-05 | Extreme Edge | 0.97 | 162 | 40.07 | 39.69 | 36.09 | 1588 | TRUE | TRUE | TRUE | TRUE | 1 | 1.54 | baseline_random_particle
4071 | Rev10 | 10 | LOT2511-4395 | W11 | 2025-11-11 12:00 | AMAT-CENTRIS | CH-D | ExtEdge-06 | Extreme Edge | 0.97 | 198 | 40.05 | 39.14 | 36.4 | 1578.9 | TRUE | TRUE | TRUE | TRUE | 0 | 0
4072 | Rev10 | 10 | LOT2511-4395 | W11 | 2025-11-11 12:00 | AMAT-CENTRIS | CH-D | ExtEdge-07 | Extreme Edge | 0.97 | 234 | 40.26 | 38.96 | 36.13 | 1583.4 | TRUE | TRUE | TRUE | TRUE | 0 | 0
4073 | Rev10 | 10 | LOT2511-4395 | W11 | 2025-11-11 12:00 | AMAT-CENTRIS | CH-D | ExtEdge-08 | Extreme Edge | 0.97 | 270 | 39.98 | 38.93 | 36.43 | 1548.7 | TRUE | TRUE | TRUE | TRUE | 0 | 0
4074 | Rev10 | 10 | LOT2511-4395 | W11 | 2025-11-11 12:00 | AMAT-CENTRIS | CH-D | ExtEdge-09 | Extreme Edge | 0.97 | 306 | 39.66 | 39.79 | 36.01 | 1579.8 | TRUE | TRUE | TRUE | TRUE | 0 | 0
4075 | Rev10 | 10 | LOT2511-4395 | W11 | 2025-11-11 12:00 | AMAT-CENTRIS | CH-D | ExtEdge-10 | Extreme Edge | 0.97 | 342 | 39.94 | 38.72 | 36.75 | 1571 | TRUE | TRUE | TRUE | TRUE | 0 | 0
4076 | Rev10 | 10 | LOT2511-5106 | W12 | 2025-11-13 08:00 | LAM-2300FLEX | CH-B | C1 | Center | 0 |  | 40.48 | 38.96 | 36.77 | 1537.2 | TRUE | TRUE | TRUE | TRUE | 0 | 0
4077 | Rev10 | 10 | LOT2511-5106 | W12 | 2025-11-13 08:00 | LAM-2300FLEX | CH-B | Mid-Top | Mid | 0.55 | 90 | 40.12 | 39.19 | 36.54 | 1562.2 | TRUE | TRUE | TRUE | TRUE | 0 | 0
4078 | Rev10 | 10 | LOT2511-5106 | W12 | 2025-11-13 08:00 | LAM-2300FLEX | CH-B | Mid-Right | Mid | 0.55 | 0 | 39.92 | 39.14 | 36.24 | 1604.8 | TRUE | TRUE | TRUE | TRUE | 0 | 0
4079 | Rev10 | 10 | LOT2511-5106 | W12 | 2025-11-13 08:00 | LAM-2300FLEX | CH-B | Mid-Bottom | Mid | 0.55 | 270 | 40.39 | 38.72 | 36.49 | 1588 | TRUE | TRUE | TRUE | TRUE | 0 | 0
4080 | Rev10 | 10 | LOT2511-5106 | W12 | 2025-11-13 08:00 | LAM-2300FLEX | CH-B | Mid-Left | Mid | 0.55 | 180 | 40.34 | 39.59 | 36.03 | 1538.3 | TRUE | TRUE | TRUE | TRUE | 0 | 0
4081 | Rev10 | 10 | LOT2511-5106 | W12 | 2025-11-13 08:00 | LAM-2300FLEX | CH-B | Edge-01 | Edge | 0.85 | 0 | 40.32 | 39.19 | 37.54 | 1562.3 | TRUE | TRUE | TRUE | TRUE | 0 | 0
4082 | Rev10 | 10 | LOT2511-5106 | W12 | 2025-11-13 08:00 | LAM-2300FLEX | CH-B | Edge-02 | Edge | 0.85 | 36 | 39.71 | 39.52 | 36.4 | 1560.5 | TRUE | TRUE | TRUE | TRUE | 0 | 0
4083 | Rev10 | 10 | LOT2511-5106 | W12 | 2025-11-13 08:00 | LAM-2300FLEX | CH-B | Edge-03 | Edge | 0.85 | 72 | 40.14 | 39.41 | 36.67 | 1563.7 | TRUE | TRUE | TRUE | TRUE | 0 | 0
4084 | Rev10 | 10 | LOT2511-5106 | W12 | 2025-11-13 08:00 | LAM-2300FLEX | CH-B | Edge-04 | Edge | 0.85 | 108 | 40.46 | 39.63 | 36.99 | 1540.7 | TRUE | TRUE | TRUE | TRUE | 0 | 0
4085 | Rev10 | 10 | LOT2511-5106 | W12 | 2025-11-13 08:00 | LAM-2300FLEX | CH-B | Edge-05 | Edge | 0.85 | 144 | 40.15 | 39.16 | 36.39 | 1571.5 | TRUE | TRUE | TRUE | TRUE | 0 | 0
4086 | Rev10 | 10 | LOT2511-5106 | W12 | 2025-11-13 08:00 | LAM-2300FLEX | CH-B | Edge-06 | Edge | 0.85 | 180 | 40.02 | 39.22 | 37.18 | 1551.9 | TRUE | TRUE | TRUE | TRUE | 0 | 0
4087 | Rev10 | 10 | LOT2511-5106 | W12 | 2025-11-13 08:00 | LAM-2300FLEX | CH-B | Edge-07 | Edge | 0.85 | 216 | 40.21 | 39.29 | 36.47 | 1587.3 | TRUE | TRUE | TRUE | TRUE | 0 | 0
4088 | Rev10 | 10 | LOT2511-5106 | W12 | 2025-11-13 08:00 | LAM-2300FLEX | CH-B | Edge-08 | Edge | 0.85 | 252 | 40.2 | 38.6 | 36.28 | 1572.9 | TRUE | TRUE | TRUE | TRUE | 0 | 0
4089 | Rev10 | 10 | LOT2511-5106 | W12 | 2025-11-13 08:00 | LAM-2300FLEX | CH-B | Edge-09 | Edge | 0.85 | 288 | 39.73 | 39.27 | 37.22 | 1535.2 | TRUE | TRUE | TRUE | TRUE | 0 | 0
4090 | Rev10 | 10 | LOT2511-5106 | W12 | 2025-11-13 08:00 | LAM-2300FLEX | CH-B | Edge-10 | Edge | 0.85 | 324 | 40.13 | 38.53 | 36.85 | 1582.6 | TRUE | TRUE | TRUE | TRUE | 0 | 0
4091 | Rev10 | 10 | LOT2511-5106 | W12 | 2025-11-13 08:00 | LAM-2300FLEX | CH-B | ExtEdge-01 | Extreme Edge | 0.97 | 18 | 39.94 | 39.12 | 36.32 | 1548.6 | TRUE | TRUE | TRUE | TRUE | 0 | 0
4092 | Rev10 | 10 | LOT2511-5106 | W12 | 2025-11-13 08:00 | LAM-2300FLEX | CH-B | ExtEdge-02 | Extreme Edge | 0.97 | 54 | 40.26 | 39.44 | 36.65 | 1542 | TRUE | TRUE | TRUE | TRUE | 0 | 0
4093 | Rev10 | 10 | LOT2511-5106 | W12 | 2025-11-13 08:00 | LAM-2300FLEX | CH-B | ExtEdge-03 | Extreme Edge | 0.97 | 90 | 39.82 | 39.14 | 37.18 | 1555.2 | TRUE | TRUE | TRUE | TRUE | 0 | 0
4094 | Rev10 | 10 | LOT2511-5106 | W12 | 2025-11-13 08:00 | LAM-2300FLEX | CH-B | ExtEdge-04 | Extreme Edge | 0.97 | 126 | 40 | 38.96 | 36.24 | 1569.6 | TRUE | TRUE | TRUE | TRUE | 0 | 0
4095 | Rev10 | 10 | LOT2511-5106 | W12 | 2025-11-13 08:00 | LAM-2300FLEX | CH-B | ExtEdge-05 | Extreme Edge | 0.97 | 162 | 40.19 | 39.63 | 36.44 | 1560.4 | TRUE | TRUE | TRUE | TRUE | 0 | 0
4096 | Rev10 | 10 | LOT2511-5106 | W12 | 2025-11-13 08:00 | LAM-2300FLEX | CH-B | ExtEdge-06 | Extreme Edge | 0.97 | 198 | 40.71 | 39.42 | 36.5 | 1561.4 | TRUE | TRUE | TRUE | TRUE | 0 | 0
4097 | Rev10 | 10 | LOT2511-5106 | W12 | 2025-11-13 08:00 | LAM-2300FLEX | CH-B | ExtEdge-07 | Extreme Edge | 0.97 | 234 | 39.97 | 39.39 | 36.88 | 1566.3 | TRUE | TRUE | TRUE | TRUE | 0 | 0
4098 | Rev10 | 10 | LOT2511-5106 | W12 | 2025-11-13 08:00 | LAM-2300FLEX | CH-B | ExtEdge-08 | Extreme Edge | 0.97 | 270 | 40.1 | 39 | 36.73 | 1582.2 | TRUE | TRUE | TRUE | TRUE | 0 | 0
4099 | Rev10 | 10 | LOT2511-5106 | W12 | 2025-11-13 08:00 | LAM-2300FLEX | CH-B | ExtEdge-09 | Extreme Edge | 0.97 | 306 | 39.96 | 39.42 | 36.5 | 1545 | TRUE | TRUE | TRUE | TRUE | 0 | 0
4100 | Rev10 | 10 | LOT2511-5106 | W12 | 2025-11-13 08:00 | LAM-2300FLEX | CH-B | ExtEdge-10 | Extreme Edge | 0.97 | 342 | 40.03 | 39.56 | 36.79 | 1573 | TRUE | TRUE | TRUE | TRUE | 0 | 0
4101 | Rev10 | 10 | LOT2511-5185 | W13 | 2025-11-16 14:00 | LAM-2300FLEX | CH-B | C1 | Center | 0 |  | 40.06 | 39.44 | 36.7 | 1546.2 | TRUE | TRUE | TRUE | TRUE | 0 | 0
4102 | Rev10 | 10 | LOT2511-5185 | W13 | 2025-11-16 14:00 | LAM-2300FLEX | CH-B | Mid-Top | Mid | 0.55 | 90 | 39.76 | 39.25 | 37.19 | 1564.5 | TRUE | TRUE | TRUE | TRUE | 0 | 0
4103 | Rev10 | 10 | LOT2511-5185 | W13 | 2025-11-16 14:00 | LAM-2300FLEX | CH-B | Mid-Right | Mid | 0.55 | 0 | 40.19 | 39.41 | 36.21 | 1565.8 | TRUE | TRUE | TRUE | TRUE | 0 | 0
4104 | Rev10 | 10 | LOT2511-5185 | W13 | 2025-11-16 14:00 | LAM-2300FLEX | CH-B | Mid-Bottom | Mid | 0.55 | 270 | 39.9 | 39.4 | 36.59 | 1546 | TRUE | TRUE | TRUE | TRUE | 0 | 0
4105 | Rev10 | 10 | LOT2511-5185 | W13 | 2025-11-16 14:00 | LAM-2300FLEX | CH-B | Mid-Left | Mid | 0.55 | 180 | 40.01 | 39.56 | 36.55 | 1567 | TRUE | TRUE | TRUE | TRUE | 0 | 0
4106 | Rev10 | 10 | LOT2511-5185 | W13 | 2025-11-16 14:00 | LAM-2300FLEX | CH-B | Edge-01 | Edge | 0.85 | 0 | 40.37 | 39.57 | 36.62 | 1565.4 | TRUE | TRUE | TRUE | TRUE | 0 | 0
4107 | Rev10 | 10 | LOT2511-5185 | W13 | 2025-11-16 14:00 | LAM-2300FLEX | CH-B | Edge-02 | Edge | 0.85 | 36 | 40.25 | 39.07 | 36.48 | 1536.1 | TRUE | TRUE | TRUE | TRUE | 0 | 0
4108 | Rev10 | 10 | LOT2511-5185 | W13 | 2025-11-16 14:00 | LAM-2300FLEX | CH-B | Edge-03 | Edge | 0.85 | 72 | 40.06 | 39.2 | 36.31 | 1574 | TRUE | TRUE | TRUE | TRUE | 1 | 1.49 | baseline_random_particle
4109 | Rev10 | 10 | LOT2511-5185 | W13 | 2025-11-16 14:00 | LAM-2300FLEX | CH-B | Edge-04 | Edge | 0.85 | 108 | 39.75 | 39.29 | 37.14 | 1551.5 | TRUE | TRUE | TRUE | TRUE | 0 | 0
4110 | Rev10 | 10 | LOT2511-5185 | W13 | 2025-11-16 14:00 | LAM-2300FLEX | CH-B | Edge-05 | Edge | 0.85 | 144 | 39.82 | 38.91 | 36.19 | 1553.8 | TRUE | TRUE | TRUE | TRUE | 0 | 0
4111 | Rev10 | 10 | LOT2511-5185 | W13 | 2025-11-16 14:00 | LAM-2300FLEX | CH-B | Edge-06 | Edge | 0.85 | 180 | 40.28 | 39.61 | 36.46 | 1549.2 | TRUE | TRUE | TRUE | TRUE | 0 | 0
4112 | Rev10 | 10 | LOT2511-5185 | W13 | 2025-11-16 14:00 | LAM-2300FLEX | CH-B | Edge-07 | Edge | 0.85 | 216 | 39.77 | 39.04 | 36.83 | 1585.2 | TRUE | TRUE | TRUE | TRUE | 0 | 0
4113 | Rev10 | 10 | LOT2511-5185 | W13 | 2025-11-16 14:00 | LAM-2300FLEX | CH-B | Edge-08 | Edge | 0.85 | 252 | 40.13 | 38.93 | 35.8 | 1544.6 | TRUE | TRUE | TRUE | TRUE | 0 | 0
4114 | Rev10 | 10 | LOT2511-5185 | W13 | 2025-11-16 14:00 | LAM-2300FLEX | CH-B | Edge-09 | Edge | 0.85 | 288 | 40.43 | 39.58 | 36.73 | 1585 | TRUE | TRUE | TRUE | TRUE | 0 | 0
4115 | Rev10 | 10 | LOT2511-5185 | W13 | 2025-11-16 14:00 | LAM-2300FLEX | CH-B | Edge-10 | Edge | 0.85 | 324 | 40.07 | 39.42 | 36.77 | 1547.4 | TRUE | TRUE | TRUE | TRUE | 0 | 0
4116 | Rev10 | 10 | LOT2511-5185 | W13 | 2025-11-16 14:00 | LAM-2300FLEX | CH-B | ExtEdge-01 | Extreme Edge | 0.97 | 18 | 39.98 | 39.61 | 35.93 | 1545.6 | TRUE | TRUE | TRUE | TRUE | 0 | 0
4117 | Rev10 | 10 | LOT2511-5185 | W13 | 2025-11-16 14:00 | LAM-2300FLEX | CH-B | ExtEdge-02 | Extreme Edge | 0.97 | 54 | 40.43 | 38.94 | 36.31 | 1544.5 | TRUE | TRUE | TRUE | TRUE | 0 | 0
4118 | Rev10 | 10 | LOT2511-5185 | W13 | 2025-11-16 14:00 | LAM-2300FLEX | CH-B | ExtEdge-03 | Extreme Edge | 0.97 | 90 | 39.94 | 39.23 | 36.79 | 1575.7 | TRUE | TRUE | TRUE | TRUE | 1 | 1.39 | baseline_random_particle
4119 | Rev10 | 10 | LOT2511-5185 | W13 | 2025-11-16 14:00 | LAM-2300FLEX | CH-B | ExtEdge-04 | Extreme Edge | 0.97 | 126 | 39.9 | 39.49 | 36.69 | 1548.7 | TRUE | TRUE | TRUE | TRUE | 0 | 0
4120 | Rev10 | 10 | LOT2511-5185 | W13 | 2025-11-16 14:00 | LAM-2300FLEX | CH-B | ExtEdge-05 | Extreme Edge | 0.97 | 162 | 40.05 | 39.21 | 36.43 | 1564.2 | TRUE | TRUE | TRUE | TRUE | 0 | 0
4121 | Rev10 | 10 | LOT2511-5185 | W13 | 2025-11-16 14:00 | LAM-2300FLEX | CH-B | ExtEdge-06 | Extreme Edge | 0.97 | 198 | 40.34 | 39.06 | 36.42 | 1581.5 | TRUE | TRUE | TRUE | TRUE | 0 | 0
4122 | Rev10 | 10 | LOT2511-5185 | W13 | 2025-11-16 14:00 | LAM-2300FLEX | CH-B | ExtEdge-07 | Extreme Edge | 0.97 | 234 | 40.29 | 39.4 | 36.21 | 1546.6 | TRUE | TRUE | TRUE | TRUE | 0 | 0
4123 | Rev10 | 10 | LOT2511-5185 | W13 | 2025-11-16 14:00 | LAM-2300FLEX | CH-B | ExtEdge-08 | Extreme Edge | 0.97 | 270 | 39.62 | 39.6 | 36.8 | 1574.5 | TRUE | TRUE | TRUE | TRUE | 0 | 0
4124 | Rev10 | 10 | LOT2511-5185 | W13 | 2025-11-16 14:00 | LAM-2300FLEX | CH-B | ExtEdge-09 | Extreme Edge | 0.97 | 306 | 39.99 | 39.01 | 36.23 | 1563.7 | TRUE | TRUE | TRUE | TRUE | 0 | 0
4125 | Rev10 | 10 | LOT2511-5185 | W13 | 2025-11-16 14:00 | LAM-2300FLEX | CH-B | ExtEdge-10 | Extreme Edge | 0.97 | 342 | 40.32 | 39.26 | 36.44 | 1564.5 | TRUE | TRUE | TRUE | TRUE | 0 | 0
4126 | Rev11 | 11 | LOT2511-4866 | W01 | 2025-11-18 12:00 | AMAT-CENTRIS | CH-D | C1 | Center | 0 |  | 40.22 | 38.68 | 35.89 | 1567.1 | TRUE | TRUE | TRUE | TRUE | 0 | 0
4127 | Rev11 | 11 | LOT2511-4866 | W01 | 2025-11-18 12:00 | AMAT-CENTRIS | CH-D | Mid-Top | Mid | 0.55 | 90 | 39.92 | 38.91 | 36.02 | 1582.1 | TRUE | TRUE | TRUE | TRUE | 0 | 0
4128 | Rev11 | 11 | LOT2511-4866 | W01 | 2025-11-18 12:00 | AMAT-CENTRIS | CH-D | Mid-Right | Mid | 0.55 | 0 | 40.72 | 38.54 | 36.15 | 1572.4 | TRUE | TRUE | TRUE | TRUE | 0 | 0
4129 | Rev11 | 11 | LOT2511-4866 | W01 | 2025-11-18 12:00 | AMAT-CENTRIS | CH-D | Mid-Bottom | Mid | 0.55 | 270 | 39.9 | 38.57 | 36.13 | 1561.2 | TRUE | TRUE | TRUE | TRUE | 0 | 0
4130 | Rev11 | 11 | LOT2511-4866 | W01 | 2025-11-18 12:00 | AMAT-CENTRIS | CH-D | Mid-Left | Mid | 0.55 | 180 | 40.21 | 38.38 | 34.92 | 1574.4 | TRUE | TRUE | TRUE | TRUE | 0 | 0
4131 | Rev11 | 11 | LOT2511-4866 | W01 | 2025-11-18 12:00 | AMAT-CENTRIS | CH-D | Edge-01 | Edge | 0.85 | 0 | 40.01 | 38.9 | 35.91 | 1568 | TRUE | TRUE | TRUE | TRUE | 0 | 0
4132 | Rev11 | 11 | LOT2511-4866 | W01 | 2025-11-18 12:00 | AMAT-CENTRIS | CH-D | Edge-02 | Edge | 0.85 | 36 | 40.12 | 38.59 | 35.65 | 1582.7 | TRUE | TRUE | TRUE | TRUE | 0 | 0
4133 | Rev11 | 11 | LOT2511-4866 | W01 | 2025-11-18 12:00 | AMAT-CENTRIS | CH-D | Edge-03 | Edge | 0.85 | 72 | 40.09 | 38.88 | 36.17 | 1575.2 | TRUE | TRUE | TRUE | TRUE | 1 | 1.21 | baseline_random_particle
4134 | Rev11 | 11 | LOT2511-4866 | W01 | 2025-11-18 12:00 | AMAT-CENTRIS | CH-D | Edge-04 | Edge | 0.85 | 108 | 40.58 | 39.32 | 35.6 | 1581.9 | TRUE | TRUE | TRUE | TRUE | 0 | 0
4135 | Rev11 | 11 | LOT2511-4866 | W01 | 2025-11-18 12:00 | AMAT-CENTRIS | CH-D | Edge-05 | Edge | 0.85 | 144 | 40.34 | 38.65 | 35.87 | 1566.4 | TRUE | TRUE | TRUE | TRUE | 0 | 0
4136 | Rev11 | 11 | LOT2511-4866 | W01 | 2025-11-18 12:00 | AMAT-CENTRIS | CH-D | Edge-06 | Edge | 0.85 | 180 | 39.96 | 38.84 | 36.36 | 1544.9 | TRUE | TRUE | TRUE | TRUE | 0 | 0
4137 | Rev11 | 11 | LOT2511-4866 | W01 | 2025-11-18 12:00 | AMAT-CENTRIS | CH-D | Edge-07 | Edge | 0.85 | 216 | 40.15 | 39.42 | 36.17 | 1573.1 | TRUE | TRUE | TRUE | TRUE | 0 | 0
4138 | Rev11 | 11 | LOT2511-4866 | W01 | 2025-11-18 12:00 | AMAT-CENTRIS | CH-D | Edge-08 | Edge | 0.85 | 252 | 39.97 | 38.96 | 36.24 | 1580.7 | TRUE | TRUE | TRUE | TRUE | 0 | 0
4139 | Rev11 | 11 | LOT2511-4866 | W01 | 2025-11-18 12:00 | AMAT-CENTRIS | CH-D | Edge-09 | Edge | 0.85 | 288 | 39.83 | 39.14 | 35.68 | 1570.2 | TRUE | TRUE | TRUE | TRUE | 0 | 0
4140 | Rev11 | 11 | LOT2511-4866 | W01 | 2025-11-18 12:00 | AMAT-CENTRIS | CH-D | Edge-10 | Edge | 0.85 | 324 | 40.4 | 38.81 | 36.04 | 1583.5 | TRUE | TRUE | TRUE | TRUE | 0 | 0
4141 | Rev11 | 11 | LOT2511-4866 | W01 | 2025-11-18 12:00 | AMAT-CENTRIS | CH-D | ExtEdge-01 | Extreme Edge | 0.97 | 18 | 40.37 | 38.79 | 36.57 | 1575.2 | TRUE | TRUE | TRUE | TRUE | 0 | 0
4142 | Rev11 | 11 | LOT2511-4866 | W01 | 2025-11-18 12:00 | AMAT-CENTRIS | CH-D | ExtEdge-02 | Extreme Edge | 0.97 | 54 | 40.28 | 39.2 | 36.04 | 1556.2 | TRUE | TRUE | TRUE | TRUE | 0 | 0
4143 | Rev11 | 11 | LOT2511-4866 | W01 | 2025-11-18 12:00 | AMAT-CENTRIS | CH-D | ExtEdge-03 | Extreme Edge | 0.97 | 90 | 40.26 | 38.59 | 36.06 | 1577.5 | TRUE | TRUE | TRUE | TRUE | 0 | 0
4144 | Rev11 | 11 | LOT2511-4866 | W01 | 2025-11-18 12:00 | AMAT-CENTRIS | CH-D | ExtEdge-04 | Extreme Edge | 0.97 | 126 | 40.25 | 38.61 | 36.49 | 1575.1 | TRUE | TRUE | TRUE | TRUE | 0 | 0
4145 | Rev11 | 11 | LOT2511-4866 | W01 | 2025-11-18 12:00 | AMAT-CENTRIS | CH-D | ExtEdge-05 | Extreme Edge | 0.97 | 162 | 39.69 | 39.05 | 36.09 | 1579.5 | TRUE | TRUE | TRUE | TRUE | 0 | 0
4146 | Rev11 | 11 | LOT2511-4866 | W01 | 2025-11-18 12:00 | AMAT-CENTRIS | CH-D | ExtEdge-06 | Extreme Edge | 0.97 | 198 | 40.59 | 38.94 | 35.85 | 1559.8 | TRUE | TRUE | TRUE | TRUE | 0 | 0
4147 | Rev11 | 11 | LOT2511-4866 | W01 | 2025-11-18 12:00 | AMAT-CENTRIS | CH-D | ExtEdge-07 | Extreme Edge | 0.97 | 234 | 40.08 | 38.59 | 35.87 | 1572.5 | TRUE | TRUE | TRUE | TRUE | 0 | 0
4148 | Rev11 | 11 | LOT2511-4866 | W01 | 2025-11-18 12:00 | AMAT-CENTRIS | CH-D | ExtEdge-08 | Extreme Edge | 0.97 | 270 | 40.43 | 38.6 | 36.58 | 1578.8 | TRUE | TRUE | TRUE | TRUE | 0 | 0
4149 | Rev11 | 11 | LOT2511-4866 | W01 | 2025-11-18 12:00 | AMAT-CENTRIS | CH-D | ExtEdge-09 | Extreme Edge | 0.97 | 306 | 40.07 | 39.3 | 36.01 | 1564.2 | TRUE | TRUE | TRUE | TRUE | 0 | 0
4150 | Rev11 | 11 | LOT2511-4866 | W01 | 2025-11-18 12:00 | AMAT-CENTRIS | CH-D | ExtEdge-10 | Extreme Edge | 0.97 | 342 | 40.35 | 39.02 | 37.16 | 1552.8 | TRUE | TRUE | TRUE | TRUE | 0 | 0
4151 | Rev11 | 11 | LOT2511-4606 | W02 | 2025-11-19 10:00 | LAM-2300FLEX | CH-B | C1 | Center | 0 |  | 40.01 | 39.14 | 36.21 | 1588.8 | TRUE | TRUE | TRUE | TRUE | 0 | 0
4152 | Rev11 | 11 | LOT2511-4606 | W02 | 2025-11-19 10:00 | LAM-2300FLEX | CH-B | Mid-Top | Mid | 0.55 | 90 | 40.04 | 38.67 | 35.94 | 1578.5 | TRUE | TRUE | TRUE | TRUE | 0 | 0
4153 | Rev11 | 11 | LOT2511-4606 | W02 | 2025-11-19 10:00 | LAM-2300FLEX | CH-B | Mid-Right | Mid | 0.55 | 0 | 40.33 | 38.39 | 35.94 | 1585.2 | TRUE | TRUE | TRUE | TRUE | 0 | 0
4154 | Rev11 | 11 | LOT2511-4606 | W02 | 2025-11-19 10:00 | LAM-2300FLEX | CH-B | Mid-Bottom | Mid | 0.55 | 270 | 40.47 | 39.16 | 35.96 | 1551.5 | TRUE | TRUE | TRUE | TRUE | 0 | 0
4155 | Rev11 | 11 | LOT2511-4606 | W02 | 2025-11-19 10:00 | LAM-2300FLEX | CH-B | Mid-Left | Mid | 0.55 | 180 | 40.16 | 39.31 | 34.93 | 1568.5 | TRUE | TRUE | TRUE | TRUE | 0 | 0
4156 | Rev11 | 11 | LOT2511-4606 | W02 | 2025-11-19 10:00 | LAM-2300FLEX | CH-B | Edge-01 | Edge | 0.85 | 0 | 39.79 | 39.32 | 35.63 | 1609.1 | TRUE | TRUE | TRUE | TRUE | 0 | 0
4157 | Rev11 | 11 | LOT2511-4606 | W02 | 2025-11-19 10:00 | LAM-2300FLEX | CH-B | Edge-02 | Edge | 0.85 | 36 | 40.36 | 38.66 | 35.64 | 1572.8 | TRUE | TRUE | TRUE | TRUE | 0 | 0
4158 | Rev11 | 11 | LOT2511-4606 | W02 | 2025-11-19 10:00 | LAM-2300FLEX | CH-B | Edge-03 | Edge | 0.85 | 72 | 40.53 | 38.86 | 36.43 | 1575.8 | TRUE | TRUE | TRUE | TRUE | 1 | 1.93 | baseline_random_particle
4159 | Rev11 | 11 | LOT2511-4606 | W02 | 2025-11-19 10:00 | LAM-2300FLEX | CH-B | Edge-04 | Edge | 0.85 | 108 | 40.09 | 39.17 | 35.76 | 1547.4 | TRUE | TRUE | TRUE | TRUE | 0 | 0
4160 | Rev11 | 11 | LOT2511-4606 | W02 | 2025-11-19 10:00 | LAM-2300FLEX | CH-B | Edge-05 | Edge | 0.85 | 144 | 40.31 | 38.85 | 36.59 | 1582.8 | TRUE | TRUE | TRUE | TRUE | 0 | 0
4161 | Rev11 | 11 | LOT2511-4606 | W02 | 2025-11-19 10:00 | LAM-2300FLEX | CH-B | Edge-06 | Edge | 0.85 | 180 | 39.82 | 38.56 | 36.01 | 1573.4 | TRUE | TRUE | TRUE | TRUE | 0 | 0
4162 | Rev11 | 11 | LOT2511-4606 | W02 | 2025-11-19 10:00 | LAM-2300FLEX | CH-B | Edge-07 | Edge | 0.85 | 216 | 39.89 | 39.57 | 35.39 | 1585.3 | TRUE | TRUE | TRUE | TRUE | 0 | 0
4163 | Rev11 | 11 | LOT2511-4606 | W02 | 2025-11-19 10:00 | LAM-2300FLEX | CH-B | Edge-08 | Edge | 0.85 | 252 | 40.09 | 38.67 | 35.64 | 1593.7 | TRUE | TRUE | TRUE | TRUE | 0 | 0
4164 | Rev11 | 11 | LOT2511-4606 | W02 | 2025-11-19 10:00 | LAM-2300FLEX | CH-B | Edge-09 | Edge | 0.85 | 288 | 39.91 | 39.05 | 35.75 | 1570.9 | TRUE | TRUE | TRUE | TRUE | 0 | 0
4165 | Rev11 | 11 | LOT2511-4606 | W02 | 2025-11-19 10:00 | LAM-2300FLEX | CH-B | Edge-10 | Edge | 0.85 | 324 | 39.79 | 39.1 | 35.61 | 1582.5 | TRUE | TRUE | TRUE | TRUE | 0 | 0
4166 | Rev11 | 11 | LOT2511-4606 | W02 | 2025-11-19 10:00 | LAM-2300FLEX | CH-B | ExtEdge-01 | Extreme Edge | 0.97 | 18 | 40 | 39.37 | 35.89 | 1601.1 | TRUE | TRUE | TRUE | TRUE | 0 | 0
4167 | Rev11 | 11 | LOT2511-4606 | W02 | 2025-11-19 10:00 | LAM-2300FLEX | CH-B | ExtEdge-02 | Extreme Edge | 0.97 | 54 | 40.21 | 38.76 | 35.16 | 1555.5 | TRUE | TRUE | TRUE | TRUE | 0 | 0
4168 | Rev11 | 11 | LOT2511-4606 | W02 | 2025-11-19 10:00 | LAM-2300FLEX | CH-B | ExtEdge-03 | Extreme Edge | 0.97 | 90 | 40.04 | 39.15 | 36.15 | 1559.3 | TRUE | TRUE | TRUE | TRUE | 0 | 0
4169 | Rev11 | 11 | LOT2511-4606 | W02 | 2025-11-19 10:00 | LAM-2300FLEX | CH-B | ExtEdge-04 | Extreme Edge | 0.97 | 126 | 39.74 | 39.42 | 35.9 | 1588 | TRUE | TRUE | TRUE | TRUE | 0 | 0
4170 | Rev11 | 11 | LOT2511-4606 | W02 | 2025-11-19 10:00 | LAM-2300FLEX | CH-B | ExtEdge-05 | Extreme Edge | 0.97 | 162 | 40.09 | 38.9 | 35.58 | 1610.6 | TRUE | TRUE | TRUE | TRUE | 0 | 0
4171 | Rev11 | 11 | LOT2511-4606 | W02 | 2025-11-19 10:00 | LAM-2300FLEX | CH-B | ExtEdge-06 | Extreme Edge | 0.97 | 198 | 40.24 | 38.76 | 35.94 | 1563.4 | TRUE | TRUE | TRUE | TRUE | 0 | 0
4172 | Rev11 | 11 | LOT2511-4606 | W02 | 2025-11-19 10:00 | LAM-2300FLEX | CH-B | ExtEdge-07 | Extreme Edge | 0.97 | 234 | 40.31 | 38.68 | 36.82 | 1581.3 | TRUE | TRUE | TRUE | TRUE | 0 | 0
4173 | Rev11 | 11 | LOT2511-4606 | W02 | 2025-11-19 10:00 | LAM-2300FLEX | CH-B | ExtEdge-08 | Extreme Edge | 0.97 | 270 | 39.77 | 39.25 | 36.85 | 1592.7 | TRUE | TRUE | TRUE | TRUE | 0 | 0
4174 | Rev11 | 11 | LOT2511-4606 | W02 | 2025-11-19 10:00 | LAM-2300FLEX | CH-B | ExtEdge-09 | Extreme Edge | 0.97 | 306 | 39.93 | 38.87 | 36.46 | 1562 | TRUE | TRUE | TRUE | TRUE | 0 | 0
4175 | Rev11 | 11 | LOT2511-4606 | W02 | 2025-11-19 10:00 | LAM-2300FLEX | CH-B | ExtEdge-10 | Extreme Edge | 0.97 | 342 | 39.93 | 38.79 | 35.78 | 1551.4 | TRUE | TRUE | TRUE | TRUE | 0 | 0
4176 | Rev11 | 11 | LOT2511-1523 | W03 | 2025-11-21 07:00 | LAM-2300FLEX | CH-A | C1 | Center | 0 |  | 40.39 | 39.42 | 36.14 | 1556 | TRUE | TRUE | TRUE | TRUE | 0 | 0
4177 | Rev11 | 11 | LOT2511-1523 | W03 | 2025-11-21 07:00 | LAM-2300FLEX | CH-A | Mid-Top | Mid | 0.55 | 90 | 39.85 | 38.87 | 35.84 | 1580.7 | TRUE | TRUE | TRUE | TRUE | 0 | 0
4178 | Rev11 | 11 | LOT2511-1523 | W03 | 2025-11-21 07:00 | LAM-2300FLEX | CH-A | Mid-Right | Mid | 0.55 | 0 | 40.22 | 38.61 | 36.49 | 1561.2 | TRUE | TRUE | TRUE | TRUE | 0 | 0
4179 | Rev11 | 11 | LOT2511-1523 | W03 | 2025-11-21 07:00 | LAM-2300FLEX | CH-A | Mid-Bottom | Mid | 0.55 | 270 | 40.4 | 38.99 | 36.66 | 1567.1 | TRUE | TRUE | TRUE | TRUE | 0 | 0
4180 | Rev11 | 11 | LOT2511-1523 | W03 | 2025-11-21 07:00 | LAM-2300FLEX | CH-A | Mid-Left | Mid | 0.55 | 180 | 39.82 | 38.75 | 36.12 | 1563.7 | TRUE | TRUE | TRUE | TRUE | 0 | 0
4181 | Rev11 | 11 | LOT2511-1523 | W03 | 2025-11-21 07:00 | LAM-2300FLEX | CH-A | Edge-01 | Edge | 0.85 | 0 | 39.96 | 39.04 | 36.4 | 1580.4 | TRUE | TRUE | TRUE | TRUE | 0 | 0
4182 | Rev11 | 11 | LOT2511-1523 | W03 | 2025-11-21 07:00 | LAM-2300FLEX | CH-A | Edge-02 | Edge | 0.85 | 36 | 39.81 | 38.63 | 35.92 | 1538.1 | TRUE | TRUE | TRUE | TRUE | 0 | 0
4183 | Rev11 | 11 | LOT2511-1523 | W03 | 2025-11-21 07:00 | LAM-2300FLEX | CH-A | Edge-03 | Edge | 0.85 | 72 | 40.62 | 39.12 | 36.31 | 1545.5 | TRUE | TRUE | TRUE | TRUE | 0 | 0
4184 | Rev11 | 11 | LOT2511-1523 | W03 | 2025-11-21 07:00 | LAM-2300FLEX | CH-A | Edge-04 | Edge | 0.85 | 108 | 40.27 | 38.63 | 35.88 | 1560.1 | TRUE | TRUE | TRUE | TRUE | 0 | 0
4185 | Rev11 | 11 | LOT2511-1523 | W03 | 2025-11-21 07:00 | LAM-2300FLEX | CH-A | Edge-05 | Edge | 0.85 | 144 | 40.38 | 38.63 | 36.3 | 1565.8 | TRUE | TRUE | TRUE | TRUE | 0 | 0
4186 | Rev11 | 11 | LOT2511-1523 | W03 | 2025-11-21 07:00 | LAM-2300FLEX | CH-A | Edge-06 | Edge | 0.85 | 180 | 40.28 | 38.95 | 36.78 | 1583.7 | TRUE | TRUE | TRUE | TRUE | 1 | 1.63 | baseline_random_particle
4187 | Rev11 | 11 | LOT2511-1523 | W03 | 2025-11-21 07:00 | LAM-2300FLEX | CH-A | Edge-07 | Edge | 0.85 | 216 | 39.83 | 39.03 | 35.91 | 1567.3 | TRUE | TRUE | TRUE | TRUE | 0 | 0
4188 | Rev11 | 11 | LOT2511-1523 | W03 | 2025-11-21 07:00 | LAM-2300FLEX | CH-A | Edge-08 | Edge | 0.85 | 252 | 40.41 | 38.49 | 36.13 | 1572 | TRUE | TRUE | TRUE | TRUE | 0 | 0
4189 | Rev11 | 11 | LOT2511-1523 | W03 | 2025-11-21 07:00 | LAM-2300FLEX | CH-A | Edge-09 | Edge | 0.85 | 288 | 40.43 | 38.95 | 36.43 | 1554.5 | TRUE | TRUE | TRUE | TRUE | 0 | 0
4190 | Rev11 | 11 | LOT2511-1523 | W03 | 2025-11-21 07:00 | LAM-2300FLEX | CH-A | Edge-10 | Edge | 0.85 | 324 | 40.43 | 38.53 | 35.53 | 1565.8 | TRUE | TRUE | TRUE | TRUE | 1 | 1.56 | baseline_random_particle
4191 | Rev11 | 11 | LOT2511-1523 | W03 | 2025-11-21 07:00 | LAM-2300FLEX | CH-A | ExtEdge-01 | Extreme Edge | 0.97 | 18 | 39.88 | 38.83 | 36.07 | 1579.1 | TRUE | TRUE | TRUE | TRUE | 0 | 0
4192 | Rev11 | 11 | LOT2511-1523 | W03 | 2025-11-21 07:00 | LAM-2300FLEX | CH-A | ExtEdge-02 | Extreme Edge | 0.97 | 54 | 40.63 | 38.94 | 36.16 | 1606 | TRUE | TRUE | TRUE | TRUE | 0 | 0
4193 | Rev11 | 11 | LOT2511-1523 | W03 | 2025-11-21 07:00 | LAM-2300FLEX | CH-A | ExtEdge-03 | Extreme Edge | 0.97 | 90 | 39.88 | 38.89 | 36.47 | 1532.2 | TRUE | TRUE | TRUE | TRUE | 0 | 0
4194 | Rev11 | 11 | LOT2511-1523 | W03 | 2025-11-21 07:00 | LAM-2300FLEX | CH-A | ExtEdge-04 | Extreme Edge | 0.97 | 126 | 39.78 | 38.6 | 36.66 | 1574.4 | TRUE | TRUE | TRUE | TRUE | 0 | 0
4195 | Rev11 | 11 | LOT2511-1523 | W03 | 2025-11-21 07:00 | LAM-2300FLEX | CH-A | ExtEdge-05 | Extreme Edge | 0.97 | 162 | 39.72 | 39.12 | 35.6 | 1545.2 | TRUE | TRUE | TRUE | TRUE | 0 | 0
4196 | Rev11 | 11 | LOT2511-1523 | W03 | 2025-11-21 07:00 | LAM-2300FLEX | CH-A | ExtEdge-06 | Extreme Edge | 0.97 | 198 | 40.4 | 39.06 | 35.57 | 1556.7 | TRUE | TRUE | TRUE | TRUE | 0 | 0
4197 | Rev11 | 11 | LOT2511-1523 | W03 | 2025-11-21 07:00 | LAM-2300FLEX | CH-A | ExtEdge-07 | Extreme Edge | 0.97 | 234 | 40.2 | 38.7 | 35.81 | 1565.2 | TRUE | TRUE | TRUE | TRUE | 0 | 0
4198 | Rev11 | 11 | LOT2511-1523 | W03 | 2025-11-21 07:00 | LAM-2300FLEX | CH-A | ExtEdge-08 | Extreme Edge | 0.97 | 270 | 39.67 | 39.27 | 36.33 | 1580.5 | TRUE | TRUE | TRUE | TRUE | 0 | 0
4199 | Rev11 | 11 | LOT2511-1523 | W03 | 2025-11-21 07:00 | LAM-2300FLEX | CH-A | ExtEdge-09 | Extreme Edge | 0.97 | 306 | 40.23 | 38.61 | 35.85 | 1570.1 | TRUE | TRUE | TRUE | TRUE | 0 | 0
4200 | Rev11 | 11 | LOT2511-1523 | W03 | 2025-11-21 07:00 | LAM-2300FLEX | CH-A | ExtEdge-10 | Extreme Edge | 0.97 | 342 | 39.87 | 39.11 | 36.35 | 1569 | TRUE | TRUE | TRUE | TRUE | 0 | 0
4201 | Rev11 | 11 | LOT2511-4556 | W04 | 2025-11-22 09:00 | LAM-2300FLEX | CH-B | C1 | Center | 0 |  | 40.22 | 38.66 | 35.71 | 1566.1 | TRUE | TRUE | TRUE | TRUE | 0 | 0
4202 | Rev11 | 11 | LOT2511-4556 | W04 | 2025-11-22 09:00 | LAM-2300FLEX | CH-B | Mid-Top | Mid | 0.55 | 90 | 40.02 | 38.86 | 35.74 | 1564.9 | TRUE | TRUE | TRUE | TRUE | 0 | 0
4203 | Rev11 | 11 | LOT2511-4556 | W04 | 2025-11-22 09:00 | LAM-2300FLEX | CH-B | Mid-Right | Mid | 0.55 | 0 | 40.32 | 38.9 | 36.32 | 1572.6 | TRUE | TRUE | TRUE | TRUE | 0 | 0
4204 | Rev11 | 11 | LOT2511-4556 | W04 | 2025-11-22 09:00 | LAM-2300FLEX | CH-B | Mid-Bottom | Mid | 0.55 | 270 | 40.4 | 38.85 | 35.93 | 1572.1 | TRUE | TRUE | TRUE | TRUE | 0 | 0
4205 | Rev11 | 11 | LOT2511-4556 | W04 | 2025-11-22 09:00 | LAM-2300FLEX | CH-B | Mid-Left | Mid | 0.55 | 180 | 40.2 | 38.92 | 35.74 | 1576.2 | TRUE | TRUE | TRUE | TRUE | 0 | 0
4206 | Rev11 | 11 | LOT2511-4556 | W04 | 2025-11-22 09:00 | LAM-2300FLEX | CH-B | Edge-01 | Edge | 0.85 | 0 | 39.98 | 38.56 | 36.03 | 1591.2 | TRUE | TRUE | TRUE | TRUE | 0 | 0
4207 | Rev11 | 11 | LOT2511-4556 | W04 | 2025-11-22 09:00 | LAM-2300FLEX | CH-B | Edge-02 | Edge | 0.85 | 36 | 40.08 | 39.07 | 36.21 | 1562.1 | TRUE | TRUE | TRUE | TRUE | 0 | 0
4208 | Rev11 | 11 | LOT2511-4556 | W04 | 2025-11-22 09:00 | LAM-2300FLEX | CH-B | Edge-03 | Edge | 0.85 | 72 | 39.94 | 39.01 | 36.05 | 1561.1 | TRUE | TRUE | TRUE | TRUE | 0 | 0
4209 | Rev11 | 11 | LOT2511-4556 | W04 | 2025-11-22 09:00 | LAM-2300FLEX | CH-B | Edge-04 | Edge | 0.85 | 108 | 40.07 | 39.39 | 35.9 | 1558.7 | TRUE | TRUE | TRUE | TRUE | 0 | 0
4210 | Rev11 | 11 | LOT2511-4556 | W04 | 2025-11-22 09:00 | LAM-2300FLEX | CH-B | Edge-05 | Edge | 0.85 | 144 | 39.99 | 37.98 | 36.04 | 1567.7 | TRUE | TRUE | TRUE | TRUE | 0 | 0
4211 | Rev11 | 11 | LOT2511-4556 | W04 | 2025-11-22 09:00 | LAM-2300FLEX | CH-B | Edge-06 | Edge | 0.85 | 180 | 40.16 | 38.84 | 36.66 | 1555.8 | TRUE | TRUE | TRUE | TRUE | 0 | 0
4212 | Rev11 | 11 | LOT2511-4556 | W04 | 2025-11-22 09:00 | LAM-2300FLEX | CH-B | Edge-07 | Edge | 0.85 | 216 | 39.93 | 38.48 | 36.11 | 1574.9 | TRUE | TRUE | TRUE | TRUE | 0 | 0
4213 | Rev11 | 11 | LOT2511-4556 | W04 | 2025-11-22 09:00 | LAM-2300FLEX | CH-B | Edge-08 | Edge | 0.85 | 252 | 40.52 | 39.17 | 35.49 | 1562.2 | TRUE | TRUE | TRUE | TRUE | 0 | 0
4214 | Rev11 | 11 | LOT2511-4556 | W04 | 2025-11-22 09:00 | LAM-2300FLEX | CH-B | Edge-09 | Edge | 0.85 | 288 | 39.78 | 39.22 | 35.78 | 1545.9 | TRUE | TRUE | TRUE | TRUE | 0 | 0
4215 | Rev11 | 11 | LOT2511-4556 | W04 | 2025-11-22 09:00 | LAM-2300FLEX | CH-B | Edge-10 | Edge | 0.85 | 324 | 40.73 | 38.72 | 35.94 | 1571.2 | TRUE | TRUE | TRUE | TRUE | 0 | 0
4216 | Rev11 | 11 | LOT2511-4556 | W04 | 2025-11-22 09:00 | LAM-2300FLEX | CH-B | ExtEdge-01 | Extreme Edge | 0.97 | 18 | 39.77 | 38.81 | 35.93 | 1574.1 | TRUE | TRUE | TRUE | TRUE | 0 | 0
4217 | Rev11 | 11 | LOT2511-4556 | W04 | 2025-11-22 09:00 | LAM-2300FLEX | CH-B | ExtEdge-02 | Extreme Edge | 0.97 | 54 | 40.27 | 38.75 | 35.58 | 1572 | TRUE | TRUE | TRUE | TRUE | 0 | 0
4218 | Rev11 | 11 | LOT2511-4556 | W04 | 2025-11-22 09:00 | LAM-2300FLEX | CH-B | ExtEdge-03 | Extreme Edge | 0.97 | 90 | 40.19 | 38.83 | 36.22 | 1589.2 | TRUE | TRUE | TRUE | TRUE | 0 | 0
4219 | Rev11 | 11 | LOT2511-4556 | W04 | 2025-11-22 09:00 | LAM-2300FLEX | CH-B | ExtEdge-04 | Extreme Edge | 0.97 | 126 | 40.05 | 38.96 | 35.69 | 1587.1 | TRUE | TRUE | TRUE | TRUE | 0 | 0
4220 | Rev11 | 11 | LOT2511-4556 | W04 | 2025-11-22 09:00 | LAM-2300FLEX | CH-B | ExtEdge-05 | Extreme Edge | 0.97 | 162 | 39.86 | 38.86 | 35.99 | 1578.8 | TRUE | TRUE | TRUE | TRUE | 0 | 0
4221 | Rev11 | 11 | LOT2511-4556 | W04 | 2025-11-22 09:00 | LAM-2300FLEX | CH-B | ExtEdge-06 | Extreme Edge | 0.97 | 198 | 39.67 | 39.01 | 36.02 | 1561.7 | TRUE | TRUE | TRUE | TRUE | 0 | 0
4222 | Rev11 | 11 | LOT2511-4556 | W04 | 2025-11-22 09:00 | LAM-2300FLEX | CH-B | ExtEdge-07 | Extreme Edge | 0.97 | 234 | 40.31 | 38.85 | 35.84 | 1574.4 | TRUE | TRUE | TRUE | TRUE | 1 | 2.09 | baseline_random_particle
4223 | Rev11 | 11 | LOT2511-4556 | W04 | 2025-11-22 09:00 | LAM-2300FLEX | CH-B | ExtEdge-08 | Extreme Edge | 0.97 | 270 | 39.97 | 39.23 | 35.94 | 1565.6 | TRUE | TRUE | TRUE | TRUE | 0 | 0
4224 | Rev11 | 11 | LOT2511-4556 | W04 | 2025-11-22 09:00 | LAM-2300FLEX | CH-B | ExtEdge-09 | Extreme Edge | 0.97 | 306 | 40.08 | 38.86 | 36.39 | 1587.8 | TRUE | TRUE | TRUE | TRUE | 0 | 0
4225 | Rev11 | 11 | LOT2511-4556 | W04 | 2025-11-22 09:00 | LAM-2300FLEX | CH-B | ExtEdge-10 | Extreme Edge | 0.97 | 342 | 40 | 39.34 | 35.84 | 1580.6 | TRUE | TRUE | TRUE | TRUE | 0 | 0
4226 | Rev11 | 11 | LOT2511-8639 | W05 | 2025-11-23 10:00 | LAM-2300FLEX | CH-B | C1 | Center | 0 |  | 39.97 | 38.94 | 36.47 | 1572.3 | TRUE | TRUE | TRUE | TRUE | 0 | 0
4227 | Rev11 | 11 | LOT2511-8639 | W05 | 2025-11-23 10:00 | LAM-2300FLEX | CH-B | Mid-Top | Mid | 0.55 | 90 | 39.76 | 38.58 | 36.08 | 1588.6 | TRUE | TRUE | TRUE | TRUE | 0 | 0
4228 | Rev11 | 11 | LOT2511-8639 | W05 | 2025-11-23 10:00 | LAM-2300FLEX | CH-B | Mid-Right | Mid | 0.55 | 0 | 40.29 | 39.01 | 35.87 | 1575.5 | TRUE | TRUE | TRUE | TRUE | 0 | 0
4229 | Rev11 | 11 | LOT2511-8639 | W05 | 2025-11-23 10:00 | LAM-2300FLEX | CH-B | Mid-Bottom | Mid | 0.55 | 270 | 40.17 | 38.92 | 35.7 | 1558 | TRUE | TRUE | TRUE | TRUE | 0 | 0
4230 | Rev11 | 11 | LOT2511-8639 | W05 | 2025-11-23 10:00 | LAM-2300FLEX | CH-B | Mid-Left | Mid | 0.55 | 180 | 40.08 | 39.18 | 36.7 | 1576.8 | TRUE | TRUE | TRUE | TRUE | 0 | 0
4231 | Rev11 | 11 | LOT2511-8639 | W05 | 2025-11-23 10:00 | LAM-2300FLEX | CH-B | Edge-01 | Edge | 0.85 | 0 | 40.27 | 38.92 | 36.19 | 1564.1 | TRUE | TRUE | TRUE | TRUE | 0 | 0
4232 | Rev11 | 11 | LOT2511-8639 | W05 | 2025-11-23 10:00 | LAM-2300FLEX | CH-B | Edge-02 | Edge | 0.85 | 36 | 39.76 | 38.82 | 35.91 | 1574.8 | TRUE | TRUE | TRUE | TRUE | 0 | 0
4233 | Rev11 | 11 | LOT2511-8639 | W05 | 2025-11-23 10:00 | LAM-2300FLEX | CH-B | Edge-03 | Edge | 0.85 | 72 | 40.58 | 39.17 | 36.43 | 1576.6 | TRUE | TRUE | TRUE | TRUE | 0 | 0
4234 | Rev11 | 11 | LOT2511-8639 | W05 | 2025-11-23 10:00 | LAM-2300FLEX | CH-B | Edge-04 | Edge | 0.85 | 108 | 40.07 | 38.85 | 35.99 | 1593.4 | TRUE | TRUE | TRUE | TRUE | 0 | 0
4235 | Rev11 | 11 | LOT2511-8639 | W05 | 2025-11-23 10:00 | LAM-2300FLEX | CH-B | Edge-05 | Edge | 0.85 | 144 | 39.94 | 38.74 | 36.08 | 1571.8 | TRUE | TRUE | TRUE | TRUE | 0 | 0
4236 | Rev11 | 11 | LOT2511-8639 | W05 | 2025-11-23 10:00 | LAM-2300FLEX | CH-B | Edge-06 | Edge | 0.85 | 180 | 40.08 | 39.02 | 36.31 | 1573.7 | TRUE | TRUE | TRUE | TRUE | 0 | 0
4237 | Rev11 | 11 | LOT2511-8639 | W05 | 2025-11-23 10:00 | LAM-2300FLEX | CH-B | Edge-07 | Edge | 0.85 | 216 | 39.9 | 39.27 | 36.28 | 1562.3 | TRUE | TRUE | TRUE | TRUE | 0 | 0
4238 | Rev11 | 11 | LOT2511-8639 | W05 | 2025-11-23 10:00 | LAM-2300FLEX | CH-B | Edge-08 | Edge | 0.85 | 252 | 40.06 | 39.11 | 35.87 | 1568.4 | TRUE | TRUE | TRUE | TRUE | 0 | 0
4239 | Rev11 | 11 | LOT2511-8639 | W05 | 2025-11-23 10:00 | LAM-2300FLEX | CH-B | Edge-09 | Edge | 0.85 | 288 | 40.13 | 38.6 | 35.56 | 1585.8 | TRUE | TRUE | TRUE | TRUE | 0 | 0
4240 | Rev11 | 11 | LOT2511-8639 | W05 | 2025-11-23 10:00 | LAM-2300FLEX | CH-B | Edge-10 | Edge | 0.85 | 324 | 39.94 | 39.11 | 35.77 | 1550.2 | TRUE | TRUE | TRUE | TRUE | 0 | 0
4241 | Rev11 | 11 | LOT2511-8639 | W05 | 2025-11-23 10:00 | LAM-2300FLEX | CH-B | ExtEdge-01 | Extreme Edge | 0.97 | 18 | 40.17 | 38.65 | 36.32 | 1560.3 | TRUE | TRUE | TRUE | TRUE | 0 | 0
4242 | Rev11 | 11 | LOT2511-8639 | W05 | 2025-11-23 10:00 | LAM-2300FLEX | CH-B | ExtEdge-02 | Extreme Edge | 0.97 | 54 | 40.35 | 39.42 | 36.03 | 1560.1 | TRUE | TRUE | TRUE | TRUE | 0 | 0
4243 | Rev11 | 11 | LOT2511-8639 | W05 | 2025-11-23 10:00 | LAM-2300FLEX | CH-B | ExtEdge-03 | Extreme Edge | 0.97 | 90 | 39.63 | 39.03 | 35.97 | 1588.1 | TRUE | TRUE | TRUE | TRUE | 0 | 0
4244 | Rev11 | 11 | LOT2511-8639 | W05 | 2025-11-23 10:00 | LAM-2300FLEX | CH-B | ExtEdge-04 | Extreme Edge | 0.97 | 126 | 40.36 | 39.25 | 35.69 | 1556.6 | TRUE | TRUE | TRUE | TRUE | 0 | 0
4245 | Rev11 | 11 | LOT2511-8639 | W05 | 2025-11-23 10:00 | LAM-2300FLEX | CH-B | ExtEdge-05 | Extreme Edge | 0.97 | 162 | 40.34 | 39.04 | 36.15 | 1552.7 | TRUE | TRUE | TRUE | TRUE | 0 | 0
4246 | Rev11 | 11 | LOT2511-8639 | W05 | 2025-11-23 10:00 | LAM-2300FLEX | CH-B | ExtEdge-06 | Extreme Edge | 0.97 | 198 | 39.95 | 38.63 | 36.76 | 1584.1 | TRUE | TRUE | TRUE | TRUE | 0 | 0
4247 | Rev11 | 11 | LOT2511-8639 | W05 | 2025-11-23 10:00 | LAM-2300FLEX | CH-B | ExtEdge-07 | Extreme Edge | 0.97 | 234 | 40.37 | 38.88 | 36.01 | 1584.3 | TRUE | TRUE | TRUE | TRUE | 0 | 0
4248 | Rev11 | 11 | LOT2511-8639 | W05 | 2025-11-23 10:00 | LAM-2300FLEX | CH-B | ExtEdge-08 | Extreme Edge | 0.97 | 270 | 40.12 | 38.75 | 36.11 | 1592.8 | TRUE | TRUE | TRUE | TRUE | 0 | 0
4249 | Rev11 | 11 | LOT2511-8639 | W05 | 2025-11-23 10:00 | LAM-2300FLEX | CH-B | ExtEdge-09 | Extreme Edge | 0.97 | 306 | 40.42 | 39.28 | 36.14 | 1562.8 | TRUE | TRUE | TRUE | TRUE | 0 | 0
4250 | Rev11 | 11 | LOT2511-8639 | W05 | 2025-11-23 10:00 | LAM-2300FLEX | CH-B | ExtEdge-10 | Extreme Edge | 0.97 | 342 | 40.85 | 38.87 | 36.64 | 1576.9 | TRUE | TRUE | TRUE | TRUE | 0 | 0
4251 | Rev11 | 11 | LOT2511-1835 | W06 | 2025-11-26 12:00 | LAM-2300FLEX | CH-A | C1 | Center | 0 |  | 39.75 | 39.03 | 35.85 | 1572 | TRUE | TRUE | TRUE | TRUE | 0 | 0
4252 | Rev11 | 11 | LOT2511-1835 | W06 | 2025-11-26 12:00 | LAM-2300FLEX | CH-A | Mid-Top | Mid | 0.55 | 90 | 39.56 | 38.87 | 35.94 | 1591.7 | TRUE | TRUE | TRUE | TRUE | 1 | 2.1 | baseline_random_particle
4253 | Rev11 | 11 | LOT2511-1835 | W06 | 2025-11-26 12:00 | LAM-2300FLEX | CH-A | Mid-Right | Mid | 0.55 | 0 | 40.43 | 38.88 | 35.62 | 1567.4 | TRUE | TRUE | TRUE | TRUE | 0 | 0
4254 | Rev11 | 11 | LOT2511-1835 | W06 | 2025-11-26 12:00 | LAM-2300FLEX | CH-A | Mid-Bottom | Mid | 0.55 | 270 | 39.71 | 38.7 | 36.06 | 1577.2 | TRUE | TRUE | TRUE | TRUE | 0 | 0
4255 | Rev11 | 11 | LOT2511-1835 | W06 | 2025-11-26 12:00 | LAM-2300FLEX | CH-A | Mid-Left | Mid | 0.55 | 180 | 40.04 | 38.96 | 36.61 | 1573.9 | TRUE | TRUE | TRUE | TRUE | 0 | 0
4256 | Rev11 | 11 | LOT2511-1835 | W06 | 2025-11-26 12:00 | LAM-2300FLEX | CH-A | Edge-01 | Edge | 0.85 | 0 | 40.18 | 38.28 | 36.24 | 1563.3 | TRUE | TRUE | TRUE | TRUE | 0 | 0
4257 | Rev11 | 11 | LOT2511-1835 | W06 | 2025-11-26 12:00 | LAM-2300FLEX | CH-A | Edge-02 | Edge | 0.85 | 36 | 39.86 | 38.7 | 36.17 | 1571.1 | TRUE | TRUE | TRUE | TRUE | 0 | 0
4258 | Rev11 | 11 | LOT2511-1835 | W06 | 2025-11-26 12:00 | LAM-2300FLEX | CH-A | Edge-03 | Edge | 0.85 | 72 | 39.77 | 38.72 | 36.11 | 1572.4 | TRUE | TRUE | TRUE | TRUE | 0 | 0
4259 | Rev11 | 11 | LOT2511-1835 | W06 | 2025-11-26 12:00 | LAM-2300FLEX | CH-A | Edge-04 | Edge | 0.85 | 108 | 40.04 | 38.64 | 35.43 | 1582.3 | TRUE | TRUE | TRUE | TRUE | 0 | 0
4260 | Rev11 | 11 | LOT2511-1835 | W06 | 2025-11-26 12:00 | LAM-2300FLEX | CH-A | Edge-05 | Edge | 0.85 | 144 | 39.99 | 38.46 | 35.75 | 1553.7 | TRUE | TRUE | TRUE | TRUE | 0 | 0
4261 | Rev11 | 11 | LOT2511-1835 | W06 | 2025-11-26 12:00 | LAM-2300FLEX | CH-A | Edge-06 | Edge | 0.85 | 180 | 40.46 | 39.12 | 35.89 | 1560.5 | TRUE | TRUE | TRUE | TRUE | 0 | 0
4262 | Rev11 | 11 | LOT2511-1835 | W06 | 2025-11-26 12:00 | LAM-2300FLEX | CH-A | Edge-07 | Edge | 0.85 | 216 | 39.85 | 38.28 | 35.91 | 1551 | TRUE | TRUE | TRUE | TRUE | 0 | 0
4263 | Rev11 | 11 | LOT2511-1835 | W06 | 2025-11-26 12:00 | LAM-2300FLEX | CH-A | Edge-08 | Edge | 0.85 | 252 | 39.83 | 38.59 | 35.96 | 1595.8 | TRUE | TRUE | TRUE | TRUE | 0 | 0
4264 | Rev11 | 11 | LOT2511-1835 | W06 | 2025-11-26 12:00 | LAM-2300FLEX | CH-A | Edge-09 | Edge | 0.85 | 288 | 40.54 | 38.78 | 35.66 | 1574.3 | TRUE | TRUE | TRUE | TRUE | 0 | 0
4265 | Rev11 | 11 | LOT2511-1835 | W06 | 2025-11-26 12:00 | LAM-2300FLEX | CH-A | Edge-10 | Edge | 0.85 | 324 | 39.89 | 39.24 | 36.07 | 1570.7 | TRUE | TRUE | TRUE | TRUE | 0 | 0
4266 | Rev11 | 11 | LOT2511-1835 | W06 | 2025-11-26 12:00 | LAM-2300FLEX | CH-A | ExtEdge-01 | Extreme Edge | 0.97 | 18 | 39.94 | 38.94 | 35.55 | 1542.2 | TRUE | TRUE | TRUE | TRUE | 0 | 0
4267 | Rev11 | 11 | LOT2511-1835 | W06 | 2025-11-26 12:00 | LAM-2300FLEX | CH-A | ExtEdge-02 | Extreme Edge | 0.97 | 54 | 39.92 | 38.91 | 36.29 | 1556.8 | TRUE | TRUE | TRUE | TRUE | 1 | 2.01 | baseline_random_particle
4268 | Rev11 | 11 | LOT2511-1835 | W06 | 2025-11-26 12:00 | LAM-2300FLEX | CH-A | ExtEdge-03 | Extreme Edge | 0.97 | 90 | 40 | 39.03 | 35.29 | 1561.1 | TRUE | TRUE | TRUE | TRUE | 0 | 0
4269 | Rev11 | 11 | LOT2511-1835 | W06 | 2025-11-26 12:00 | LAM-2300FLEX | CH-A | ExtEdge-04 | Extreme Edge | 0.97 | 126 | 40.11 | 39.04 | 35.84 | 1575.7 | TRUE | TRUE | TRUE | TRUE | 0 | 0
4270 | Rev11 | 11 | LOT2511-1835 | W06 | 2025-11-26 12:00 | LAM-2300FLEX | CH-A | ExtEdge-05 | Extreme Edge | 0.97 | 162 | 39.78 | 38.62 | 36.11 | 1557.9 | TRUE | TRUE | TRUE | TRUE | 0 | 0
4271 | Rev11 | 11 | LOT2511-1835 | W06 | 2025-11-26 12:00 | LAM-2300FLEX | CH-A | ExtEdge-06 | Extreme Edge | 0.97 | 198 | 40.1 | 38.86 | 35.7 | 1540.7 | TRUE | TRUE | TRUE | TRUE | 0 | 0
4272 | Rev11 | 11 | LOT2511-1835 | W06 | 2025-11-26 12:00 | LAM-2300FLEX | CH-A | ExtEdge-07 | Extreme Edge | 0.97 | 234 | 39.92 | 39.04 | 36.32 | 1578 | TRUE | TRUE | TRUE | TRUE | 0 | 0
4273 | Rev11 | 11 | LOT2511-1835 | W06 | 2025-11-26 12:00 | LAM-2300FLEX | CH-A | ExtEdge-08 | Extreme Edge | 0.97 | 270 | 40.13 | 39.06 | 35.77 | 1577.7 | TRUE | TRUE | TRUE | TRUE | 0 | 0
4274 | Rev11 | 11 | LOT2511-1835 | W06 | 2025-11-26 12:00 | LAM-2300FLEX | CH-A | ExtEdge-09 | Extreme Edge | 0.97 | 306 | 40.22 | 38.96 | 35.77 | 1563.9 | TRUE | TRUE | TRUE | TRUE | 0 | 0
4275 | Rev11 | 11 | LOT2511-1835 | W06 | 2025-11-26 12:00 | LAM-2300FLEX | CH-A | ExtEdge-10 | Extreme Edge | 0.97 | 342 | 40.46 | 39.46 | 35.77 | 1556 | TRUE | TRUE | TRUE | TRUE | 0 | 0
4276 | Rev11 | 11 | LOT2511-3423 | W07 | 2025-11-27 17:00 | LAM-2300FLEX | CH-A | C1 | Center | 0 |  | 39.69 | 39.38 | 35.62 | 1587.3 | TRUE | TRUE | TRUE | TRUE | 0 | 0
4277 | Rev11 | 11 | LOT2511-3423 | W07 | 2025-11-27 17:00 | LAM-2300FLEX | CH-A | Mid-Top | Mid | 0.55 | 90 | 40.08 | 38.39 | 35.29 | 1571.6 | TRUE | TRUE | TRUE | TRUE | 0 | 0
4278 | Rev11 | 11 | LOT2511-3423 | W07 | 2025-11-27 17:00 | LAM-2300FLEX | CH-A | Mid-Right | Mid | 0.55 | 0 | 40.08 | 38.6 | 36.15 | 1576.2 | TRUE | TRUE | TRUE | TRUE | 0 | 0
4279 | Rev11 | 11 | LOT2511-3423 | W07 | 2025-11-27 17:00 | LAM-2300FLEX | CH-A | Mid-Bottom | Mid | 0.55 | 270 | 40.26 | 38.68 | 36.03 | 1568.6 | TRUE | TRUE | TRUE | TRUE | 0 | 0
4280 | Rev11 | 11 | LOT2511-3423 | W07 | 2025-11-27 17:00 | LAM-2300FLEX | CH-A | Mid-Left | Mid | 0.55 | 180 | 40.06 | 38.76 | 35.95 | 1588.5 | TRUE | TRUE | TRUE | TRUE | 0 | 0
4281 | Rev11 | 11 | LOT2511-3423 | W07 | 2025-11-27 17:00 | LAM-2300FLEX | CH-A | Edge-01 | Edge | 0.85 | 0 | 40.2 | 38.18 | 35.45 | 1617.9 | TRUE | TRUE | TRUE | TRUE | 0 | 0
4282 | Rev11 | 11 | LOT2511-3423 | W07 | 2025-11-27 17:00 | LAM-2300FLEX | CH-A | Edge-02 | Edge | 0.85 | 36 | 39.81 | 38.61 | 35.72 | 1570.1 | TRUE | TRUE | TRUE | TRUE | 0 | 0
4283 | Rev11 | 11 | LOT2511-3423 | W07 | 2025-11-27 17:00 | LAM-2300FLEX | CH-A | Edge-03 | Edge | 0.85 | 72 | 40.04 | 38.6 | 35.7 | 1586 | TRUE | TRUE | TRUE | TRUE | 0 | 0
4284 | Rev11 | 11 | LOT2511-3423 | W07 | 2025-11-27 17:00 | LAM-2300FLEX | CH-A | Edge-04 | Edge | 0.85 | 108 | 40.21 | 38.69 | 35.48 | 1543.5 | TRUE | TRUE | TRUE | TRUE | 0 | 0
4285 | Rev11 | 11 | LOT2511-3423 | W07 | 2025-11-27 17:00 | LAM-2300FLEX | CH-A | Edge-05 | Edge | 0.85 | 144 | 39.99 | 38.96 | 35.86 | 1585.8 | TRUE | TRUE | TRUE | TRUE | 0 | 0
4286 | Rev11 | 11 | LOT2511-3423 | W07 | 2025-11-27 17:00 | LAM-2300FLEX | CH-A | Edge-06 | Edge | 0.85 | 180 | 40.14 | 39.07 | 35.69 | 1598.2 | TRUE | TRUE | TRUE | TRUE | 0 | 0
4287 | Rev11 | 11 | LOT2511-3423 | W07 | 2025-11-27 17:00 | LAM-2300FLEX | CH-A | Edge-07 | Edge | 0.85 | 216 | 40.08 | 39.14 | 36.18 | 1578.5 | TRUE | TRUE | TRUE | TRUE | 0 | 0
4288 | Rev11 | 11 | LOT2511-3423 | W07 | 2025-11-27 17:00 | LAM-2300FLEX | CH-A | Edge-08 | Edge | 0.85 | 252 | 40.59 | 38.28 | 35.93 | 1589.1 | TRUE | TRUE | TRUE | TRUE | 0 | 0
4289 | Rev11 | 11 | LOT2511-3423 | W07 | 2025-11-27 17:00 | LAM-2300FLEX | CH-A | Edge-09 | Edge | 0.85 | 288 | 40.25 | 38.65 | 35.8 | 1558.4 | TRUE | TRUE | TRUE | TRUE | 0 | 0
4290 | Rev11 | 11 | LOT2511-3423 | W07 | 2025-11-27 17:00 | LAM-2300FLEX | CH-A | Edge-10 | Edge | 0.85 | 324 | 40.27 | 38.47 | 35.19 | 1573.4 | TRUE | TRUE | TRUE | TRUE | 0 | 0
4291 | Rev11 | 11 | LOT2511-3423 | W07 | 2025-11-27 17:00 | LAM-2300FLEX | CH-A | ExtEdge-01 | Extreme Edge | 0.97 | 18 | 39.82 | 38.72 | 35.92 | 1584.4 | TRUE | TRUE | TRUE | TRUE | 0 | 0
4292 | Rev11 | 11 | LOT2511-3423 | W07 | 2025-11-27 17:00 | LAM-2300FLEX | CH-A | ExtEdge-02 | Extreme Edge | 0.97 | 54 | 40.13 | 39.02 | 36.03 | 1555 | TRUE | TRUE | TRUE | TRUE | 1 | 1.56 | baseline_random_particle
4293 | Rev11 | 11 | LOT2511-3423 | W07 | 2025-11-27 17:00 | LAM-2300FLEX | CH-A | ExtEdge-03 | Extreme Edge | 0.97 | 90 | 40.13 | 38.44 | 36.11 | 1581.1 | TRUE | TRUE | TRUE | TRUE | 0 | 0
4294 | Rev11 | 11 | LOT2511-3423 | W07 | 2025-11-27 17:00 | LAM-2300FLEX | CH-A | ExtEdge-04 | Extreme Edge | 0.97 | 126 | 39.91 | 38.3 | 36.5 | 1571.7 | TRUE | TRUE | TRUE | TRUE | 0 | 0
4295 | Rev11 | 11 | LOT2511-3423 | W07 | 2025-11-27 17:00 | LAM-2300FLEX | CH-A | ExtEdge-05 | Extreme Edge | 0.97 | 162 | 39.66 | 38.95 | 35.92 | 1596.9 | TRUE | TRUE | TRUE | TRUE | 0 | 0
4296 | Rev11 | 11 | LOT2511-3423 | W07 | 2025-11-27 17:00 | LAM-2300FLEX | CH-A | ExtEdge-06 | Extreme Edge | 0.97 | 198 | 39.41 | 38.83 | 36 | 1577.6 | TRUE | TRUE | TRUE | TRUE | 0 | 0
4297 | Rev11 | 11 | LOT2511-3423 | W07 | 2025-11-27 17:00 | LAM-2300FLEX | CH-A | ExtEdge-07 | Extreme Edge | 0.97 | 234 | 40.29 | 38.3 | 35.63 | 1572.5 | TRUE | TRUE | TRUE | TRUE | 0 | 0
4298 | Rev11 | 11 | LOT2511-3423 | W07 | 2025-11-27 17:00 | LAM-2300FLEX | CH-A | ExtEdge-08 | Extreme Edge | 0.97 | 270 | 40.41 | 38.76 | 35.8 | 1564.1 | TRUE | TRUE | TRUE | TRUE | 0 | 0
4299 | Rev11 | 11 | LOT2511-3423 | W07 | 2025-11-27 17:00 | LAM-2300FLEX | CH-A | ExtEdge-09 | Extreme Edge | 0.97 | 306 | 40.33 | 38.61 | 35.55 | 1576 | TRUE | TRUE | TRUE | TRUE | 0 | 0
4300 | Rev11 | 11 | LOT2511-3423 | W07 | 2025-11-27 17:00 | LAM-2300FLEX | CH-A | ExtEdge-10 | Extreme Edge | 0.97 | 342 | 40.28 | 38.68 | 35.3 | 1551.7 | TRUE | TRUE | TRUE | TRUE | 0 | 0
4301 | Rev11 | 11 | LOT2511-3734 | W08 | 2025-11-30 17:00 | AMAT-CENTRIS | CH-C | C1 | Center | 0 |  | 39.96 | 39.03 | 35.91 | 1582.7 | TRUE | TRUE | TRUE | TRUE | 0 | 0
4302 | Rev11 | 11 | LOT2511-3734 | W08 | 2025-11-30 17:00 | AMAT-CENTRIS | CH-C | Mid-Top | Mid | 0.55 | 90 | 40.44 | 38.99 | 36.17 | 1579.2 | TRUE | TRUE | TRUE | TRUE | 0 | 0
4303 | Rev11 | 11 | LOT2511-3734 | W08 | 2025-11-30 17:00 | AMAT-CENTRIS | CH-C | Mid-Right | Mid | 0.55 | 0 | 40.2 | 38.67 | 35.72 | 1549.9 | TRUE | TRUE | TRUE | TRUE | 0 | 0
4304 | Rev11 | 11 | LOT2511-3734 | W08 | 2025-11-30 17:00 | AMAT-CENTRIS | CH-C | Mid-Bottom | Mid | 0.55 | 270 | 40.52 | 38.98 | 35.73 | 1583.7 | TRUE | TRUE | TRUE | TRUE | 0 | 0
4305 | Rev11 | 11 | LOT2511-3734 | W08 | 2025-11-30 17:00 | AMAT-CENTRIS | CH-C | Mid-Left | Mid | 0.55 | 180 | 39.92 | 39.31 | 35.97 | 1570.3 | TRUE | TRUE | TRUE | TRUE | 0 | 0
4306 | Rev11 | 11 | LOT2511-3734 | W08 | 2025-11-30 17:00 | AMAT-CENTRIS | CH-C | Edge-01 | Edge | 0.85 | 0 | 40.26 | 39.07 | 36.35 | 1573.2 | TRUE | TRUE | TRUE | TRUE | 0 | 0
4307 | Rev11 | 11 | LOT2511-3734 | W08 | 2025-11-30 17:00 | AMAT-CENTRIS | CH-C | Edge-02 | Edge | 0.85 | 36 | 39.59 | 38.97 | 36.76 | 1570.5 | TRUE | TRUE | TRUE | TRUE | 0 | 0
4308 | Rev11 | 11 | LOT2511-3734 | W08 | 2025-11-30 17:00 | AMAT-CENTRIS | CH-C | Edge-03 | Edge | 0.85 | 72 | 40.09 | 38.88 | 36.24 | 1591.6 | TRUE | TRUE | TRUE | TRUE | 0 | 0
4309 | Rev11 | 11 | LOT2511-3734 | W08 | 2025-11-30 17:00 | AMAT-CENTRIS | CH-C | Edge-04 | Edge | 0.85 | 108 | 39.93 | 38.97 | 36.64 | 1596.1 | TRUE | TRUE | TRUE | TRUE | 0 | 0
4310 | Rev11 | 11 | LOT2511-3734 | W08 | 2025-11-30 17:00 | AMAT-CENTRIS | CH-C | Edge-05 | Edge | 0.85 | 144 | 40.47 | 38.6 | 35.99 | 1562.3 | TRUE | TRUE | TRUE | TRUE | 0 | 0
4311 | Rev11 | 11 | LOT2511-3734 | W08 | 2025-11-30 17:00 | AMAT-CENTRIS | CH-C | Edge-06 | Edge | 0.85 | 180 | 40.08 | 38.88 | 36.33 | 1557.9 | TRUE | TRUE | TRUE | TRUE | 0 | 0
4312 | Rev11 | 11 | LOT2511-3734 | W08 | 2025-11-30 17:00 | AMAT-CENTRIS | CH-C | Edge-07 | Edge | 0.85 | 216 | 40.14 | 38.68 | 35.89 | 1563.8 | TRUE | TRUE | TRUE | TRUE | 0 | 0
4313 | Rev11 | 11 | LOT2511-3734 | W08 | 2025-11-30 17:00 | AMAT-CENTRIS | CH-C | Edge-08 | Edge | 0.85 | 252 | 40.48 | 39.29 | 36.4 | 1564.9 | TRUE | TRUE | TRUE | TRUE | 0 | 0
4314 | Rev11 | 11 | LOT2511-3734 | W08 | 2025-11-30 17:00 | AMAT-CENTRIS | CH-C | Edge-09 | Edge | 0.85 | 288 | 39.75 | 38.91 | 36.09 | 1556.1 | TRUE | TRUE | TRUE | TRUE | 0 | 0
4315 | Rev11 | 11 | LOT2511-3734 | W08 | 2025-11-30 17:00 | AMAT-CENTRIS | CH-C | Edge-10 | Edge | 0.85 | 324 | 39.95 | 38.94 | 35.86 | 1589.6 | TRUE | TRUE | TRUE | TRUE | 0 | 0
4316 | Rev11 | 11 | LOT2511-3734 | W08 | 2025-11-30 17:00 | AMAT-CENTRIS | CH-C | ExtEdge-01 | Extreme Edge | 0.97 | 18 | 40.01 | 39 | 35.79 | 1567.8 | TRUE | TRUE | TRUE | TRUE | 0 | 0
4317 | Rev11 | 11 | LOT2511-3734 | W08 | 2025-11-30 17:00 | AMAT-CENTRIS | CH-C | ExtEdge-02 | Extreme Edge | 0.97 | 54 | 39.98 | 38.66 | 35.92 | 1584.9 | TRUE | TRUE | TRUE | TRUE | 0 | 0
4318 | Rev11 | 11 | LOT2511-3734 | W08 | 2025-11-30 17:00 | AMAT-CENTRIS | CH-C | ExtEdge-03 | Extreme Edge | 0.97 | 90 | 40.12 | 38.68 | 35.91 | 1554.8 | TRUE | TRUE | TRUE | TRUE | 0 | 0
4319 | Rev11 | 11 | LOT2511-3734 | W08 | 2025-11-30 17:00 | AMAT-CENTRIS | CH-C | ExtEdge-04 | Extreme Edge | 0.97 | 126 | 39.84 | 38.99 | 36.39 | 1546 | TRUE | TRUE | TRUE | TRUE | 0 | 0
4320 | Rev11 | 11 | LOT2511-3734 | W08 | 2025-11-30 17:00 | AMAT-CENTRIS | CH-C | ExtEdge-05 | Extreme Edge | 0.97 | 162 | 40.09 | 38.47 | 35.89 | 1580.8 | TRUE | TRUE | TRUE | TRUE | 0 | 0
4321 | Rev11 | 11 | LOT2511-3734 | W08 | 2025-11-30 17:00 | AMAT-CENTRIS | CH-C | ExtEdge-06 | Extreme Edge | 0.97 | 198 | 39.81 | 38.92 | 36.12 | 1571.4 | TRUE | TRUE | TRUE | TRUE | 1 | 1.67 | baseline_random_particle
4322 | Rev11 | 11 | LOT2511-3734 | W08 | 2025-11-30 17:00 | AMAT-CENTRIS | CH-C | ExtEdge-07 | Extreme Edge | 0.97 | 234 | 40.35 | 39.07 | 36.45 | 1590.6 | TRUE | TRUE | TRUE | TRUE | 0 | 0
4323 | Rev11 | 11 | LOT2511-3734 | W08 | 2025-11-30 17:00 | AMAT-CENTRIS | CH-C | ExtEdge-08 | Extreme Edge | 0.97 | 270 | 39.86 | 38.99 | 36.26 | 1585.2 | TRUE | TRUE | TRUE | TRUE | 0 | 0
4324 | Rev11 | 11 | LOT2511-3734 | W08 | 2025-11-30 17:00 | AMAT-CENTRIS | CH-C | ExtEdge-09 | Extreme Edge | 0.97 | 306 | 40.12 | 38.82 | 35.89 | 1566.9 | TRUE | TRUE | TRUE | TRUE | 0 | 0
4325 | Rev11 | 11 | LOT2511-3734 | W08 | 2025-11-30 17:00 | AMAT-CENTRIS | CH-C | ExtEdge-10 | Extreme Edge | 0.97 | 342 | 40.27 | 39.02 | 36.57 | 1559.1 | TRUE | TRUE | TRUE | TRUE | 0 | 0
4326 | Rev11 | 11 | LOT2512-5371 | W09 | 2025-12-03 09:00 | LAM-2300FLEX | CH-B | C1 | Center | 0 |  | 40.29 | 39.2 | 36.48 | 1599 | TRUE | TRUE | TRUE | TRUE | 0 | 0
4327 | Rev11 | 11 | LOT2512-5371 | W09 | 2025-12-03 09:00 | LAM-2300FLEX | CH-B | Mid-Top | Mid | 0.55 | 90 | 39.62 | 39.29 | 36.42 | 1571 | TRUE | TRUE | TRUE | TRUE | 0 | 0
4328 | Rev11 | 11 | LOT2512-5371 | W09 | 2025-12-03 09:00 | LAM-2300FLEX | CH-B | Mid-Right | Mid | 0.55 | 0 | 40.39 | 39.03 | 35.87 | 1586.5 | TRUE | TRUE | TRUE | TRUE | 0 | 0
4329 | Rev11 | 11 | LOT2512-5371 | W09 | 2025-12-03 09:00 | LAM-2300FLEX | CH-B | Mid-Bottom | Mid | 0.55 | 270 | 40.36 | 38.88 | 35.7 | 1562.3 | TRUE | TRUE | TRUE | TRUE | 0 | 0
4330 | Rev11 | 11 | LOT2512-5371 | W09 | 2025-12-03 09:00 | LAM-2300FLEX | CH-B | Mid-Left | Mid | 0.55 | 180 | 39.92 | 39 | 36.82 | 1589.6 | TRUE | TRUE | TRUE | TRUE | 0 | 0
4331 | Rev11 | 11 | LOT2512-5371 | W09 | 2025-12-03 09:00 | LAM-2300FLEX | CH-B | Edge-01 | Edge | 0.85 | 0 | 40.14 | 39.08 | 35.77 | 1580.7 | TRUE | TRUE | TRUE | TRUE | 0 | 0
4332 | Rev11 | 11 | LOT2512-5371 | W09 | 2025-12-03 09:00 | LAM-2300FLEX | CH-B | Edge-02 | Edge | 0.85 | 36 | 40.29 | 38.62 | 36.27 | 1574.4 | TRUE | TRUE | TRUE | TRUE | 0 | 0
4333 | Rev11 | 11 | LOT2512-5371 | W09 | 2025-12-03 09:00 | LAM-2300FLEX | CH-B | Edge-03 | Edge | 0.85 | 72 | 40.13 | 38.46 | 36.02 | 1575.5 | TRUE | TRUE | TRUE | TRUE | 0 | 0
4334 | Rev11 | 11 | LOT2512-5371 | W09 | 2025-12-03 09:00 | LAM-2300FLEX | CH-B | Edge-04 | Edge | 0.85 | 108 | 39.94 | 39.3 | 36.17 | 1581.1 | TRUE | TRUE | TRUE | TRUE | 0 | 0
4335 | Rev11 | 11 | LOT2512-5371 | W09 | 2025-12-03 09:00 | LAM-2300FLEX | CH-B | Edge-05 | Edge | 0.85 | 144 | 40.19 | 38.89 | 35.94 | 1572.3 | TRUE | TRUE | TRUE | TRUE | 0 | 0
4336 | Rev11 | 11 | LOT2512-5371 | W09 | 2025-12-03 09:00 | LAM-2300FLEX | CH-B | Edge-06 | Edge | 0.85 | 180 | 40.17 | 38.98 | 35.62 | 1581.3 | TRUE | TRUE | TRUE | TRUE | 0 | 0
4337 | Rev11 | 11 | LOT2512-5371 | W09 | 2025-12-03 09:00 | LAM-2300FLEX | CH-B | Edge-07 | Edge | 0.85 | 216 | 39.83 | 38.61 | 36.15 | 1580.6 | TRUE | TRUE | TRUE | TRUE | 0 | 0
4338 | Rev11 | 11 | LOT2512-5371 | W09 | 2025-12-03 09:00 | LAM-2300FLEX | CH-B | Edge-08 | Edge | 0.85 | 252 | 39.86 | 38.31 | 36.03 | 1564.2 | TRUE | TRUE | TRUE | TRUE | 0 | 0
4339 | Rev11 | 11 | LOT2512-5371 | W09 | 2025-12-03 09:00 | LAM-2300FLEX | CH-B | Edge-09 | Edge | 0.85 | 288 | 40.71 | 38.88 | 36.23 | 1568.5 | TRUE | TRUE | TRUE | TRUE | 0 | 0
4340 | Rev11 | 11 | LOT2512-5371 | W09 | 2025-12-03 09:00 | LAM-2300FLEX | CH-B | Edge-10 | Edge | 0.85 | 324 | 40.14 | 39.22 | 35.95 | 1583.5 | TRUE | TRUE | TRUE | TRUE | 0 | 0
4341 | Rev11 | 11 | LOT2512-5371 | W09 | 2025-12-03 09:00 | LAM-2300FLEX | CH-B | ExtEdge-01 | Extreme Edge | 0.97 | 18 | 40.29 | 39.08 | 36.11 | 1573.8 | TRUE | TRUE | TRUE | TRUE | 0 | 0
4342 | Rev11 | 11 | LOT2512-5371 | W09 | 2025-12-03 09:00 | LAM-2300FLEX | CH-B | ExtEdge-02 | Extreme Edge | 0.97 | 54 | 40.08 | 38.82 | 36.15 | 1573.7 | TRUE | TRUE | TRUE | TRUE | 0 | 0
4343 | Rev11 | 11 | LOT2512-5371 | W09 | 2025-12-03 09:00 | LAM-2300FLEX | CH-B | ExtEdge-03 | Extreme Edge | 0.97 | 90 | 40.55 | 38.73 | 35.59 | 1580.6 | TRUE | TRUE | TRUE | TRUE | 0 | 0
4344 | Rev11 | 11 | LOT2512-5371 | W09 | 2025-12-03 09:00 | LAM-2300FLEX | CH-B | ExtEdge-04 | Extreme Edge | 0.97 | 126 | 39.86 | 39.19 | 36.19 | 1566.9 | TRUE | TRUE | TRUE | TRUE | 0 | 0
4345 | Rev11 | 11 | LOT2512-5371 | W09 | 2025-12-03 09:00 | LAM-2300FLEX | CH-B | ExtEdge-05 | Extreme Edge | 0.97 | 162 | 39.89 | 38.65 | 35.47 | 1591.7 | TRUE | TRUE | TRUE | TRUE | 0 | 0
4346 | Rev11 | 11 | LOT2512-5371 | W09 | 2025-12-03 09:00 | LAM-2300FLEX | CH-B | ExtEdge-06 | Extreme Edge | 0.97 | 198 | 39.96 | 39 | 36.02 | 1571.4 | TRUE | TRUE | TRUE | TRUE | 0 | 0
4347 | Rev11 | 11 | LOT2512-5371 | W09 | 2025-12-03 09:00 | LAM-2300FLEX | CH-B | ExtEdge-07 | Extreme Edge | 0.97 | 234 | 39.81 | 38.98 | 36.23 | 1584.2 | TRUE | TRUE | TRUE | TRUE | 0 | 0
4348 | Rev11 | 11 | LOT2512-5371 | W09 | 2025-12-03 09:00 | LAM-2300FLEX | CH-B | ExtEdge-08 | Extreme Edge | 0.97 | 270 | 39.68 | 38.99 | 36.17 | 1565 | TRUE | TRUE | TRUE | TRUE | 0 | 0
4349 | Rev11 | 11 | LOT2512-5371 | W09 | 2025-12-03 09:00 | LAM-2300FLEX | CH-B | ExtEdge-09 | Extreme Edge | 0.97 | 306 | 40.42 | 39.18 | 36.11 | 1556.2 | TRUE | TRUE | TRUE | TRUE | 0 | 0
4350 | Rev11 | 11 | LOT2512-5371 | W09 | 2025-12-03 09:00 | LAM-2300FLEX | CH-B | ExtEdge-10 | Extreme Edge | 0.97 | 342 | 39.83 | 38.68 | 36.05 | 1542.4 | TRUE | TRUE | TRUE | TRUE | 0 | 0
4351 | Rev11 | 11 | LOT2512-2565 | W10 | 2025-12-05 12:00 | AMAT-CENTRIS | CH-D | C1 | Center | 0 |  | 40.25 | 39.26 | 35.11 | 1554.5 | TRUE | TRUE | TRUE | TRUE | 0 | 0
4352 | Rev11 | 11 | LOT2512-2565 | W10 | 2025-12-05 12:00 | AMAT-CENTRIS | CH-D | Mid-Top | Mid | 0.55 | 90 | 40.17 | 38.85 | 35.72 | 1538.4 | TRUE | TRUE | TRUE | TRUE | 0 | 0
4353 | Rev11 | 11 | LOT2512-2565 | W10 | 2025-12-05 12:00 | AMAT-CENTRIS | CH-D | Mid-Right | Mid | 0.55 | 0 | 40.33 | 38.54 | 35.81 | 1558.3 | TRUE | TRUE | TRUE | TRUE | 0 | 0
4354 | Rev11 | 11 | LOT2512-2565 | W10 | 2025-12-05 12:00 | AMAT-CENTRIS | CH-D | Mid-Bottom | Mid | 0.55 | 270 | 40.32 | 39.03 | 35.52 | 1596.6 | TRUE | TRUE | TRUE | TRUE | 0 | 0
4355 | Rev11 | 11 | LOT2512-2565 | W10 | 2025-12-05 12:00 | AMAT-CENTRIS | CH-D | Mid-Left | Mid | 0.55 | 180 | 39.45 | 38.86 | 35.88 | 1551.6 | TRUE | TRUE | TRUE | TRUE | 0 | 0
4356 | Rev11 | 11 | LOT2512-2565 | W10 | 2025-12-05 12:00 | AMAT-CENTRIS | CH-D | Edge-01 | Edge | 0.85 | 0 | 40.05 | 38.93 | 35.86 | 1563.8 | TRUE | TRUE | TRUE | TRUE | 0 | 0
4357 | Rev11 | 11 | LOT2512-2565 | W10 | 2025-12-05 12:00 | AMAT-CENTRIS | CH-D | Edge-02 | Edge | 0.85 | 36 | 40.1 | 38.35 | 35.61 | 1589.3 | TRUE | TRUE | TRUE | TRUE | 0 | 0
4358 | Rev11 | 11 | LOT2512-2565 | W10 | 2025-12-05 12:00 | AMAT-CENTRIS | CH-D | Edge-03 | Edge | 0.85 | 72 | 40 | 38.85 | 36.69 | 1559.9 | TRUE | TRUE | TRUE | TRUE | 0 | 0
4359 | Rev11 | 11 | LOT2512-2565 | W10 | 2025-12-05 12:00 | AMAT-CENTRIS | CH-D | Edge-04 | Edge | 0.85 | 108 | 40.08 | 38.46 | 35.63 | 1577.3 | TRUE | TRUE | TRUE | TRUE | 0 | 0
4360 | Rev11 | 11 | LOT2512-2565 | W10 | 2025-12-05 12:00 | AMAT-CENTRIS | CH-D | Edge-05 | Edge | 0.85 | 144 | 39.88 | 38.97 | 36.01 | 1561.2 | TRUE | TRUE | TRUE | TRUE | 0 | 0
4361 | Rev11 | 11 | LOT2512-2565 | W10 | 2025-12-05 12:00 | AMAT-CENTRIS | CH-D | Edge-06 | Edge | 0.85 | 180 | 39.98 | 38.71 | 35.88 | 1549.6 | TRUE | TRUE | TRUE | TRUE | 0 | 0
4362 | Rev11 | 11 | LOT2512-2565 | W10 | 2025-12-05 12:00 | AMAT-CENTRIS | CH-D | Edge-07 | Edge | 0.85 | 216 | 39.78 | 38.62 | 35.98 | 1574.5 | TRUE | TRUE | TRUE | TRUE | 0 | 0
4363 | Rev11 | 11 | LOT2512-2565 | W10 | 2025-12-05 12:00 | AMAT-CENTRIS | CH-D | Edge-08 | Edge | 0.85 | 252 | 40.54 | 38.91 | 35.84 | 1576.7 | TRUE | TRUE | TRUE | TRUE | 0 | 0
4364 | Rev11 | 11 | LOT2512-2565 | W10 | 2025-12-05 12:00 | AMAT-CENTRIS | CH-D | Edge-09 | Edge | 0.85 | 288 | 40.07 | 38.56 | 35.82 | 1591.4 | TRUE | TRUE | TRUE | TRUE | 0 | 0
4365 | Rev11 | 11 | LOT2512-2565 | W10 | 2025-12-05 12:00 | AMAT-CENTRIS | CH-D | Edge-10 | Edge | 0.85 | 324 | 40.02 | 38.88 | 36.37 | 1551.6 | TRUE | TRUE | TRUE | TRUE | 0 | 0
4366 | Rev11 | 11 | LOT2512-2565 | W10 | 2025-12-05 12:00 | AMAT-CENTRIS | CH-D | ExtEdge-01 | Extreme Edge | 0.97 | 18 | 40.28 | 38.65 | 35.81 | 1578.9 | TRUE | TRUE | TRUE | TRUE | 0 | 0
4367 | Rev11 | 11 | LOT2512-2565 | W10 | 2025-12-05 12:00 | AMAT-CENTRIS | CH-D | ExtEdge-02 | Extreme Edge | 0.97 | 54 | 40.38 | 38.96 | 35.67 | 1571.4 | TRUE | TRUE | TRUE | TRUE | 0 | 0
4368 | Rev11 | 11 | LOT2512-2565 | W10 | 2025-12-05 12:00 | AMAT-CENTRIS | CH-D | ExtEdge-03 | Extreme Edge | 0.97 | 90 | 40.57 | 39.2 | 35.59 | 1587.8 | TRUE | TRUE | TRUE | TRUE | 0 | 0
4369 | Rev11 | 11 | LOT2512-2565 | W10 | 2025-12-05 12:00 | AMAT-CENTRIS | CH-D | ExtEdge-04 | Extreme Edge | 0.97 | 126 | 40.07 | 38.41 | 35.68 | 1567.5 | TRUE | TRUE | TRUE | TRUE | 0 | 0
4370 | Rev11 | 11 | LOT2512-2565 | W10 | 2025-12-05 12:00 | AMAT-CENTRIS | CH-D | ExtEdge-05 | Extreme Edge | 0.97 | 162 | 39.88 | 38.87 | 35.81 | 1549.8 | TRUE | TRUE | TRUE | TRUE | 0 | 0
4371 | Rev11 | 11 | LOT2512-2565 | W10 | 2025-12-05 12:00 | AMAT-CENTRIS | CH-D | ExtEdge-06 | Extreme Edge | 0.97 | 198 | 40.14 | 38.63 | 35.59 | 1568.2 | TRUE | TRUE | TRUE | TRUE | 0 | 0
4372 | Rev11 | 11 | LOT2512-2565 | W10 | 2025-12-05 12:00 | AMAT-CENTRIS | CH-D | ExtEdge-07 | Extreme Edge | 0.97 | 234 | 40.06 | 39.17 | 35.8 | 1545.5 | TRUE | TRUE | TRUE | TRUE | 0 | 0
4373 | Rev11 | 11 | LOT2512-2565 | W10 | 2025-12-05 12:00 | AMAT-CENTRIS | CH-D | ExtEdge-08 | Extreme Edge | 0.97 | 270 | 40.29 | 38.53 | 36.56 | 1576.2 | TRUE | TRUE | TRUE | TRUE | 0 | 0
4374 | Rev11 | 11 | LOT2512-2565 | W10 | 2025-12-05 12:00 | AMAT-CENTRIS | CH-D | ExtEdge-09 | Extreme Edge | 0.97 | 306 | 40.05 | 38.39 | 35.61 | 1579.3 | TRUE | TRUE | TRUE | TRUE | 0 | 0
4375 | Rev11 | 11 | LOT2512-2565 | W10 | 2025-12-05 12:00 | AMAT-CENTRIS | CH-D | ExtEdge-10 | Extreme Edge | 0.97 | 342 | 40.07 | 38.89 | 36.37 | 1538.3 | TRUE | TRUE | TRUE | TRUE | 0 | 0
4376 | Rev11 | 11 | LOT2512-3710 | W11 | 2025-12-06 12:00 | LAM-2300FLEX | CH-A | C1 | Center | 0 |  | 39.87 | 38.75 | 36.12 | 1588.9 | TRUE | TRUE | TRUE | TRUE | 0 | 0
4377 | Rev11 | 11 | LOT2512-3710 | W11 | 2025-12-06 12:00 | LAM-2300FLEX | CH-A | Mid-Top | Mid | 0.55 | 90 | 39.93 | 38.81 | 36.01 | 1582.8 | TRUE | TRUE | TRUE | TRUE | 0 | 0
4378 | Rev11 | 11 | LOT2512-3710 | W11 | 2025-12-06 12:00 | LAM-2300FLEX | CH-A | Mid-Right | Mid | 0.55 | 0 | 40.06 | 38.81 | 35.66 | 1579.7 | TRUE | TRUE | TRUE | TRUE | 0 | 0
4379 | Rev11 | 11 | LOT2512-3710 | W11 | 2025-12-06 12:00 | LAM-2300FLEX | CH-A | Mid-Bottom | Mid | 0.55 | 270 | 40.05 | 38.96 | 36.63 | 1553.5 | TRUE | TRUE | TRUE | TRUE | 0 | 0
4380 | Rev11 | 11 | LOT2512-3710 | W11 | 2025-12-06 12:00 | LAM-2300FLEX | CH-A | Mid-Left | Mid | 0.55 | 180 | 39.92 | 39.42 | 36.3 | 1568.6 | TRUE | TRUE | TRUE | TRUE | 0 | 0
4381 | Rev11 | 11 | LOT2512-3710 | W11 | 2025-12-06 12:00 | LAM-2300FLEX | CH-A | Edge-01 | Edge | 0.85 | 0 | 40.08 | 38.58 | 35.5 | 1567.7 | TRUE | TRUE | TRUE | TRUE | 0 | 0
4382 | Rev11 | 11 | LOT2512-3710 | W11 | 2025-12-06 12:00 | LAM-2300FLEX | CH-A | Edge-02 | Edge | 0.85 | 36 | 39.98 | 38.71 | 35.3 | 1577.8 | TRUE | TRUE | TRUE | TRUE | 0 | 0
4383 | Rev11 | 11 | LOT2512-3710 | W11 | 2025-12-06 12:00 | LAM-2300FLEX | CH-A | Edge-03 | Edge | 0.85 | 72 | 39.73 | 38.86 | 36.01 | 1578.3 | TRUE | TRUE | TRUE | TRUE | 0 | 0
4384 | Rev11 | 11 | LOT2512-3710 | W11 | 2025-12-06 12:00 | LAM-2300FLEX | CH-A | Edge-04 | Edge | 0.85 | 108 | 39.9 | 38.84 | 35.92 | 1556.6 | TRUE | TRUE | TRUE | TRUE | 0 | 0
4385 | Rev11 | 11 | LOT2512-3710 | W11 | 2025-12-06 12:00 | LAM-2300FLEX | CH-A | Edge-05 | Edge | 0.85 | 144 | 40.48 | 38.84 | 35.59 | 1559 | TRUE | TRUE | TRUE | TRUE | 0 | 0
4386 | Rev11 | 11 | LOT2512-3710 | W11 | 2025-12-06 12:00 | LAM-2300FLEX | CH-A | Edge-06 | Edge | 0.85 | 180 | 39.82 | 38.44 | 36.28 | 1590.9 | TRUE | TRUE | TRUE | TRUE | 0 | 0
4387 | Rev11 | 11 | LOT2512-3710 | W11 | 2025-12-06 12:00 | LAM-2300FLEX | CH-A | Edge-07 | Edge | 0.85 | 216 | 40.11 | 38.6 | 36 | 1589 | TRUE | TRUE | TRUE | TRUE | 0 | 0
4388 | Rev11 | 11 | LOT2512-3710 | W11 | 2025-12-06 12:00 | LAM-2300FLEX | CH-A | Edge-08 | Edge | 0.85 | 252 | 39.81 | 39.05 | 35.11 | 1574.2 | TRUE | TRUE | TRUE | TRUE | 0 | 0
4389 | Rev11 | 11 | LOT2512-3710 | W11 | 2025-12-06 12:00 | LAM-2300FLEX | CH-A | Edge-09 | Edge | 0.85 | 288 | 40.39 | 39.05 | 36.65 | 1568.7 | TRUE | TRUE | TRUE | TRUE | 0 | 0
4390 | Rev11 | 11 | LOT2512-3710 | W11 | 2025-12-06 12:00 | LAM-2300FLEX | CH-A | Edge-10 | Edge | 0.85 | 324 | 39.71 | 38.59 | 35.73 | 1569 | TRUE | TRUE | TRUE | TRUE | 0 | 0
4391 | Rev11 | 11 | LOT2512-3710 | W11 | 2025-12-06 12:00 | LAM-2300FLEX | CH-A | ExtEdge-01 | Extreme Edge | 0.97 | 18 | 40.1 | 38.86 | 35.83 | 1561.6 | TRUE | TRUE | TRUE | TRUE | 0 | 0
4392 | Rev11 | 11 | LOT2512-3710 | W11 | 2025-12-06 12:00 | LAM-2300FLEX | CH-A | ExtEdge-02 | Extreme Edge | 0.97 | 54 | 40.09 | 38.6 | 35.52 | 1596.3 | TRUE | TRUE | TRUE | TRUE | 0 | 0
4393 | Rev11 | 11 | LOT2512-3710 | W11 | 2025-12-06 12:00 | LAM-2300FLEX | CH-A | ExtEdge-03 | Extreme Edge | 0.97 | 90 | 40.04 | 38.67 | 35.69 | 1579.4 | TRUE | TRUE | TRUE | TRUE | 0 | 0
4394 | Rev11 | 11 | LOT2512-3710 | W11 | 2025-12-06 12:00 | LAM-2300FLEX | CH-A | ExtEdge-04 | Extreme Edge | 0.97 | 126 | 39.75 | 38.28 | 35.88 | 1590.8 | TRUE | TRUE | TRUE | TRUE | 0 | 0
4395 | Rev11 | 11 | LOT2512-3710 | W11 | 2025-12-06 12:00 | LAM-2300FLEX | CH-A | ExtEdge-05 | Extreme Edge | 0.97 | 162 | 39.9 | 39.12 | 36.07 | 1556.7 | TRUE | TRUE | TRUE | TRUE | 0 | 0
4396 | Rev11 | 11 | LOT2512-3710 | W11 | 2025-12-06 12:00 | LAM-2300FLEX | CH-A | ExtEdge-06 | Extreme Edge | 0.97 | 198 | 39.97 | 38.42 | 35.88 | 1551.6 | TRUE | TRUE | TRUE | TRUE | 0 | 0
4397 | Rev11 | 11 | LOT2512-3710 | W11 | 2025-12-06 12:00 | LAM-2300FLEX | CH-A | ExtEdge-07 | Extreme Edge | 0.97 | 234 | 40.09 | 38.81 | 36.05 | 1574.6 | TRUE | TRUE | TRUE | TRUE | 0 | 0
4398 | Rev11 | 11 | LOT2512-3710 | W11 | 2025-12-06 12:00 | LAM-2300FLEX | CH-A | ExtEdge-08 | Extreme Edge | 0.97 | 270 | 40.17 | 38.79 | 35.82 | 1589.6 | TRUE | TRUE | TRUE | TRUE | 0 | 0
4399 | Rev11 | 11 | LOT2512-3710 | W11 | 2025-12-06 12:00 | LAM-2300FLEX | CH-A | ExtEdge-09 | Extreme Edge | 0.97 | 306 | 40.61 | 38.95 | 36.03 | 1579.7 | TRUE | TRUE | TRUE | TRUE | 0 | 0
4400 | Rev11 | 11 | LOT2512-3710 | W11 | 2025-12-06 12:00 | LAM-2300FLEX | CH-A | ExtEdge-10 | Extreme Edge | 0.97 | 342 | 39.84 | 38.98 | 35.78 | 1539.8 | TRUE | TRUE | TRUE | TRUE | 0 | 0
4401 | Rev11 | 11 | LOT2512-3926 | W12 | 2025-12-07 07:00 | AMAT-CENTRIS | CH-C | C1 | Center | 0 |  | 39.71 | 38.64 | 35.88 | 1574.6 | TRUE | TRUE | TRUE | TRUE | 0 | 0
4402 | Rev11 | 11 | LOT2512-3926 | W12 | 2025-12-07 07:00 | AMAT-CENTRIS | CH-C | Mid-Top | Mid | 0.55 | 90 | 40.18 | 38.94 | 35.99 | 1564.9 | TRUE | TRUE | TRUE | TRUE | 0 | 0
4403 | Rev11 | 11 | LOT2512-3926 | W12 | 2025-12-07 07:00 | AMAT-CENTRIS | CH-C | Mid-Right | Mid | 0.55 | 0 | 40.08 | 39.51 | 35.85 | 1585.3 | TRUE | TRUE | TRUE | TRUE | 0 | 0
4404 | Rev11 | 11 | LOT2512-3926 | W12 | 2025-12-07 07:00 | AMAT-CENTRIS | CH-C | Mid-Bottom | Mid | 0.55 | 270 | 40.49 | 39.03 | 35.99 | 1579.5 | TRUE | TRUE | TRUE | TRUE | 0 | 0
4405 | Rev11 | 11 | LOT2512-3926 | W12 | 2025-12-07 07:00 | AMAT-CENTRIS | CH-C | Mid-Left | Mid | 0.55 | 180 | 40.08 | 38.97 | 36.05 | 1577.3 | TRUE | TRUE | TRUE | TRUE | 0 | 0
4406 | Rev11 | 11 | LOT2512-3926 | W12 | 2025-12-07 07:00 | AMAT-CENTRIS | CH-C | Edge-01 | Edge | 0.85 | 0 | 39.85 | 39.06 | 36.05 | 1582.6 | TRUE | TRUE | TRUE | TRUE | 0 | 0
4407 | Rev11 | 11 | LOT2512-3926 | W12 | 2025-12-07 07:00 | AMAT-CENTRIS | CH-C | Edge-02 | Edge | 0.85 | 36 | 39.95 | 38.77 | 35.9 | 1578.4 | TRUE | TRUE | TRUE | TRUE | 0 | 0
4408 | Rev11 | 11 | LOT2512-3926 | W12 | 2025-12-07 07:00 | AMAT-CENTRIS | CH-C | Edge-03 | Edge | 0.85 | 72 | 39.76 | 38.89 | 36.12 | 1585.2 | TRUE | TRUE | TRUE | TRUE | 0 | 0
4409 | Rev11 | 11 | LOT2512-3926 | W12 | 2025-12-07 07:00 | AMAT-CENTRIS | CH-C | Edge-04 | Edge | 0.85 | 108 | 39.96 | 38.71 | 35.98 | 1574.5 | TRUE | TRUE | TRUE | TRUE | 0 | 0
4410 | Rev11 | 11 | LOT2512-3926 | W12 | 2025-12-07 07:00 | AMAT-CENTRIS | CH-C | Edge-05 | Edge | 0.85 | 144 | 40.41 | 38.62 | 36.51 | 1545.9 | TRUE | TRUE | TRUE | TRUE | 0 | 0
4411 | Rev11 | 11 | LOT2512-3926 | W12 | 2025-12-07 07:00 | AMAT-CENTRIS | CH-C | Edge-06 | Edge | 0.85 | 180 | 39.94 | 38.96 | 35.7 | 1569.2 | TRUE | TRUE | TRUE | TRUE | 0 | 0
4412 | Rev11 | 11 | LOT2512-3926 | W12 | 2025-12-07 07:00 | AMAT-CENTRIS | CH-C | Edge-07 | Edge | 0.85 | 216 | 40.17 | 38.35 | 36.3 | 1583.4 | TRUE | TRUE | TRUE | TRUE | 0 | 0
4413 | Rev11 | 11 | LOT2512-3926 | W12 | 2025-12-07 07:00 | AMAT-CENTRIS | CH-C | Edge-08 | Edge | 0.85 | 252 | 40.02 | 38.92 | 36.3 | 1568 | TRUE | TRUE | TRUE | TRUE | 0 | 0
4414 | Rev11 | 11 | LOT2512-3926 | W12 | 2025-12-07 07:00 | AMAT-CENTRIS | CH-C | Edge-09 | Edge | 0.85 | 288 | 39.69 | 39.29 | 36.23 | 1575.2 | TRUE | TRUE | TRUE | TRUE | 0 | 0
4415 | Rev11 | 11 | LOT2512-3926 | W12 | 2025-12-07 07:00 | AMAT-CENTRIS | CH-C | Edge-10 | Edge | 0.85 | 324 | 40.45 | 39.07 | 36.92 | 1589.6 | TRUE | TRUE | TRUE | TRUE | 0 | 0
4416 | Rev11 | 11 | LOT2512-3926 | W12 | 2025-12-07 07:00 | AMAT-CENTRIS | CH-C | ExtEdge-01 | Extreme Edge | 0.97 | 18 | 40.03 | 39.28 | 36.06 | 1554 | TRUE | TRUE | TRUE | TRUE | 0 | 0
4417 | Rev11 | 11 | LOT2512-3926 | W12 | 2025-12-07 07:00 | AMAT-CENTRIS | CH-C | ExtEdge-02 | Extreme Edge | 0.97 | 54 | 40.13 | 38.67 | 35.6 | 1560.3 | TRUE | TRUE | TRUE | TRUE | 0 | 0
4418 | Rev11 | 11 | LOT2512-3926 | W12 | 2025-12-07 07:00 | AMAT-CENTRIS | CH-C | ExtEdge-03 | Extreme Edge | 0.97 | 90 | 39.85 | 38.93 | 35.93 | 1589.5 | TRUE | TRUE | TRUE | TRUE | 0 | 0
4419 | Rev11 | 11 | LOT2512-3926 | W12 | 2025-12-07 07:00 | AMAT-CENTRIS | CH-C | ExtEdge-04 | Extreme Edge | 0.97 | 126 | 40.28 | 38.99 | 36.9 | 1556.8 | TRUE | TRUE | TRUE | TRUE | 0 | 0
4420 | Rev11 | 11 | LOT2512-3926 | W12 | 2025-12-07 07:00 | AMAT-CENTRIS | CH-C | ExtEdge-05 | Extreme Edge | 0.97 | 162 | 39.97 | 38.59 | 36.46 | 1584.8 | TRUE | TRUE | TRUE | TRUE | 1 | 1.48 | baseline_random_particle
4421 | Rev11 | 11 | LOT2512-3926 | W12 | 2025-12-07 07:00 | AMAT-CENTRIS | CH-C | ExtEdge-06 | Extreme Edge | 0.97 | 198 | 39.57 | 38.96 | 36.65 | 1563.9 | TRUE | TRUE | TRUE | TRUE | 0 | 0
4422 | Rev11 | 11 | LOT2512-3926 | W12 | 2025-12-07 07:00 | AMAT-CENTRIS | CH-C | ExtEdge-07 | Extreme Edge | 0.97 | 234 | 40.06 | 38.77 | 36.01 | 1576.7 | TRUE | TRUE | TRUE | TRUE | 0 | 0
4423 | Rev11 | 11 | LOT2512-3926 | W12 | 2025-12-07 07:00 | AMAT-CENTRIS | CH-C | ExtEdge-08 | Extreme Edge | 0.97 | 270 | 40 | 39.19 | 36.1 | 1554.4 | TRUE | TRUE | TRUE | TRUE | 0 | 0
4424 | Rev11 | 11 | LOT2512-3926 | W12 | 2025-12-07 07:00 | AMAT-CENTRIS | CH-C | ExtEdge-09 | Extreme Edge | 0.97 | 306 | 40.08 | 39.08 | 36.12 | 1580.4 | TRUE | TRUE | TRUE | TRUE | 0 | 0
4425 | Rev11 | 11 | LOT2512-3926 | W12 | 2025-12-07 07:00 | AMAT-CENTRIS | CH-C | ExtEdge-10 | Extreme Edge | 0.97 | 342 | 39.7 | 38.89 | 36.55 | 1572.8 | TRUE | TRUE | TRUE | TRUE | 0 | 0
4426 | Rev11 | 11 | LOT2512-2954 | W13 | 2025-12-09 11:00 | AMAT-CENTRIS | CH-D | C1 | Center | 0 |  | 39.83 | 38.94 | 36.28 | 1568.9 | TRUE | TRUE | TRUE | TRUE | 0 | 0
4427 | Rev11 | 11 | LOT2512-2954 | W13 | 2025-12-09 11:00 | AMAT-CENTRIS | CH-D | Mid-Top | Mid | 0.55 | 90 | 40.23 | 38.9 | 35.78 | 1574.5 | TRUE | TRUE | TRUE | TRUE | 0 | 0
4428 | Rev11 | 11 | LOT2512-2954 | W13 | 2025-12-09 11:00 | AMAT-CENTRIS | CH-D | Mid-Right | Mid | 0.55 | 0 | 40.06 | 38.89 | 35.72 | 1591.6 | TRUE | TRUE | TRUE | TRUE | 0 | 0
4429 | Rev11 | 11 | LOT2512-2954 | W13 | 2025-12-09 11:00 | AMAT-CENTRIS | CH-D | Mid-Bottom | Mid | 0.55 | 270 | 40.2 | 38.41 | 35.73 | 1571.2 | TRUE | TRUE | TRUE | TRUE | 0 | 0
4430 | Rev11 | 11 | LOT2512-2954 | W13 | 2025-12-09 11:00 | AMAT-CENTRIS | CH-D | Mid-Left | Mid | 0.55 | 180 | 40.24 | 38.38 | 36.24 | 1579.8 | TRUE | TRUE | TRUE | TRUE | 0 | 0
4431 | Rev11 | 11 | LOT2512-2954 | W13 | 2025-12-09 11:00 | AMAT-CENTRIS | CH-D | Edge-01 | Edge | 0.85 | 0 | 40.21 | 38.73 | 36.17 | 1550.6 | TRUE | TRUE | TRUE | TRUE | 0 | 0
4432 | Rev11 | 11 | LOT2512-2954 | W13 | 2025-12-09 11:00 | AMAT-CENTRIS | CH-D | Edge-02 | Edge | 0.85 | 36 | 40.05 | 38.43 | 36.19 | 1563.9 | TRUE | TRUE | TRUE | TRUE | 0 | 0
4433 | Rev11 | 11 | LOT2512-2954 | W13 | 2025-12-09 11:00 | AMAT-CENTRIS | CH-D | Edge-03 | Edge | 0.85 | 72 | 39.95 | 39.02 | 36.18 | 1589.8 | TRUE | TRUE | TRUE | TRUE | 0 | 0
4434 | Rev11 | 11 | LOT2512-2954 | W13 | 2025-12-09 11:00 | AMAT-CENTRIS | CH-D | Edge-04 | Edge | 0.85 | 108 | 39.98 | 38.92 | 36.09 | 1603.4 | TRUE | TRUE | TRUE | TRUE | 0 | 0
4435 | Rev11 | 11 | LOT2512-2954 | W13 | 2025-12-09 11:00 | AMAT-CENTRIS | CH-D | Edge-05 | Edge | 0.85 | 144 | 40.12 | 38.96 | 36.38 | 1582.5 | TRUE | TRUE | TRUE | TRUE | 0 | 0
4436 | Rev11 | 11 | LOT2512-2954 | W13 | 2025-12-09 11:00 | AMAT-CENTRIS | CH-D | Edge-06 | Edge | 0.85 | 180 | 40.49 | 38.49 | 36.58 | 1549.4 | TRUE | TRUE | TRUE | TRUE | 0 | 0
4437 | Rev11 | 11 | LOT2512-2954 | W13 | 2025-12-09 11:00 | AMAT-CENTRIS | CH-D | Edge-07 | Edge | 0.85 | 216 | 40.08 | 39.11 | 36.1 | 1556.9 | TRUE | TRUE | TRUE | TRUE | 0 | 0
4438 | Rev11 | 11 | LOT2512-2954 | W13 | 2025-12-09 11:00 | AMAT-CENTRIS | CH-D | Edge-08 | Edge | 0.85 | 252 | 39.82 | 39.49 | 36.28 | 1545.6 | TRUE | TRUE | TRUE | TRUE | 0 | 0
4439 | Rev11 | 11 | LOT2512-2954 | W13 | 2025-12-09 11:00 | AMAT-CENTRIS | CH-D | Edge-09 | Edge | 0.85 | 288 | 39.53 | 38.84 | 36.37 | 1561.2 | TRUE | TRUE | TRUE | TRUE | 0 | 0
4440 | Rev11 | 11 | LOT2512-2954 | W13 | 2025-12-09 11:00 | AMAT-CENTRIS | CH-D | Edge-10 | Edge | 0.85 | 324 | 40.06 | 38.53 | 36.09 | 1575.7 | TRUE | TRUE | TRUE | TRUE | 0 | 0
4441 | Rev11 | 11 | LOT2512-2954 | W13 | 2025-12-09 11:00 | AMAT-CENTRIS | CH-D | ExtEdge-01 | Extreme Edge | 0.97 | 18 | 39.82 | 38.96 | 35.68 | 1560.9 | TRUE | TRUE | TRUE | TRUE | 0 | 0
4442 | Rev11 | 11 | LOT2512-2954 | W13 | 2025-12-09 11:00 | AMAT-CENTRIS | CH-D | ExtEdge-02 | Extreme Edge | 0.97 | 54 | 39.95 | 38.65 | 35.86 | 1581.2 | TRUE | TRUE | TRUE | TRUE | 0 | 0
4443 | Rev11 | 11 | LOT2512-2954 | W13 | 2025-12-09 11:00 | AMAT-CENTRIS | CH-D | ExtEdge-03 | Extreme Edge | 0.97 | 90 | 40.24 | 39.19 | 35.97 | 1580 | TRUE | TRUE | TRUE | TRUE | 0 | 0
4444 | Rev11 | 11 | LOT2512-2954 | W13 | 2025-12-09 11:00 | AMAT-CENTRIS | CH-D | ExtEdge-04 | Extreme Edge | 0.97 | 126 | 39.77 | 38.75 | 36.42 | 1561.5 | TRUE | TRUE | TRUE | TRUE | 0 | 0
4445 | Rev11 | 11 | LOT2512-2954 | W13 | 2025-12-09 11:00 | AMAT-CENTRIS | CH-D | ExtEdge-05 | Extreme Edge | 0.97 | 162 | 40.27 | 38.82 | 36.24 | 1548.8 | TRUE | TRUE | TRUE | TRUE | 0 | 0
4446 | Rev11 | 11 | LOT2512-2954 | W13 | 2025-12-09 11:00 | AMAT-CENTRIS | CH-D | ExtEdge-06 | Extreme Edge | 0.97 | 198 | 40.38 | 38.64 | 36.62 | 1572.7 | TRUE | TRUE | TRUE | TRUE | 0 | 0
4447 | Rev11 | 11 | LOT2512-2954 | W13 | 2025-12-09 11:00 | AMAT-CENTRIS | CH-D | ExtEdge-07 | Extreme Edge | 0.97 | 234 | 39.83 | 38.57 | 36.49 | 1578.8 | TRUE | TRUE | TRUE | TRUE | 0 | 0
4448 | Rev11 | 11 | LOT2512-2954 | W13 | 2025-12-09 11:00 | AMAT-CENTRIS | CH-D | ExtEdge-08 | Extreme Edge | 0.97 | 270 | 40.17 | 38.42 | 35.53 | 1559.6 | TRUE | TRUE | TRUE | TRUE | 0 | 0
4449 | Rev11 | 11 | LOT2512-2954 | W13 | 2025-12-09 11:00 | AMAT-CENTRIS | CH-D | ExtEdge-09 | Extreme Edge | 0.97 | 306 | 40.4 | 38.51 | 36.11 | 1596.4 | TRUE | TRUE | TRUE | TRUE | 0 | 0
4450 | Rev11 | 11 | LOT2512-2954 | W13 | 2025-12-09 11:00 | AMAT-CENTRIS | CH-D | ExtEdge-10 | Extreme Edge | 0.97 | 342 | 40.47 | 39.42 | 36.63 | 1565.3 | TRUE | TRUE | TRUE | TRUE | 0 | 0
4451 | Rev11 | 11 | LOT2512-6869 | W14 | 2025-12-11 10:00 | AMAT-CENTRIS | CH-D | C1 | Center | 0 |  | 40.04 | 38.57 | 36.11 | 1563.2 | TRUE | TRUE | TRUE | TRUE | 0 | 0
4452 | Rev11 | 11 | LOT2512-6869 | W14 | 2025-12-11 10:00 | AMAT-CENTRIS | CH-D | Mid-Top | Mid | 0.55 | 90 | 39.59 | 39.28 | 35.95 | 1575.8 | TRUE | TRUE | TRUE | TRUE | 0 | 0
4453 | Rev11 | 11 | LOT2512-6869 | W14 | 2025-12-11 10:00 | AMAT-CENTRIS | CH-D | Mid-Right | Mid | 0.55 | 0 | 39.71 | 39.21 | 35.71 | 1555 | TRUE | TRUE | TRUE | TRUE | 0 | 0
4454 | Rev11 | 11 | LOT2512-6869 | W14 | 2025-12-11 10:00 | AMAT-CENTRIS | CH-D | Mid-Bottom | Mid | 0.55 | 270 | 40.29 | 38.89 | 36.19 | 1578 | TRUE | TRUE | TRUE | TRUE | 0 | 0
4455 | Rev11 | 11 | LOT2512-6869 | W14 | 2025-12-11 10:00 | AMAT-CENTRIS | CH-D | Mid-Left | Mid | 0.55 | 180 | 39.96 | 39.16 | 36.42 | 1561.5 | TRUE | TRUE | TRUE | TRUE | 0 | 0
4456 | Rev11 | 11 | LOT2512-6869 | W14 | 2025-12-11 10:00 | AMAT-CENTRIS | CH-D | Edge-01 | Edge | 0.85 | 0 | 40.06 | 38.82 | 36.35 | 1590.1 | TRUE | TRUE | TRUE | TRUE | 0 | 0
4457 | Rev11 | 11 | LOT2512-6869 | W14 | 2025-12-11 10:00 | AMAT-CENTRIS | CH-D | Edge-02 | Edge | 0.85 | 36 | 40.1 | 38.93 | 36.29 | 1594.9 | TRUE | TRUE | TRUE | TRUE | 0 | 0
4458 | Rev11 | 11 | LOT2512-6869 | W14 | 2025-12-11 10:00 | AMAT-CENTRIS | CH-D | Edge-03 | Edge | 0.85 | 72 | 39.96 | 39.07 | 36.21 | 1579.2 | TRUE | TRUE | TRUE | TRUE | 0 | 0
4459 | Rev11 | 11 | LOT2512-6869 | W14 | 2025-12-11 10:00 | AMAT-CENTRIS | CH-D | Edge-04 | Edge | 0.85 | 108 | 39.7 | 39.1 | 34.96 | 1552.1 | TRUE | TRUE | TRUE | TRUE | 0 | 0
4460 | Rev11 | 11 | LOT2512-6869 | W14 | 2025-12-11 10:00 | AMAT-CENTRIS | CH-D | Edge-05 | Edge | 0.85 | 144 | 40.41 | 39 | 35.94 | 1580.5 | TRUE | TRUE | TRUE | TRUE | 0 | 0
4461 | Rev11 | 11 | LOT2512-6869 | W14 | 2025-12-11 10:00 | AMAT-CENTRIS | CH-D | Edge-06 | Edge | 0.85 | 180 | 40.14 | 38.7 | 36.41 | 1570.2 | TRUE | TRUE | TRUE | TRUE | 0 | 0
4462 | Rev11 | 11 | LOT2512-6869 | W14 | 2025-12-11 10:00 | AMAT-CENTRIS | CH-D | Edge-07 | Edge | 0.85 | 216 | 39.78 | 38.61 | 36.35 | 1569.2 | TRUE | TRUE | TRUE | TRUE | 0 | 0
4463 | Rev11 | 11 | LOT2512-6869 | W14 | 2025-12-11 10:00 | AMAT-CENTRIS | CH-D | Edge-08 | Edge | 0.85 | 252 | 40.69 | 38.92 | 36.18 | 1580.4 | TRUE | TRUE | TRUE | TRUE | 0 | 0
4464 | Rev11 | 11 | LOT2512-6869 | W14 | 2025-12-11 10:00 | AMAT-CENTRIS | CH-D | Edge-09 | Edge | 0.85 | 288 | 40 | 39.12 | 35.7 | 1555.7 | TRUE | TRUE | TRUE | TRUE | 0 | 0
4465 | Rev11 | 11 | LOT2512-6869 | W14 | 2025-12-11 10:00 | AMAT-CENTRIS | CH-D | Edge-10 | Edge | 0.85 | 324 | 40.29 | 38.98 | 36.11 | 1558.3 | TRUE | TRUE | TRUE | TRUE | 0 | 0
4466 | Rev11 | 11 | LOT2512-6869 | W14 | 2025-12-11 10:00 | AMAT-CENTRIS | CH-D | ExtEdge-01 | Extreme Edge | 0.97 | 18 | 39.93 | 38.73 | 36.41 | 1560 | TRUE | TRUE | TRUE | TRUE | 0 | 0
4467 | Rev11 | 11 | LOT2512-6869 | W14 | 2025-12-11 10:00 | AMAT-CENTRIS | CH-D | ExtEdge-02 | Extreme Edge | 0.97 | 54 | 39.45 | 39.34 | 36.28 | 1587.7 | TRUE | TRUE | TRUE | TRUE | 0 | 0
4468 | Rev11 | 11 | LOT2512-6869 | W14 | 2025-12-11 10:00 | AMAT-CENTRIS | CH-D | ExtEdge-03 | Extreme Edge | 0.97 | 90 | 39.95 | 38.62 | 35.95 | 1574.2 | TRUE | TRUE | TRUE | TRUE | 0 | 0
4469 | Rev11 | 11 | LOT2512-6869 | W14 | 2025-12-11 10:00 | AMAT-CENTRIS | CH-D | ExtEdge-04 | Extreme Edge | 0.97 | 126 | 39.92 | 39.12 | 36.53 | 1571.5 | TRUE | TRUE | TRUE | TRUE | 1 | 1.43 | baseline_random_particle
4470 | Rev11 | 11 | LOT2512-6869 | W14 | 2025-12-11 10:00 | AMAT-CENTRIS | CH-D | ExtEdge-05 | Extreme Edge | 0.97 | 162 | 39.76 | 39.22 | 35.32 | 1590.8 | TRUE | TRUE | TRUE | TRUE | 0 | 0
4471 | Rev11 | 11 | LOT2512-6869 | W14 | 2025-12-11 10:00 | AMAT-CENTRIS | CH-D | ExtEdge-06 | Extreme Edge | 0.97 | 198 | 40.5 | 39.06 | 36.62 | 1571.8 | TRUE | TRUE | TRUE | TRUE | 0 | 0
4472 | Rev11 | 11 | LOT2512-6869 | W14 | 2025-12-11 10:00 | AMAT-CENTRIS | CH-D | ExtEdge-07 | Extreme Edge | 0.97 | 234 | 39.63 | 38.55 | 35.97 | 1567.7 | TRUE | TRUE | TRUE | TRUE | 0 | 0
4473 | Rev11 | 11 | LOT2512-6869 | W14 | 2025-12-11 10:00 | AMAT-CENTRIS | CH-D | ExtEdge-08 | Extreme Edge | 0.97 | 270 | 40.26 | 38.75 | 36.55 | 1565.2 | TRUE | TRUE | TRUE | TRUE | 0 | 0
4474 | Rev11 | 11 | LOT2512-6869 | W14 | 2025-12-11 10:00 | AMAT-CENTRIS | CH-D | ExtEdge-09 | Extreme Edge | 0.97 | 306 | 39.81 | 39.13 | 36.28 | 1584.8 | TRUE | TRUE | TRUE | TRUE | 0 | 0
4475 | Rev11 | 11 | LOT2512-6869 | W14 | 2025-12-11 10:00 | AMAT-CENTRIS | CH-D | ExtEdge-10 | Extreme Edge | 0.97 | 342 | 40.14 | 38.6 | 36.65 | 1552.1 | TRUE | TRUE | TRUE | TRUE | 0 | 0
4476 | Rev11 | 11 | LOT2512-5521 | W15 | 2025-12-12 18:00 | LAM-2300FLEX | CH-B | C1 | Center | 0 |  | 39.95 | 38.88 | 35.73 | 1537.8 | TRUE | TRUE | TRUE | TRUE | 1 | 0.96 | baseline_random_particle
4477 | Rev11 | 11 | LOT2512-5521 | W15 | 2025-12-12 18:00 | LAM-2300FLEX | CH-B | Mid-Top | Mid | 0.55 | 90 | 40.14 | 38.43 | 35.98 | 1568.2 | TRUE | TRUE | TRUE | TRUE | 0 | 0
4478 | Rev11 | 11 | LOT2512-5521 | W15 | 2025-12-12 18:00 | LAM-2300FLEX | CH-B | Mid-Right | Mid | 0.55 | 0 | 39.96 | 38.63 | 36.04 | 1562.8 | TRUE | TRUE | TRUE | TRUE | 1 | 1.25 | baseline_random_particle
4479 | Rev11 | 11 | LOT2512-5521 | W15 | 2025-12-12 18:00 | LAM-2300FLEX | CH-B | Mid-Bottom | Mid | 0.55 | 270 | 40.26 | 38.73 | 35.61 | 1601.6 | TRUE | TRUE | TRUE | TRUE | 0 | 0
4480 | Rev11 | 11 | LOT2512-5521 | W15 | 2025-12-12 18:00 | LAM-2300FLEX | CH-B | Mid-Left | Mid | 0.55 | 180 | 39.63 | 39.26 | 36.11 | 1564.3 | TRUE | TRUE | TRUE | TRUE | 0 | 0
4481 | Rev11 | 11 | LOT2512-5521 | W15 | 2025-12-12 18:00 | LAM-2300FLEX | CH-B | Edge-01 | Edge | 0.85 | 0 | 40.35 | 38.82 | 36 | 1543.5 | TRUE | TRUE | TRUE | TRUE | 0 | 0
4482 | Rev11 | 11 | LOT2512-5521 | W15 | 2025-12-12 18:00 | LAM-2300FLEX | CH-B | Edge-02 | Edge | 0.85 | 36 | 40.26 | 38.81 | 36.02 | 1549.6 | TRUE | TRUE | TRUE | TRUE | 0 | 0
4483 | Rev11 | 11 | LOT2512-5521 | W15 | 2025-12-12 18:00 | LAM-2300FLEX | CH-B | Edge-03 | Edge | 0.85 | 72 | 39.85 | 39.18 | 35.75 | 1565 | TRUE | TRUE | TRUE | TRUE | 0 | 0
4484 | Rev11 | 11 | LOT2512-5521 | W15 | 2025-12-12 18:00 | LAM-2300FLEX | CH-B | Edge-04 | Edge | 0.85 | 108 | 39.98 | 39.07 | 35.92 | 1577.5 | TRUE | TRUE | TRUE | TRUE | 0 | 0
4485 | Rev11 | 11 | LOT2512-5521 | W15 | 2025-12-12 18:00 | LAM-2300FLEX | CH-B | Edge-05 | Edge | 0.85 | 144 | 39.83 | 38.62 | 36.1 | 1553.7 | TRUE | TRUE | TRUE | TRUE | 0 | 0
4486 | Rev11 | 11 | LOT2512-5521 | W15 | 2025-12-12 18:00 | LAM-2300FLEX | CH-B | Edge-06 | Edge | 0.85 | 180 | 39.64 | 39.18 | 36.02 | 1570.4 | TRUE | TRUE | TRUE | TRUE | 0 | 0
4487 | Rev11 | 11 | LOT2512-5521 | W15 | 2025-12-12 18:00 | LAM-2300FLEX | CH-B | Edge-07 | Edge | 0.85 | 216 | 39.93 | 38.77 | 36.1 | 1558.4 | TRUE | TRUE | TRUE | TRUE | 0 | 0
4488 | Rev11 | 11 | LOT2512-5521 | W15 | 2025-12-12 18:00 | LAM-2300FLEX | CH-B | Edge-08 | Edge | 0.85 | 252 | 40.26 | 38.95 | 35.69 | 1547.5 | TRUE | TRUE | TRUE | TRUE | 0 | 0
4489 | Rev11 | 11 | LOT2512-5521 | W15 | 2025-12-12 18:00 | LAM-2300FLEX | CH-B | Edge-09 | Edge | 0.85 | 288 | 39.69 | 39.06 | 36.14 | 1583.1 | TRUE | TRUE | TRUE | TRUE | 0 | 0
4490 | Rev11 | 11 | LOT2512-5521 | W15 | 2025-12-12 18:00 | LAM-2300FLEX | CH-B | Edge-10 | Edge | 0.85 | 324 | 40.1 | 38.8 | 35.85 | 1571.3 | TRUE | TRUE | TRUE | TRUE | 0 | 0
4491 | Rev11 | 11 | LOT2512-5521 | W15 | 2025-12-12 18:00 | LAM-2300FLEX | CH-B | ExtEdge-01 | Extreme Edge | 0.97 | 18 | 39.99 | 39.12 | 36.78 | 1569 | TRUE | TRUE | TRUE | TRUE | 0 | 0
4492 | Rev11 | 11 | LOT2512-5521 | W15 | 2025-12-12 18:00 | LAM-2300FLEX | CH-B | ExtEdge-02 | Extreme Edge | 0.97 | 54 | 39.99 | 38.88 | 36.09 | 1558.6 | TRUE | TRUE | TRUE | TRUE | 1 | 1.55 | baseline_random_particle
4493 | Rev11 | 11 | LOT2512-5521 | W15 | 2025-12-12 18:00 | LAM-2300FLEX | CH-B | ExtEdge-03 | Extreme Edge | 0.97 | 90 | 39.75 | 38.95 | 35.75 | 1577.8 | TRUE | TRUE | TRUE | TRUE | 0 | 0
4494 | Rev11 | 11 | LOT2512-5521 | W15 | 2025-12-12 18:00 | LAM-2300FLEX | CH-B | ExtEdge-04 | Extreme Edge | 0.97 | 126 | 39.91 | 38.86 | 35.62 | 1548.3 | TRUE | TRUE | TRUE | TRUE | 0 | 0
4495 | Rev11 | 11 | LOT2512-5521 | W15 | 2025-12-12 18:00 | LAM-2300FLEX | CH-B | ExtEdge-05 | Extreme Edge | 0.97 | 162 | 39.87 | 39.01 | 36.36 | 1564 | TRUE | TRUE | TRUE | TRUE | 0 | 0
4496 | Rev11 | 11 | LOT2512-5521 | W15 | 2025-12-12 18:00 | LAM-2300FLEX | CH-B | ExtEdge-06 | Extreme Edge | 0.97 | 198 | 39.87 | 38.9 | 36.09 | 1591 | TRUE | TRUE | TRUE | TRUE | 0 | 0
4497 | Rev11 | 11 | LOT2512-5521 | W15 | 2025-12-12 18:00 | LAM-2300FLEX | CH-B | ExtEdge-07 | Extreme Edge | 0.97 | 234 | 39.87 | 39.38 | 35.77 | 1560.3 | TRUE | TRUE | TRUE | TRUE | 0 | 0
4498 | Rev11 | 11 | LOT2512-5521 | W15 | 2025-12-12 18:00 | LAM-2300FLEX | CH-B | ExtEdge-08 | Extreme Edge | 0.97 | 270 | 40 | 38.46 | 36.11 | 1562.6 | TRUE | TRUE | TRUE | TRUE | 0 | 0
4499 | Rev11 | 11 | LOT2512-5521 | W15 | 2025-12-12 18:00 | LAM-2300FLEX | CH-B | ExtEdge-09 | Extreme Edge | 0.97 | 306 | 39.81 | 38.85 | 35.91 | 1569.6 | TRUE | TRUE | TRUE | TRUE | 0 | 0
4500 | Rev11 | 11 | LOT2512-5521 | W15 | 2025-12-12 18:00 | LAM-2300FLEX | CH-B | ExtEdge-10 | Extreme Edge | 0.97 | 342 | 40.21 | 39.12 | 35.56 | 1595.1 | TRUE | TRUE | TRUE | TRUE | 1 | 1.77 | baseline_random_particle
4501 | Rev11 | 11 | LOT2512-9775 | W16 | 2025-12-15 13:00 | AMAT-CENTRIS | CH-D | C1 | Center | 0 |  | 40.22 | 39.09 | 35.94 | 1562.4 | TRUE | TRUE | TRUE | TRUE | 0 | 0
4502 | Rev11 | 11 | LOT2512-9775 | W16 | 2025-12-15 13:00 | AMAT-CENTRIS | CH-D | Mid-Top | Mid | 0.55 | 90 | 40.22 | 39.24 | 36.11 | 1567.5 | TRUE | TRUE | TRUE | TRUE | 0 | 0
4503 | Rev11 | 11 | LOT2512-9775 | W16 | 2025-12-15 13:00 | AMAT-CENTRIS | CH-D | Mid-Right | Mid | 0.55 | 0 | 40.05 | 38.83 | 35.97 | 1556.5 | TRUE | TRUE | TRUE | TRUE | 0 | 0
4504 | Rev11 | 11 | LOT2512-9775 | W16 | 2025-12-15 13:00 | AMAT-CENTRIS | CH-D | Mid-Bottom | Mid | 0.55 | 270 | 40.07 | 38.89 | 35.98 | 1592.6 | TRUE | TRUE | TRUE | TRUE | 0 | 0
4505 | Rev11 | 11 | LOT2512-9775 | W16 | 2025-12-15 13:00 | AMAT-CENTRIS | CH-D | Mid-Left | Mid | 0.55 | 180 | 40.27 | 39.11 | 36.36 | 1568.3 | TRUE | TRUE | TRUE | TRUE | 0 | 0
4506 | Rev11 | 11 | LOT2512-9775 | W16 | 2025-12-15 13:00 | AMAT-CENTRIS | CH-D | Edge-01 | Edge | 0.85 | 0 | 40.34 | 39.14 | 37.74 | 1584.7 | TRUE | TRUE | TRUE | TRUE | 1 | 1.1 | baseline_random_particle
4507 | Rev11 | 11 | LOT2512-9775 | W16 | 2025-12-15 13:00 | AMAT-CENTRIS | CH-D | Edge-02 | Edge | 0.85 | 36 | 40.2 | 38.75 | 35.75 | 1558.5 | TRUE | TRUE | TRUE | TRUE | 0 | 0
4508 | Rev11 | 11 | LOT2512-9775 | W16 | 2025-12-15 13:00 | AMAT-CENTRIS | CH-D | Edge-03 | Edge | 0.85 | 72 | 40.05 | 38.59 | 35.93 | 1567.5 | TRUE | TRUE | TRUE | TRUE | 0 | 0
4509 | Rev11 | 11 | LOT2512-9775 | W16 | 2025-12-15 13:00 | AMAT-CENTRIS | CH-D | Edge-04 | Edge | 0.85 | 108 | 40.18 | 38.75 | 36.18 | 1542.9 | TRUE | TRUE | TRUE | TRUE | 0 | 0
4510 | Rev11 | 11 | LOT2512-9775 | W16 | 2025-12-15 13:00 | AMAT-CENTRIS | CH-D | Edge-05 | Edge | 0.85 | 144 | 40.61 | 38.53 | 36.29 | 1568.8 | TRUE | TRUE | TRUE | TRUE | 0 | 0
4511 | Rev11 | 11 | LOT2512-9775 | W16 | 2025-12-15 13:00 | AMAT-CENTRIS | CH-D | Edge-06 | Edge | 0.85 | 180 | 40.2 | 38.78 | 36.32 | 1568.8 | TRUE | TRUE | TRUE | TRUE | 0 | 0
4512 | Rev11 | 11 | LOT2512-9775 | W16 | 2025-12-15 13:00 | AMAT-CENTRIS | CH-D | Edge-07 | Edge | 0.85 | 216 | 40.44 | 39.43 | 36.53 | 1567 | TRUE | TRUE | TRUE | TRUE | 0 | 0
4513 | Rev11 | 11 | LOT2512-9775 | W16 | 2025-12-15 13:00 | AMAT-CENTRIS | CH-D | Edge-08 | Edge | 0.85 | 252 | 40.13 | 38.62 | 36 | 1562.9 | TRUE | TRUE | TRUE | TRUE | 0 | 0
4514 | Rev11 | 11 | LOT2512-9775 | W16 | 2025-12-15 13:00 | AMAT-CENTRIS | CH-D | Edge-09 | Edge | 0.85 | 288 | 40.03 | 39.1 | 36.33 | 1541.6 | TRUE | TRUE | TRUE | TRUE | 0 | 0
4515 | Rev11 | 11 | LOT2512-9775 | W16 | 2025-12-15 13:00 | AMAT-CENTRIS | CH-D | Edge-10 | Edge | 0.85 | 324 | 40.29 | 39.19 | 36.29 | 1557.1 | TRUE | TRUE | TRUE | TRUE | 0 | 0
4516 | Rev11 | 11 | LOT2512-9775 | W16 | 2025-12-15 13:00 | AMAT-CENTRIS | CH-D | ExtEdge-01 | Extreme Edge | 0.97 | 18 | 40.38 | 38.65 | 36.09 | 1599.1 | TRUE | TRUE | TRUE | TRUE | 0 | 0
4517 | Rev11 | 11 | LOT2512-9775 | W16 | 2025-12-15 13:00 | AMAT-CENTRIS | CH-D | ExtEdge-02 | Extreme Edge | 0.97 | 54 | 40.01 | 38.89 | 35.91 | 1592.8 | TRUE | TRUE | TRUE | TRUE | 0 | 0
4518 | Rev11 | 11 | LOT2512-9775 | W16 | 2025-12-15 13:00 | AMAT-CENTRIS | CH-D | ExtEdge-03 | Extreme Edge | 0.97 | 90 | 40.22 | 38.6 | 36.1 | 1580.9 | TRUE | TRUE | TRUE | TRUE | 0 | 0
4519 | Rev11 | 11 | LOT2512-9775 | W16 | 2025-12-15 13:00 | AMAT-CENTRIS | CH-D | ExtEdge-04 | Extreme Edge | 0.97 | 126 | 39.87 | 38.75 | 36.44 | 1573 | TRUE | TRUE | TRUE | TRUE | 0 | 0
4520 | Rev11 | 11 | LOT2512-9775 | W16 | 2025-12-15 13:00 | AMAT-CENTRIS | CH-D | ExtEdge-05 | Extreme Edge | 0.97 | 162 | 40.18 | 39.39 | 36.9 | 1581.9 | TRUE | TRUE | TRUE | TRUE | 0 | 0
4521 | Rev11 | 11 | LOT2512-9775 | W16 | 2025-12-15 13:00 | AMAT-CENTRIS | CH-D | ExtEdge-06 | Extreme Edge | 0.97 | 198 | 40.19 | 39.3 | 36.37 | 1571.6 | TRUE | TRUE | TRUE | TRUE | 0 | 0
4522 | Rev11 | 11 | LOT2512-9775 | W16 | 2025-12-15 13:00 | AMAT-CENTRIS | CH-D | ExtEdge-07 | Extreme Edge | 0.97 | 234 | 40.24 | 38.98 | 35.93 | 1569.8 | TRUE | TRUE | TRUE | TRUE | 0 | 0
4523 | Rev11 | 11 | LOT2512-9775 | W16 | 2025-12-15 13:00 | AMAT-CENTRIS | CH-D | ExtEdge-08 | Extreme Edge | 0.97 | 270 | 40.3 | 38.99 | 35.99 | 1547.1 | TRUE | TRUE | TRUE | TRUE | 0 | 0
4524 | Rev11 | 11 | LOT2512-9775 | W16 | 2025-12-15 13:00 | AMAT-CENTRIS | CH-D | ExtEdge-09 | Extreme Edge | 0.97 | 306 | 39.98 | 39.23 | 36.66 | 1572 | TRUE | TRUE | TRUE | TRUE | 0 | 0
4525 | Rev11 | 11 | LOT2512-9775 | W16 | 2025-12-15 13:00 | AMAT-CENTRIS | CH-D | ExtEdge-10 | Extreme Edge | 0.97 | 342 | 40 | 39.01 | 36.66 | 1547 | TRUE | TRUE | TRUE | TRUE | 0 | 0
4526 | Rev11 | 11 | LOT2512-1556 | W17 | 2025-12-16 13:00 | LAM-2300FLEX | CH-A | C1 | Center | 0 |  | 40.28 | 39.03 | 35.82 | 1563.2 | TRUE | TRUE | TRUE | TRUE | 0 | 0
4527 | Rev11 | 11 | LOT2512-1556 | W17 | 2025-12-16 13:00 | LAM-2300FLEX | CH-A | Mid-Top | Mid | 0.55 | 90 | 40.28 | 38.51 | 36.21 | 1562.2 | TRUE | TRUE | TRUE | TRUE | 0 | 0
4528 | Rev11 | 11 | LOT2512-1556 | W17 | 2025-12-16 13:00 | LAM-2300FLEX | CH-A | Mid-Right | Mid | 0.55 | 0 | 39.99 | 39.11 | 36.24 | 1558.6 | TRUE | TRUE | TRUE | TRUE | 0 | 0
4529 | Rev11 | 11 | LOT2512-1556 | W17 | 2025-12-16 13:00 | LAM-2300FLEX | CH-A | Mid-Bottom | Mid | 0.55 | 270 | 40.1 | 39.13 | 36.15 | 1573 | TRUE | TRUE | TRUE | TRUE | 0 | 0
4530 | Rev11 | 11 | LOT2512-1556 | W17 | 2025-12-16 13:00 | LAM-2300FLEX | CH-A | Mid-Left | Mid | 0.55 | 180 | 39.85 | 39.09 | 36.15 | 1568.1 | TRUE | TRUE | TRUE | TRUE | 0 | 0
4531 | Rev11 | 11 | LOT2512-1556 | W17 | 2025-12-16 13:00 | LAM-2300FLEX | CH-A | Edge-01 | Edge | 0.85 | 0 | 40.25 | 38.89 | 35.81 | 1586.2 | TRUE | TRUE | TRUE | TRUE | 0 | 0
4532 | Rev11 | 11 | LOT2512-1556 | W17 | 2025-12-16 13:00 | LAM-2300FLEX | CH-A | Edge-02 | Edge | 0.85 | 36 | 40.06 | 39.21 | 36.15 | 1593.3 | TRUE | TRUE | TRUE | TRUE | 0 | 0
4533 | Rev11 | 11 | LOT2512-1556 | W17 | 2025-12-16 13:00 | LAM-2300FLEX | CH-A | Edge-03 | Edge | 0.85 | 72 | 40.61 | 38.92 | 35.93 | 1576.1 | TRUE | TRUE | TRUE | TRUE | 0 | 0
4534 | Rev11 | 11 | LOT2512-1556 | W17 | 2025-12-16 13:00 | LAM-2300FLEX | CH-A | Edge-04 | Edge | 0.85 | 108 | 40.03 | 38.75 | 35.66 | 1577.3 | TRUE | TRUE | TRUE | TRUE | 0 | 0
4535 | Rev11 | 11 | LOT2512-1556 | W17 | 2025-12-16 13:00 | LAM-2300FLEX | CH-A | Edge-05 | Edge | 0.85 | 144 | 40.21 | 38.67 | 35.92 | 1599.8 | TRUE | TRUE | TRUE | TRUE | 0 | 0
4536 | Rev11 | 11 | LOT2512-1556 | W17 | 2025-12-16 13:00 | LAM-2300FLEX | CH-A | Edge-06 | Edge | 0.85 | 180 | 40.2 | 39.25 | 36.27 | 1547.2 | TRUE | TRUE | TRUE | TRUE | 0 | 0
4537 | Rev11 | 11 | LOT2512-1556 | W17 | 2025-12-16 13:00 | LAM-2300FLEX | CH-A | Edge-07 | Edge | 0.85 | 216 | 40.28 | 39.08 | 35.76 | 1573.1 | TRUE | TRUE | TRUE | TRUE | 0 | 0
4538 | Rev11 | 11 | LOT2512-1556 | W17 | 2025-12-16 13:00 | LAM-2300FLEX | CH-A | Edge-08 | Edge | 0.85 | 252 | 39.77 | 38.9 | 35.87 | 1555.8 | TRUE | TRUE | TRUE | TRUE | 0 | 0
4539 | Rev11 | 11 | LOT2512-1556 | W17 | 2025-12-16 13:00 | LAM-2300FLEX | CH-A | Edge-09 | Edge | 0.85 | 288 | 39.74 | 38.4 | 36.04 | 1580.3 | TRUE | TRUE | TRUE | TRUE | 0 | 0
4540 | Rev11 | 11 | LOT2512-1556 | W17 | 2025-12-16 13:00 | LAM-2300FLEX | CH-A | Edge-10 | Edge | 0.85 | 324 | 40.45 | 38.35 | 35.85 | 1549 | TRUE | TRUE | TRUE | TRUE | 0 | 0
4541 | Rev11 | 11 | LOT2512-1556 | W17 | 2025-12-16 13:00 | LAM-2300FLEX | CH-A | ExtEdge-01 | Extreme Edge | 0.97 | 18 | 40.24 | 39.01 | 35.83 | 1564.4 | TRUE | TRUE | TRUE | TRUE | 0 | 0
4542 | Rev11 | 11 | LOT2512-1556 | W17 | 2025-12-16 13:00 | LAM-2300FLEX | CH-A | ExtEdge-02 | Extreme Edge | 0.97 | 54 | 40.06 | 39.01 | 35.75 | 1580.9 | TRUE | TRUE | TRUE | TRUE | 0 | 0
4543 | Rev11 | 11 | LOT2512-1556 | W17 | 2025-12-16 13:00 | LAM-2300FLEX | CH-A | ExtEdge-03 | Extreme Edge | 0.97 | 90 | 40.18 | 38.7 | 36.71 | 1595 | TRUE | TRUE | TRUE | TRUE | 1 | 1.53 | baseline_random_particle
4544 | Rev11 | 11 | LOT2512-1556 | W17 | 2025-12-16 13:00 | LAM-2300FLEX | CH-A | ExtEdge-04 | Extreme Edge | 0.97 | 126 | 39.99 | 38.58 | 35.64 | 1559.7 | TRUE | TRUE | TRUE | TRUE | 0 | 0
4545 | Rev11 | 11 | LOT2512-1556 | W17 | 2025-12-16 13:00 | LAM-2300FLEX | CH-A | ExtEdge-05 | Extreme Edge | 0.97 | 162 | 39.74 | 39.12 | 36.22 | 1568.4 | TRUE | TRUE | TRUE | TRUE | 0 | 0
4546 | Rev11 | 11 | LOT2512-1556 | W17 | 2025-12-16 13:00 | LAM-2300FLEX | CH-A | ExtEdge-06 | Extreme Edge | 0.97 | 198 | 39.77 | 38.48 | 35.95 | 1548.8 | TRUE | TRUE | TRUE | TRUE | 0 | 0
4547 | Rev11 | 11 | LOT2512-1556 | W17 | 2025-12-16 13:00 | LAM-2300FLEX | CH-A | ExtEdge-07 | Extreme Edge | 0.97 | 234 | 39.57 | 38.75 | 35.88 | 1573.2 | TRUE | TRUE | TRUE | TRUE | 0 | 0
4548 | Rev11 | 11 | LOT2512-1556 | W17 | 2025-12-16 13:00 | LAM-2300FLEX | CH-A | ExtEdge-08 | Extreme Edge | 0.97 | 270 | 39.73 | 38.92 | 35.97 | 1570 | TRUE | TRUE | TRUE | TRUE | 0 | 0
4549 | Rev11 | 11 | LOT2512-1556 | W17 | 2025-12-16 13:00 | LAM-2300FLEX | CH-A | ExtEdge-09 | Extreme Edge | 0.97 | 306 | 39.76 | 39.04 | 36.33 | 1576.6 | TRUE | TRUE | TRUE | TRUE | 0 | 0
4550 | Rev11 | 11 | LOT2512-1556 | W17 | 2025-12-16 13:00 | LAM-2300FLEX | CH-A | ExtEdge-10 | Extreme Edge | 0.97 | 342 | 39.65 | 39.02 | 36.21 | 1571.8 | TRUE | TRUE | TRUE | TRUE | 0 | 0
4551 | Rev12 | 12 | LOT2512-3152 | W01 | 2025-12-19 10:00 | AMAT-CENTRIS | CH-D | C1 | Center | 0 |  | 40.49 | 38.91 | 36.16 | 1613 | TRUE | TRUE | TRUE | TRUE | 0 | 0
4552 | Rev12 | 12 | LOT2512-3152 | W01 | 2025-12-19 10:00 | AMAT-CENTRIS | CH-D | Mid-Top | Mid | 0.55 | 90 | 39.91 | 38.43 | 35.79 | 1606.3 | TRUE | TRUE | TRUE | TRUE | 0 | 0
4553 | Rev12 | 12 | LOT2512-3152 | W01 | 2025-12-19 10:00 | AMAT-CENTRIS | CH-D | Mid-Right | Mid | 0.55 | 0 | 39.98 | 38.33 | 36.22 | 1597.4 | TRUE | TRUE | TRUE | TRUE | 0 | 0
4554 | Rev12 | 12 | LOT2512-3152 | W01 | 2025-12-19 10:00 | AMAT-CENTRIS | CH-D | Mid-Bottom | Mid | 0.55 | 270 | 40.12 | 39.17 | 36.07 | 1571.3 | TRUE | TRUE | TRUE | TRUE | 0 | 0
4555 | Rev12 | 12 | LOT2512-3152 | W01 | 2025-12-19 10:00 | AMAT-CENTRIS | CH-D | Mid-Left | Mid | 0.55 | 180 | 39.74 | 38.7 | 36.15 | 1598.6 | TRUE | TRUE | TRUE | TRUE | 0 | 0
4556 | Rev12 | 12 | LOT2512-3152 | W01 | 2025-12-19 10:00 | AMAT-CENTRIS | CH-D | Edge-01 | Edge | 0.85 | 0 | 40.07 | 38.89 | 36.32 | 1582.9 | TRUE | TRUE | TRUE | TRUE | 0 | 0
4557 | Rev12 | 12 | LOT2512-3152 | W01 | 2025-12-19 10:00 | AMAT-CENTRIS | CH-D | Edge-02 | Edge | 0.85 | 36 | 39.86 | 39.06 | 36.1 | 1575.2 | TRUE | TRUE | TRUE | TRUE | 0 | 0
4558 | Rev12 | 12 | LOT2512-3152 | W01 | 2025-12-19 10:00 | AMAT-CENTRIS | CH-D | Edge-03 | Edge | 0.85 | 72 | 39.92 | 38.62 | 36.48 | 1592.1 | TRUE | TRUE | TRUE | TRUE | 0 | 0
4559 | Rev12 | 12 | LOT2512-3152 | W01 | 2025-12-19 10:00 | AMAT-CENTRIS | CH-D | Edge-04 | Edge | 0.85 | 108 | 39.72 | 38.14 | 36 | 1626.1 | TRUE | TRUE | TRUE | TRUE | 0 | 0
4560 | Rev12 | 12 | LOT2512-3152 | W01 | 2025-12-19 10:00 | AMAT-CENTRIS | CH-D | Edge-05 | Edge | 0.85 | 144 | 40.19 | 38.77 | 35.98 | 1586.6 | TRUE | TRUE | TRUE | TRUE | 0 | 0
4561 | Rev12 | 12 | LOT2512-3152 | W01 | 2025-12-19 10:00 | AMAT-CENTRIS | CH-D | Edge-06 | Edge | 0.85 | 180 | 39.62 | 38.88 | 35.48 | 1591.9 | TRUE | TRUE | TRUE | TRUE | 0 | 0
4562 | Rev12 | 12 | LOT2512-3152 | W01 | 2025-12-19 10:00 | AMAT-CENTRIS | CH-D | Edge-07 | Edge | 0.85 | 216 | 39.99 | 38.99 | 35.98 | 1578.4 | TRUE | TRUE | TRUE | TRUE | 0 | 0
4563 | Rev12 | 12 | LOT2512-3152 | W01 | 2025-12-19 10:00 | AMAT-CENTRIS | CH-D | Edge-08 | Edge | 0.85 | 252 | 39.74 | 38.91 | 35.97 | 1602.4 | TRUE | TRUE | TRUE | TRUE | 0 | 0
4564 | Rev12 | 12 | LOT2512-3152 | W01 | 2025-12-19 10:00 | AMAT-CENTRIS | CH-D | Edge-09 | Edge | 0.85 | 288 | 40.4 | 38.94 | 36.08 | 1588.2 | TRUE | TRUE | TRUE | TRUE | 0 | 0
4565 | Rev12 | 12 | LOT2512-3152 | W01 | 2025-12-19 10:00 | AMAT-CENTRIS | CH-D | Edge-10 | Edge | 0.85 | 324 | 39.76 | 39.01 | 36.83 | 1605.5 | TRUE | TRUE | TRUE | TRUE | 1 | 1.63 | baseline_random_particle
4566 | Rev12 | 12 | LOT2512-3152 | W01 | 2025-12-19 10:00 | AMAT-CENTRIS | CH-D | ExtEdge-01 | Extreme Edge | 0.97 | 18 | 39.82 | 39.07 | 36.22 | 1589.6 | TRUE | TRUE | TRUE | TRUE | 0 | 0
4567 | Rev12 | 12 | LOT2512-3152 | W01 | 2025-12-19 10:00 | AMAT-CENTRIS | CH-D | ExtEdge-02 | Extreme Edge | 0.97 | 54 | 39.58 | 38.93 | 35.9 | 1605.8 | TRUE | TRUE | TRUE | TRUE | 0 | 0
4568 | Rev12 | 12 | LOT2512-3152 | W01 | 2025-12-19 10:00 | AMAT-CENTRIS | CH-D | ExtEdge-03 | Extreme Edge | 0.97 | 90 | 40.53 | 38.48 | 35.31 | 1617.5 | TRUE | TRUE | TRUE | TRUE | 0 | 0
4569 | Rev12 | 12 | LOT2512-3152 | W01 | 2025-12-19 10:00 | AMAT-CENTRIS | CH-D | ExtEdge-04 | Extreme Edge | 0.97 | 126 | 39.96 | 38.45 | 35.13 | 1590.9 | TRUE | TRUE | TRUE | TRUE | 0 | 0
4570 | Rev12 | 12 | LOT2512-3152 | W01 | 2025-12-19 10:00 | AMAT-CENTRIS | CH-D | ExtEdge-05 | Extreme Edge | 0.97 | 162 | 40.13 | 38.74 | 35.72 | 1609.9 | TRUE | TRUE | TRUE | TRUE | 0 | 0
4571 | Rev12 | 12 | LOT2512-3152 | W01 | 2025-12-19 10:00 | AMAT-CENTRIS | CH-D | ExtEdge-06 | Extreme Edge | 0.97 | 198 | 40.03 | 38.56 | 36 | 1623.3 | TRUE | TRUE | TRUE | TRUE | 0 | 0
4572 | Rev12 | 12 | LOT2512-3152 | W01 | 2025-12-19 10:00 | AMAT-CENTRIS | CH-D | ExtEdge-07 | Extreme Edge | 0.97 | 234 | 39.67 | 38.87 | 35.91 | 1609.2 | TRUE | TRUE | TRUE | TRUE | 0 | 0
4573 | Rev12 | 12 | LOT2512-3152 | W01 | 2025-12-19 10:00 | AMAT-CENTRIS | CH-D | ExtEdge-08 | Extreme Edge | 0.97 | 270 | 40.17 | 38.5 | 35.18 | 1577.2 | TRUE | TRUE | TRUE | TRUE | 0 | 0
4574 | Rev12 | 12 | LOT2512-3152 | W01 | 2025-12-19 10:00 | AMAT-CENTRIS | CH-D | ExtEdge-09 | Extreme Edge | 0.97 | 306 | 40.12 | 38.43 | 35.93 | 1600.4 | TRUE | TRUE | TRUE | TRUE | 0 | 0
4575 | Rev12 | 12 | LOT2512-3152 | W01 | 2025-12-19 10:00 | AMAT-CENTRIS | CH-D | ExtEdge-10 | Extreme Edge | 0.97 | 342 | 40.63 | 38.41 | 36.19 | 1580 | TRUE | TRUE | TRUE | TRUE | 0 | 0
4576 | Rev12 | 12 | LOT2512-3699 | W02 | 2025-12-20 13:00 | AMAT-CENTRIS | CH-C | C1 | Center | 0 |  | 40.31 | 38.77 | 35.94 | 1603.3 | TRUE | TRUE | TRUE | TRUE | 0 | 0
4577 | Rev12 | 12 | LOT2512-3699 | W02 | 2025-12-20 13:00 | AMAT-CENTRIS | CH-C | Mid-Top | Mid | 0.55 | 90 | 40.07 | 38.83 | 36.05 | 1596.5 | TRUE | TRUE | TRUE | TRUE | 0 | 0
4578 | Rev12 | 12 | LOT2512-3699 | W02 | 2025-12-20 13:00 | AMAT-CENTRIS | CH-C | Mid-Right | Mid | 0.55 | 0 | 40.16 | 39.44 | 35.6 | 1585.6 | TRUE | TRUE | TRUE | TRUE | 0 | 0
4579 | Rev12 | 12 | LOT2512-3699 | W02 | 2025-12-20 13:00 | AMAT-CENTRIS | CH-C | Mid-Bottom | Mid | 0.55 | 270 | 40.28 | 39 | 35.32 | 1618.2 | TRUE | TRUE | TRUE | TRUE | 0 | 0
4580 | Rev12 | 12 | LOT2512-3699 | W02 | 2025-12-20 13:00 | AMAT-CENTRIS | CH-C | Mid-Left | Mid | 0.55 | 180 | 40.07 | 39.61 | 35.99 | 1594.4 | TRUE | TRUE | TRUE | TRUE | 0 | 0
4581 | Rev12 | 12 | LOT2512-3699 | W02 | 2025-12-20 13:00 | AMAT-CENTRIS | CH-C | Edge-01 | Edge | 0.85 | 0 | 39.83 | 38.87 | 36.01 | 1601.7 | TRUE | TRUE | TRUE | TRUE | 0 | 0
4582 | Rev12 | 12 | LOT2512-3699 | W02 | 2025-12-20 13:00 | AMAT-CENTRIS | CH-C | Edge-02 | Edge | 0.85 | 36 | 39.97 | 38.51 | 36.1 | 1586 | TRUE | TRUE | TRUE | TRUE | 0 | 0
4583 | Rev12 | 12 | LOT2512-3699 | W02 | 2025-12-20 13:00 | AMAT-CENTRIS | CH-C | Edge-03 | Edge | 0.85 | 72 | 40.02 | 39.03 | 35.5 | 1607.6 | TRUE | TRUE | TRUE | TRUE | 0 | 0
4584 | Rev12 | 12 | LOT2512-3699 | W02 | 2025-12-20 13:00 | AMAT-CENTRIS | CH-C | Edge-04 | Edge | 0.85 | 108 | 40.46 | 38.85 | 35.44 | 1595.7 | TRUE | TRUE | TRUE | TRUE | 0 | 0
4585 | Rev12 | 12 | LOT2512-3699 | W02 | 2025-12-20 13:00 | AMAT-CENTRIS | CH-C | Edge-05 | Edge | 0.85 | 144 | 39.81 | 38.72 | 35.74 | 1586.2 | TRUE | TRUE | TRUE | TRUE | 0 | 0
4586 | Rev12 | 12 | LOT2512-3699 | W02 | 2025-12-20 13:00 | AMAT-CENTRIS | CH-C | Edge-06 | Edge | 0.85 | 180 | 40.12 | 38.82 | 35.55 | 1616.8 | TRUE | TRUE | TRUE | TRUE | 0 | 0
4587 | Rev12 | 12 | LOT2512-3699 | W02 | 2025-12-20 13:00 | AMAT-CENTRIS | CH-C | Edge-07 | Edge | 0.85 | 216 | 40.15 | 38.69 | 36.3 | 1588.3 | TRUE | TRUE | TRUE | TRUE | 0 | 0
4588 | Rev12 | 12 | LOT2512-3699 | W02 | 2025-12-20 13:00 | AMAT-CENTRIS | CH-C | Edge-08 | Edge | 0.85 | 252 | 40.13 | 38.83 | 35.88 | 1601.3 | TRUE | TRUE | TRUE | TRUE | 0 | 0
4589 | Rev12 | 12 | LOT2512-3699 | W02 | 2025-12-20 13:00 | AMAT-CENTRIS | CH-C | Edge-09 | Edge | 0.85 | 288 | 40.09 | 38.82 | 35.81 | 1615.3 | TRUE | TRUE | TRUE | TRUE | 0 | 0
4590 | Rev12 | 12 | LOT2512-3699 | W02 | 2025-12-20 13:00 | AMAT-CENTRIS | CH-C | Edge-10 | Edge | 0.85 | 324 | 40.07 | 38.76 | 35.64 | 1592.4 | TRUE | TRUE | TRUE | TRUE | 0 | 0
4591 | Rev12 | 12 | LOT2512-3699 | W02 | 2025-12-20 13:00 | AMAT-CENTRIS | CH-C | ExtEdge-01 | Extreme Edge | 0.97 | 18 | 39.95 | 39.24 | 35.71 | 1611.7 | TRUE | TRUE | TRUE | TRUE | 0 | 0
4592 | Rev12 | 12 | LOT2512-3699 | W02 | 2025-12-20 13:00 | AMAT-CENTRIS | CH-C | ExtEdge-02 | Extreme Edge | 0.97 | 54 | 40.11 | 39.08 | 35.85 | 1600.1 | TRUE | TRUE | TRUE | TRUE | 0 | 0
4593 | Rev12 | 12 | LOT2512-3699 | W02 | 2025-12-20 13:00 | AMAT-CENTRIS | CH-C | ExtEdge-03 | Extreme Edge | 0.97 | 90 | 39.94 | 38.79 | 36.04 | 1596.5 | TRUE | TRUE | TRUE | TRUE | 0 | 0
4594 | Rev12 | 12 | LOT2512-3699 | W02 | 2025-12-20 13:00 | AMAT-CENTRIS | CH-C | ExtEdge-04 | Extreme Edge | 0.97 | 126 | 40.45 | 39.08 | 36.21 | 1586.5 | TRUE | TRUE | TRUE | TRUE | 0 | 0
4595 | Rev12 | 12 | LOT2512-3699 | W02 | 2025-12-20 13:00 | AMAT-CENTRIS | CH-C | ExtEdge-05 | Extreme Edge | 0.97 | 162 | 40.12 | 39.36 | 35.94 | 1593.3 | TRUE | TRUE | TRUE | TRUE | 0 | 0
4596 | Rev12 | 12 | LOT2512-3699 | W02 | 2025-12-20 13:00 | AMAT-CENTRIS | CH-C | ExtEdge-06 | Extreme Edge | 0.97 | 198 | 40.23 | 38.79 | 35.81 | 1612.3 | TRUE | TRUE | TRUE | TRUE | 0 | 0
4597 | Rev12 | 12 | LOT2512-3699 | W02 | 2025-12-20 13:00 | AMAT-CENTRIS | CH-C | ExtEdge-07 | Extreme Edge | 0.97 | 234 | 39.98 | 38.96 | 35.49 | 1613.2 | TRUE | TRUE | TRUE | TRUE | 0 | 0
4598 | Rev12 | 12 | LOT2512-3699 | W02 | 2025-12-20 13:00 | AMAT-CENTRIS | CH-C | ExtEdge-08 | Extreme Edge | 0.97 | 270 | 40.51 | 39.41 | 36.01 | 1594.1 | TRUE | TRUE | TRUE | TRUE | 0 | 0
4599 | Rev12 | 12 | LOT2512-3699 | W02 | 2025-12-20 13:00 | AMAT-CENTRIS | CH-C | ExtEdge-09 | Extreme Edge | 0.97 | 306 | 40.09 | 39.21 | 35.79 | 1593.8 | TRUE | TRUE | TRUE | TRUE | 0 | 0
4600 | Rev12 | 12 | LOT2512-3699 | W02 | 2025-12-20 13:00 | AMAT-CENTRIS | CH-C | ExtEdge-10 | Extreme Edge | 0.97 | 342 | 40.74 | 39.42 | 35.77 | 1592 | TRUE | TRUE | TRUE | TRUE | 1 | 2 | baseline_random_particle
4601 | Rev12 | 12 | LOT2512-8971 | W03 | 2025-12-23 09:00 | LAM-2300FLEX | CH-B | C1 | Center | 0 |  | 39.97 | 38.74 | 35.92 | 1585.2 | TRUE | TRUE | TRUE | TRUE | 0 | 0
4602 | Rev12 | 12 | LOT2512-8971 | W03 | 2025-12-23 09:00 | LAM-2300FLEX | CH-B | Mid-Top | Mid | 0.55 | 90 | 40.09 | 38.84 | 36.36 | 1622.7 | TRUE | TRUE | TRUE | TRUE | 0 | 0
4603 | Rev12 | 12 | LOT2512-8971 | W03 | 2025-12-23 09:00 | LAM-2300FLEX | CH-B | Mid-Right | Mid | 0.55 | 0 | 39.86 | 38.67 | 35.9 | 1646.9 | TRUE | TRUE | TRUE | TRUE | 1 | 2.01 | baseline_random_particle
4604 | Rev12 | 12 | LOT2512-8971 | W03 | 2025-12-23 09:00 | LAM-2300FLEX | CH-B | Mid-Bottom | Mid | 0.55 | 270 | 39.84 | 38.62 | 35.53 | 1561.6 | TRUE | TRUE | TRUE | TRUE | 0 | 0
4605 | Rev12 | 12 | LOT2512-8971 | W03 | 2025-12-23 09:00 | LAM-2300FLEX | CH-B | Mid-Left | Mid | 0.55 | 180 | 40.31 | 38.97 | 35.86 | 1573.4 | TRUE | TRUE | TRUE | TRUE | 0 | 0
4606 | Rev12 | 12 | LOT2512-8971 | W03 | 2025-12-23 09:00 | LAM-2300FLEX | CH-B | Edge-01 | Edge | 0.85 | 0 | 40.51 | 38.85 | 36.07 | 1554.8 | TRUE | TRUE | TRUE | TRUE | 0 | 0
4607 | Rev12 | 12 | LOT2512-8971 | W03 | 2025-12-23 09:00 | LAM-2300FLEX | CH-B | Edge-02 | Edge | 0.85 | 36 | 40.09 | 39.41 | 35.52 | 1579.5 | TRUE | TRUE | TRUE | TRUE | 0 | 0
4608 | Rev12 | 12 | LOT2512-8971 | W03 | 2025-12-23 09:00 | LAM-2300FLEX | CH-B | Edge-03 | Edge | 0.85 | 72 | 40.13 | 38.89 | 36.01 | 1591.9 | TRUE | TRUE | TRUE | TRUE | 1 | 1.69 | baseline_random_particle
4609 | Rev12 | 12 | LOT2512-8971 | W03 | 2025-12-23 09:00 | LAM-2300FLEX | CH-B | Edge-04 | Edge | 0.85 | 108 | 39.83 | 38.79 | 35.66 | 1588 | TRUE | TRUE | TRUE | TRUE | 0 | 0
4610 | Rev12 | 12 | LOT2512-8971 | W03 | 2025-12-23 09:00 | LAM-2300FLEX | CH-B | Edge-05 | Edge | 0.85 | 144 | 40.2 | 39.21 | 35.96 | 1587.3 | TRUE | TRUE | TRUE | TRUE | 0 | 0
4611 | Rev12 | 12 | LOT2512-8971 | W03 | 2025-12-23 09:00 | LAM-2300FLEX | CH-B | Edge-06 | Edge | 0.85 | 180 | 40.39 | 39.05 | 36.17 | 1583.2 | TRUE | TRUE | TRUE | TRUE | 0 | 0
4612 | Rev12 | 12 | LOT2512-8971 | W03 | 2025-12-23 09:00 | LAM-2300FLEX | CH-B | Edge-07 | Edge | 0.85 | 216 | 39.96 | 38.84 | 35.67 | 1610.4 | TRUE | TRUE | TRUE | TRUE | 0 | 0
4613 | Rev12 | 12 | LOT2512-8971 | W03 | 2025-12-23 09:00 | LAM-2300FLEX | CH-B | Edge-08 | Edge | 0.85 | 252 | 40.45 | 38.87 | 35.5 | 1573.1 | TRUE | TRUE | TRUE | TRUE | 1 | 1.84 | baseline_random_particle
4614 | Rev12 | 12 | LOT2512-8971 | W03 | 2025-12-23 09:00 | LAM-2300FLEX | CH-B | Edge-09 | Edge | 0.85 | 288 | 40.53 | 38.91 | 35.71 | 1591.1 | TRUE | TRUE | TRUE | TRUE | 0 | 0
4615 | Rev12 | 12 | LOT2512-8971 | W03 | 2025-12-23 09:00 | LAM-2300FLEX | CH-B | Edge-10 | Edge | 0.85 | 324 | 40.29 | 38.81 | 36.13 | 1597.1 | TRUE | TRUE | TRUE | TRUE | 0 | 0
4616 | Rev12 | 12 | LOT2512-8971 | W03 | 2025-12-23 09:00 | LAM-2300FLEX | CH-B | ExtEdge-01 | Extreme Edge | 0.97 | 18 | 40.06 | 38.87 | 35.76 | 1595 | TRUE | TRUE | TRUE | TRUE | 0 | 0
4617 | Rev12 | 12 | LOT2512-8971 | W03 | 2025-12-23 09:00 | LAM-2300FLEX | CH-B | ExtEdge-02 | Extreme Edge | 0.97 | 54 | 40.23 | 38.86 | 35.84 | 1589.1 | TRUE | TRUE | TRUE | TRUE | 0 | 0
4618 | Rev12 | 12 | LOT2512-8971 | W03 | 2025-12-23 09:00 | LAM-2300FLEX | CH-B | ExtEdge-03 | Extreme Edge | 0.97 | 90 | 40.46 | 38.53 | 35.62 | 1582.1 | TRUE | TRUE | TRUE | TRUE | 0 | 0
4619 | Rev12 | 12 | LOT2512-8971 | W03 | 2025-12-23 09:00 | LAM-2300FLEX | CH-B | ExtEdge-04 | Extreme Edge | 0.97 | 126 | 40.24 | 38.74 | 36.6 | 1602.7 | TRUE | TRUE | TRUE | TRUE | 0 | 0
4620 | Rev12 | 12 | LOT2512-8971 | W03 | 2025-12-23 09:00 | LAM-2300FLEX | CH-B | ExtEdge-05 | Extreme Edge | 0.97 | 162 | 39.91 | 38.65 | 35.76 | 1609.5 | TRUE | TRUE | TRUE | TRUE | 0 | 0
4621 | Rev12 | 12 | LOT2512-8971 | W03 | 2025-12-23 09:00 | LAM-2300FLEX | CH-B | ExtEdge-06 | Extreme Edge | 0.97 | 198 | 40.36 | 38.44 | 36.38 | 1600.4 | TRUE | TRUE | TRUE | TRUE | 0 | 0
4622 | Rev12 | 12 | LOT2512-8971 | W03 | 2025-12-23 09:00 | LAM-2300FLEX | CH-B | ExtEdge-07 | Extreme Edge | 0.97 | 234 | 39.78 | 38.88 | 35.98 | 1591.2 | TRUE | TRUE | TRUE | TRUE | 0 | 0
4623 | Rev12 | 12 | LOT2512-8971 | W03 | 2025-12-23 09:00 | LAM-2300FLEX | CH-B | ExtEdge-08 | Extreme Edge | 0.97 | 270 | 39.87 | 38.84 | 35.74 | 1575.1 | TRUE | TRUE | TRUE | TRUE | 0 | 0
4624 | Rev12 | 12 | LOT2512-8971 | W03 | 2025-12-23 09:00 | LAM-2300FLEX | CH-B | ExtEdge-09 | Extreme Edge | 0.97 | 306 | 40.48 | 38.63 | 36.16 | 1600.8 | TRUE | TRUE | TRUE | TRUE | 0 | 0
4625 | Rev12 | 12 | LOT2512-8971 | W03 | 2025-12-23 09:00 | LAM-2300FLEX | CH-B | ExtEdge-10 | Extreme Edge | 0.97 | 342 | 39.93 | 38.92 | 35.87 | 1577.7 | TRUE | TRUE | TRUE | TRUE | 0 | 0
4626 | Rev12 | 12 | LOT2512-6949 | W04 | 2025-12-25 08:00 | LAM-2300FLEX | CH-A | C1 | Center | 0 |  | 39.56 | 38.8 | 36.42 | 1590.1 | TRUE | TRUE | TRUE | TRUE | 0 | 0
4627 | Rev12 | 12 | LOT2512-6949 | W04 | 2025-12-25 08:00 | LAM-2300FLEX | CH-A | Mid-Top | Mid | 0.55 | 90 | 40.56 | 38.92 | 36.22 | 1585.4 | TRUE | TRUE | TRUE | TRUE | 0 | 0
4628 | Rev12 | 12 | LOT2512-6949 | W04 | 2025-12-25 08:00 | LAM-2300FLEX | CH-A | Mid-Right | Mid | 0.55 | 0 | 40.04 | 38.85 | 35.69 | 1574 | TRUE | TRUE | TRUE | TRUE | 0 | 0
4629 | Rev12 | 12 | LOT2512-6949 | W04 | 2025-12-25 08:00 | LAM-2300FLEX | CH-A | Mid-Bottom | Mid | 0.55 | 270 | 40.15 | 39.23 | 36.2 | 1595.4 | TRUE | TRUE | TRUE | TRUE | 0 | 0
4630 | Rev12 | 12 | LOT2512-6949 | W04 | 2025-12-25 08:00 | LAM-2300FLEX | CH-A | Mid-Left | Mid | 0.55 | 180 | 39.88 | 39.07 | 35.58 | 1567.5 | TRUE | TRUE | TRUE | TRUE | 0 | 0
4631 | Rev12 | 12 | LOT2512-6949 | W04 | 2025-12-25 08:00 | LAM-2300FLEX | CH-A | Edge-01 | Edge | 0.85 | 0 | 39.81 | 38.84 | 35.84 | 1596.1 | TRUE | TRUE | TRUE | TRUE | 0 | 0
4632 | Rev12 | 12 | LOT2512-6949 | W04 | 2025-12-25 08:00 | LAM-2300FLEX | CH-A | Edge-02 | Edge | 0.85 | 36 | 40.1 | 39.35 | 35.76 | 1580.8 | TRUE | TRUE | TRUE | TRUE | 0 | 0
4633 | Rev12 | 12 | LOT2512-6949 | W04 | 2025-12-25 08:00 | LAM-2300FLEX | CH-A | Edge-03 | Edge | 0.85 | 72 | 40.08 | 38.86 | 36.3 | 1599.3 | TRUE | TRUE | TRUE | TRUE | 0 | 0
4634 | Rev12 | 12 | LOT2512-6949 | W04 | 2025-12-25 08:00 | LAM-2300FLEX | CH-A | Edge-04 | Edge | 0.85 | 108 | 40.08 | 38.62 | 35.85 | 1588.3 | TRUE | TRUE | TRUE | TRUE | 0 | 0
4635 | Rev12 | 12 | LOT2512-6949 | W04 | 2025-12-25 08:00 | LAM-2300FLEX | CH-A | Edge-05 | Edge | 0.85 | 144 | 40.57 | 38.67 | 35.99 | 1605.4 | TRUE | TRUE | TRUE | TRUE | 0 | 0
4636 | Rev12 | 12 | LOT2512-6949 | W04 | 2025-12-25 08:00 | LAM-2300FLEX | CH-A | Edge-06 | Edge | 0.85 | 180 | 40.09 | 38.57 | 36.3 | 1607.6 | TRUE | TRUE | TRUE | TRUE | 0 | 0
4637 | Rev12 | 12 | LOT2512-6949 | W04 | 2025-12-25 08:00 | LAM-2300FLEX | CH-A | Edge-07 | Edge | 0.85 | 216 | 39.93 | 39.11 | 36.52 | 1584.8 | TRUE | TRUE | TRUE | TRUE | 0 | 0
4638 | Rev12 | 12 | LOT2512-6949 | W04 | 2025-12-25 08:00 | LAM-2300FLEX | CH-A | Edge-08 | Edge | 0.85 | 252 | 39.78 | 39.13 | 35.77 | 1581.9 | TRUE | TRUE | TRUE | TRUE | 0 | 0
4639 | Rev12 | 12 | LOT2512-6949 | W04 | 2025-12-25 08:00 | LAM-2300FLEX | CH-A | Edge-09 | Edge | 0.85 | 288 | 39.9 | 38.57 | 35.72 | 1562 | TRUE | TRUE | TRUE | TRUE | 0 | 0
4640 | Rev12 | 12 | LOT2512-6949 | W04 | 2025-12-25 08:00 | LAM-2300FLEX | CH-A | Edge-10 | Edge | 0.85 | 324 | 40.57 | 38.71 | 36.02 | 1587.7 | TRUE | TRUE | TRUE | TRUE | 0 | 0
4641 | Rev12 | 12 | LOT2512-6949 | W04 | 2025-12-25 08:00 | LAM-2300FLEX | CH-A | ExtEdge-01 | Extreme Edge | 0.97 | 18 | 40.1 | 39.15 | 35.81 | 1600.6 | TRUE | TRUE | TRUE | TRUE | 0 | 0
4642 | Rev12 | 12 | LOT2512-6949 | W04 | 2025-12-25 08:00 | LAM-2300FLEX | CH-A | ExtEdge-02 | Extreme Edge | 0.97 | 54 | 40.11 | 38.43 | 35.75 | 1605.2 | TRUE | TRUE | TRUE | TRUE | 0 | 0
4643 | Rev12 | 12 | LOT2512-6949 | W04 | 2025-12-25 08:00 | LAM-2300FLEX | CH-A | ExtEdge-03 | Extreme Edge | 0.97 | 90 | 40.46 | 38.55 | 35.56 | 1585 | TRUE | TRUE | TRUE | TRUE | 0 | 0
4644 | Rev12 | 12 | LOT2512-6949 | W04 | 2025-12-25 08:00 | LAM-2300FLEX | CH-A | ExtEdge-04 | Extreme Edge | 0.97 | 126 | 40.4 | 39.29 | 35.94 | 1596.9 | TRUE | TRUE | TRUE | TRUE | 0 | 0
4645 | Rev12 | 12 | LOT2512-6949 | W04 | 2025-12-25 08:00 | LAM-2300FLEX | CH-A | ExtEdge-05 | Extreme Edge | 0.97 | 162 | 40.05 | 38.44 | 35.88 | 1606.4 | TRUE | TRUE | TRUE | TRUE | 0 | 0
4646 | Rev12 | 12 | LOT2512-6949 | W04 | 2025-12-25 08:00 | LAM-2300FLEX | CH-A | ExtEdge-06 | Extreme Edge | 0.97 | 198 | 40.07 | 39.13 | 36.54 | 1581.3 | TRUE | TRUE | TRUE | TRUE | 0 | 0
4647 | Rev12 | 12 | LOT2512-6949 | W04 | 2025-12-25 08:00 | LAM-2300FLEX | CH-A | ExtEdge-07 | Extreme Edge | 0.97 | 234 | 40.29 | 38.48 | 36.02 | 1575.2 | TRUE | TRUE | TRUE | TRUE | 0 | 0
4648 | Rev12 | 12 | LOT2512-6949 | W04 | 2025-12-25 08:00 | LAM-2300FLEX | CH-A | ExtEdge-08 | Extreme Edge | 0.97 | 270 | 40 | 38.68 | 36.07 | 1594.4 | TRUE | TRUE | TRUE | TRUE | 0 | 0
4649 | Rev12 | 12 | LOT2512-6949 | W04 | 2025-12-25 08:00 | LAM-2300FLEX | CH-A | ExtEdge-09 | Extreme Edge | 0.97 | 306 | 39.98 | 38.4 | 35.69 | 1592.6 | TRUE | TRUE | TRUE | TRUE | 1 | 2.04 | baseline_random_particle
4650 | Rev12 | 12 | LOT2512-6949 | W04 | 2025-12-25 08:00 | LAM-2300FLEX | CH-A | ExtEdge-10 | Extreme Edge | 0.97 | 342 | 40.31 | 39.26 | 35.92 | 1566.3 | TRUE | TRUE | TRUE | TRUE | 0 | 0
4651 | Rev12 | 12 | LOT2512-8791 | W05 | 2025-12-27 09:00 | AMAT-CENTRIS | CH-C | C1 | Center | 0 |  | 40.08 | 39.13 | 36.44 | 1599.8 | TRUE | TRUE | TRUE | TRUE | 0 | 0
4652 | Rev12 | 12 | LOT2512-8791 | W05 | 2025-12-27 09:00 | AMAT-CENTRIS | CH-C | Mid-Top | Mid | 0.55 | 90 | 40.41 | 38.79 | 36.19 | 1616.2 | TRUE | TRUE | TRUE | TRUE | 0 | 0
4653 | Rev12 | 12 | LOT2512-8791 | W05 | 2025-12-27 09:00 | AMAT-CENTRIS | CH-C | Mid-Right | Mid | 0.55 | 0 | 39.97 | 38.45 | 36.11 | 1608.6 | TRUE | TRUE | TRUE | TRUE | 0 | 0
4654 | Rev12 | 12 | LOT2512-8791 | W05 | 2025-12-27 09:00 | AMAT-CENTRIS | CH-C | Mid-Bottom | Mid | 0.55 | 270 | 40.23 | 38.85 | 36.01 | 1618 | TRUE | TRUE | TRUE | TRUE | 0 | 0
4655 | Rev12 | 12 | LOT2512-8791 | W05 | 2025-12-27 09:00 | AMAT-CENTRIS | CH-C | Mid-Left | Mid | 0.55 | 180 | 40.36 | 39.47 | 35.76 | 1614.5 | TRUE | TRUE | TRUE | TRUE | 0 | 0
4656 | Rev12 | 12 | LOT2512-8791 | W05 | 2025-12-27 09:00 | AMAT-CENTRIS | CH-C | Edge-01 | Edge | 0.85 | 0 | 39.94 | 38.93 | 36.33 | 1570.8 | TRUE | TRUE | TRUE | TRUE | 1 | 1 | baseline_random_particle
4657 | Rev12 | 12 | LOT2512-8791 | W05 | 2025-12-27 09:00 | AMAT-CENTRIS | CH-C | Edge-02 | Edge | 0.85 | 36 | 39.85 | 38.84 | 36.03 | 1606.2 | TRUE | TRUE | TRUE | TRUE | 0 | 0
4658 | Rev12 | 12 | LOT2512-8791 | W05 | 2025-12-27 09:00 | AMAT-CENTRIS | CH-C | Edge-03 | Edge | 0.85 | 72 | 39.99 | 38.86 | 36 | 1599.1 | TRUE | TRUE | TRUE | TRUE | 0 | 0
4659 | Rev12 | 12 | LOT2512-8791 | W05 | 2025-12-27 09:00 | AMAT-CENTRIS | CH-C | Edge-04 | Edge | 0.85 | 108 | 40.03 | 38.62 | 36.38 | 1596.6 | TRUE | TRUE | TRUE | TRUE | 0 | 0
4660 | Rev12 | 12 | LOT2512-8791 | W05 | 2025-12-27 09:00 | AMAT-CENTRIS | CH-C | Edge-05 | Edge | 0.85 | 144 | 39.94 | 38.74 | 35.55 | 1594.4 | TRUE | TRUE | TRUE | TRUE | 0 | 0
4661 | Rev12 | 12 | LOT2512-8791 | W05 | 2025-12-27 09:00 | AMAT-CENTRIS | CH-C | Edge-06 | Edge | 0.85 | 180 | 40.03 | 38.77 | 35.85 | 1601.8 | TRUE | TRUE | TRUE | TRUE | 0 | 0
4662 | Rev12 | 12 | LOT2512-8791 | W05 | 2025-12-27 09:00 | AMAT-CENTRIS | CH-C | Edge-07 | Edge | 0.85 | 216 | 40.06 | 39.24 | 34.87 | 1585.1 | TRUE | TRUE | TRUE | TRUE | 1 | 1.72 | baseline_random_particle
4663 | Rev12 | 12 | LOT2512-8791 | W05 | 2025-12-27 09:00 | AMAT-CENTRIS | CH-C | Edge-08 | Edge | 0.85 | 252 | 40.34 | 38.26 | 35.7 | 1583.1 | TRUE | TRUE | TRUE | TRUE | 0 | 0
4664 | Rev12 | 12 | LOT2512-8791 | W05 | 2025-12-27 09:00 | AMAT-CENTRIS | CH-C | Edge-09 | Edge | 0.85 | 288 | 39.92 | 39.19 | 35.81 | 1575.1 | TRUE | TRUE | TRUE | TRUE | 0 | 0
4665 | Rev12 | 12 | LOT2512-8791 | W05 | 2025-12-27 09:00 | AMAT-CENTRIS | CH-C | Edge-10 | Edge | 0.85 | 324 | 40.12 | 38.49 | 36.41 | 1603.5 | TRUE | TRUE | TRUE | TRUE | 0 | 0
4666 | Rev12 | 12 | LOT2512-8791 | W05 | 2025-12-27 09:00 | AMAT-CENTRIS | CH-C | ExtEdge-01 | Extreme Edge | 0.97 | 18 | 40.33 | 38.99 | 36.32 | 1607.1 | TRUE | TRUE | TRUE | TRUE | 0 | 0
4667 | Rev12 | 12 | LOT2512-8791 | W05 | 2025-12-27 09:00 | AMAT-CENTRIS | CH-C | ExtEdge-02 | Extreme Edge | 0.97 | 54 | 40.3 | 38.46 | 36.14 | 1599.8 | TRUE | TRUE | TRUE | TRUE | 0 | 0
4668 | Rev12 | 12 | LOT2512-8791 | W05 | 2025-12-27 09:00 | AMAT-CENTRIS | CH-C | ExtEdge-03 | Extreme Edge | 0.97 | 90 | 39.75 | 39.12 | 36.27 | 1591.3 | TRUE | TRUE | TRUE | TRUE | 0 | 0
4669 | Rev12 | 12 | LOT2512-8791 | W05 | 2025-12-27 09:00 | AMAT-CENTRIS | CH-C | ExtEdge-04 | Extreme Edge | 0.97 | 126 | 40.76 | 39.31 | 35.54 | 1582.5 | TRUE | TRUE | TRUE | TRUE | 0 | 0
4670 | Rev12 | 12 | LOT2512-8791 | W05 | 2025-12-27 09:00 | AMAT-CENTRIS | CH-C | ExtEdge-05 | Extreme Edge | 0.97 | 162 | 39.93 | 38.76 | 35.78 | 1603.6 | TRUE | TRUE | TRUE | TRUE | 0 | 0
4671 | Rev12 | 12 | LOT2512-8791 | W05 | 2025-12-27 09:00 | AMAT-CENTRIS | CH-C | ExtEdge-06 | Extreme Edge | 0.97 | 198 | 40.07 | 38.79 | 35.89 | 1587.8 | TRUE | TRUE | TRUE | TRUE | 0 | 0
4672 | Rev12 | 12 | LOT2512-8791 | W05 | 2025-12-27 09:00 | AMAT-CENTRIS | CH-C | ExtEdge-07 | Extreme Edge | 0.97 | 234 | 40.14 | 38.82 | 35.92 | 1600.1 | TRUE | TRUE | TRUE | TRUE | 0 | 0
4673 | Rev12 | 12 | LOT2512-8791 | W05 | 2025-12-27 09:00 | AMAT-CENTRIS | CH-C | ExtEdge-08 | Extreme Edge | 0.97 | 270 | 39.99 | 38.84 | 36.06 | 1598.1 | TRUE | TRUE | TRUE | TRUE | 0 | 0
4674 | Rev12 | 12 | LOT2512-8791 | W05 | 2025-12-27 09:00 | AMAT-CENTRIS | CH-C | ExtEdge-09 | Extreme Edge | 0.97 | 306 | 39.81 | 38.35 | 36.86 | 1603.9 | TRUE | TRUE | TRUE | TRUE | 0 | 0
4675 | Rev12 | 12 | LOT2512-8791 | W05 | 2025-12-27 09:00 | AMAT-CENTRIS | CH-C | ExtEdge-10 | Extreme Edge | 0.97 | 342 | 40.48 | 38.96 | 36.21 | 1600.9 | TRUE | TRUE | TRUE | TRUE | 0 | 0
4676 | Rev12 | 12 | LOT2512-3215 | W06 | 2025-12-28 09:00 | LAM-2300FLEX | CH-A | C1 | Center | 0 |  | 39.86 | 38.68 | 35.94 | 1593.2 | TRUE | TRUE | TRUE | TRUE | 0 | 0
4677 | Rev12 | 12 | LOT2512-3215 | W06 | 2025-12-28 09:00 | LAM-2300FLEX | CH-A | Mid-Top | Mid | 0.55 | 90 | 40.2 | 38.62 | 35.88 | 1603.4 | TRUE | TRUE | TRUE | TRUE | 0 | 0
4678 | Rev12 | 12 | LOT2512-3215 | W06 | 2025-12-28 09:00 | LAM-2300FLEX | CH-A | Mid-Right | Mid | 0.55 | 0 | 40.15 | 39.05 | 36.22 | 1612.6 | TRUE | TRUE | TRUE | TRUE | 0 | 0
4679 | Rev12 | 12 | LOT2512-3215 | W06 | 2025-12-28 09:00 | LAM-2300FLEX | CH-A | Mid-Bottom | Mid | 0.55 | 270 | 40.36 | 38.52 | 36.46 | 1617.6 | TRUE | TRUE | TRUE | TRUE | 0 | 0
4680 | Rev12 | 12 | LOT2512-3215 | W06 | 2025-12-28 09:00 | LAM-2300FLEX | CH-A | Mid-Left | Mid | 0.55 | 180 | 40.03 | 39.01 | 35.93 | 1610.2 | TRUE | TRUE | TRUE | TRUE | 0 | 0
4681 | Rev12 | 12 | LOT2512-3215 | W06 | 2025-12-28 09:00 | LAM-2300FLEX | CH-A | Edge-01 | Edge | 0.85 | 0 | 40.23 | 38.75 | 35.55 | 1597.3 | TRUE | TRUE | TRUE | TRUE | 0 | 0
4682 | Rev12 | 12 | LOT2512-3215 | W06 | 2025-12-28 09:00 | LAM-2300FLEX | CH-A | Edge-02 | Edge | 0.85 | 36 | 39.88 | 39.09 | 36.67 | 1615.7 | TRUE | TRUE | TRUE | TRUE | 0 | 0
4683 | Rev12 | 12 | LOT2512-3215 | W06 | 2025-12-28 09:00 | LAM-2300FLEX | CH-A | Edge-03 | Edge | 0.85 | 72 | 40.22 | 39.39 | 35.82 | 1594.5 | TRUE | TRUE | TRUE | TRUE | 0 | 0
4684 | Rev12 | 12 | LOT2512-3215 | W06 | 2025-12-28 09:00 | LAM-2300FLEX | CH-A | Edge-04 | Edge | 0.85 | 108 | 40.03 | 38.95 | 36.08 | 1576.2 | TRUE | TRUE | TRUE | TRUE | 0 | 0
4685 | Rev12 | 12 | LOT2512-3215 | W06 | 2025-12-28 09:00 | LAM-2300FLEX | CH-A | Edge-05 | Edge | 0.85 | 144 | 39.84 | 38.77 | 36.28 | 1590.3 | TRUE | TRUE | TRUE | TRUE | 0 | 0
4686 | Rev12 | 12 | LOT2512-3215 | W06 | 2025-12-28 09:00 | LAM-2300FLEX | CH-A | Edge-06 | Edge | 0.85 | 180 | 39.94 | 38.73 | 35.64 | 1596.2 | TRUE | TRUE | TRUE | TRUE | 0 | 0
4687 | Rev12 | 12 | LOT2512-3215 | W06 | 2025-12-28 09:00 | LAM-2300FLEX | CH-A | Edge-07 | Edge | 0.85 | 216 | 39.57 | 38.63 | 36.42 | 1592.8 | TRUE | TRUE | TRUE | TRUE | 0 | 0
4688 | Rev12 | 12 | LOT2512-3215 | W06 | 2025-12-28 09:00 | LAM-2300FLEX | CH-A | Edge-08 | Edge | 0.85 | 252 | 40.13 | 39.39 | 36.66 | 1596.3 | TRUE | TRUE | TRUE | TRUE | 0 | 0
4689 | Rev12 | 12 | LOT2512-3215 | W06 | 2025-12-28 09:00 | LAM-2300FLEX | CH-A | Edge-09 | Edge | 0.85 | 288 | 39.9 | 38.91 | 35.82 | 1600.3 | TRUE | TRUE | TRUE | TRUE | 0 | 0
4690 | Rev12 | 12 | LOT2512-3215 | W06 | 2025-12-28 09:00 | LAM-2300FLEX | CH-A | Edge-10 | Edge | 0.85 | 324 | 40.52 | 38.86 | 35.61 | 1571.1 | TRUE | TRUE | TRUE | TRUE | 0 | 0
4691 | Rev12 | 12 | LOT2512-3215 | W06 | 2025-12-28 09:00 | LAM-2300FLEX | CH-A | ExtEdge-01 | Extreme Edge | 0.97 | 18 | 39.73 | 38.98 | 36 | 1596.4 | TRUE | TRUE | TRUE | TRUE | 0 | 0
4692 | Rev12 | 12 | LOT2512-3215 | W06 | 2025-12-28 09:00 | LAM-2300FLEX | CH-A | ExtEdge-02 | Extreme Edge | 0.97 | 54 | 40.24 | 39.13 | 35.41 | 1601.1 | TRUE | TRUE | TRUE | TRUE | 0 | 0
4693 | Rev12 | 12 | LOT2512-3215 | W06 | 2025-12-28 09:00 | LAM-2300FLEX | CH-A | ExtEdge-03 | Extreme Edge | 0.97 | 90 | 40.17 | 38.91 | 35.79 | 1612 | TRUE | TRUE | TRUE | TRUE | 0 | 0
4694 | Rev12 | 12 | LOT2512-3215 | W06 | 2025-12-28 09:00 | LAM-2300FLEX | CH-A | ExtEdge-04 | Extreme Edge | 0.97 | 126 | 39.92 | 38.92 | 35.48 | 1583.1 | TRUE | TRUE | TRUE | TRUE | 0 | 0
4695 | Rev12 | 12 | LOT2512-3215 | W06 | 2025-12-28 09:00 | LAM-2300FLEX | CH-A | ExtEdge-05 | Extreme Edge | 0.97 | 162 | 39.9 | 38.79 | 36.56 | 1604.2 | TRUE | TRUE | TRUE | TRUE | 0 | 0
4696 | Rev12 | 12 | LOT2512-3215 | W06 | 2025-12-28 09:00 | LAM-2300FLEX | CH-A | ExtEdge-06 | Extreme Edge | 0.97 | 198 | 39.98 | 38.89 | 36.19 | 1592.4 | TRUE | TRUE | TRUE | TRUE | 0 | 0
4697 | Rev12 | 12 | LOT2512-3215 | W06 | 2025-12-28 09:00 | LAM-2300FLEX | CH-A | ExtEdge-07 | Extreme Edge | 0.97 | 234 | 39.89 | 39.07 | 35.96 | 1585.1 | TRUE | TRUE | TRUE | TRUE | 0 | 0
4698 | Rev12 | 12 | LOT2512-3215 | W06 | 2025-12-28 09:00 | LAM-2300FLEX | CH-A | ExtEdge-08 | Extreme Edge | 0.97 | 270 | 40.15 | 38.48 | 35.51 | 1566.5 | TRUE | TRUE | TRUE | TRUE | 0 | 0
4699 | Rev12 | 12 | LOT2512-3215 | W06 | 2025-12-28 09:00 | LAM-2300FLEX | CH-A | ExtEdge-09 | Extreme Edge | 0.97 | 306 | 40.15 | 39.26 | 35.94 | 1608.7 | TRUE | TRUE | TRUE | TRUE | 0 | 0
4700 | Rev12 | 12 | LOT2512-3215 | W06 | 2025-12-28 09:00 | LAM-2300FLEX | CH-A | ExtEdge-10 | Extreme Edge | 0.97 | 342 | 40.25 | 38.13 | 36.01 | 1613.8 | TRUE | TRUE | TRUE | TRUE | 0 | 0
4701 | Rev12 | 12 | LOT2512-4138 | W07 | 2025-12-31 08:00 | LAM-2300FLEX | CH-B | C1 | Center | 0 |  | 40.16 | 39.05 | 36.07 | 1602 | TRUE | TRUE | TRUE | TRUE | 0 | 0
4702 | Rev12 | 12 | LOT2512-4138 | W07 | 2025-12-31 08:00 | LAM-2300FLEX | CH-B | Mid-Top | Mid | 0.55 | 90 | 40.06 | 39.24 | 36.39 | 1595.7 | TRUE | TRUE | TRUE | TRUE | 0 | 0
4703 | Rev12 | 12 | LOT2512-4138 | W07 | 2025-12-31 08:00 | LAM-2300FLEX | CH-B | Mid-Right | Mid | 0.55 | 0 | 40.01 | 39.07 | 35.78 | 1612.4 | TRUE | TRUE | TRUE | TRUE | 0 | 0
4704 | Rev12 | 12 | LOT2512-4138 | W07 | 2025-12-31 08:00 | LAM-2300FLEX | CH-B | Mid-Bottom | Mid | 0.55 | 270 | 40.27 | 38.87 | 36.07 | 1597.9 | TRUE | TRUE | TRUE | TRUE | 0 | 0
4705 | Rev12 | 12 | LOT2512-4138 | W07 | 2025-12-31 08:00 | LAM-2300FLEX | CH-B | Mid-Left | Mid | 0.55 | 180 | 40.09 | 38.66 | 36.04 | 1582.1 | TRUE | TRUE | TRUE | TRUE | 1 | 2.18 | baseline_random_particle
4706 | Rev12 | 12 | LOT2512-4138 | W07 | 2025-12-31 08:00 | LAM-2300FLEX | CH-B | Edge-01 | Edge | 0.85 | 0 | 40.17 | 39.11 | 35.9 | 1591.9 | TRUE | TRUE | TRUE | TRUE | 0 | 0
4707 | Rev12 | 12 | LOT2512-4138 | W07 | 2025-12-31 08:00 | LAM-2300FLEX | CH-B | Edge-02 | Edge | 0.85 | 36 | 40.2 | 38.76 | 35.5 | 1583.8 | TRUE | TRUE | TRUE | TRUE | 0 | 0
4708 | Rev12 | 12 | LOT2512-4138 | W07 | 2025-12-31 08:00 | LAM-2300FLEX | CH-B | Edge-03 | Edge | 0.85 | 72 | 39.77 | 39.05 | 36.05 | 1579.5 | TRUE | TRUE | TRUE | TRUE | 0 | 0
4709 | Rev12 | 12 | LOT2512-4138 | W07 | 2025-12-31 08:00 | LAM-2300FLEX | CH-B | Edge-04 | Edge | 0.85 | 108 | 39.95 | 38.63 | 35.62 | 1588.4 | TRUE | TRUE | TRUE | TRUE | 0 | 0
4710 | Rev12 | 12 | LOT2512-4138 | W07 | 2025-12-31 08:00 | LAM-2300FLEX | CH-B | Edge-05 | Edge | 0.85 | 144 | 40.13 | 38.68 | 35.93 | 1584.6 | TRUE | TRUE | TRUE | TRUE | 0 | 0
4711 | Rev12 | 12 | LOT2512-4138 | W07 | 2025-12-31 08:00 | LAM-2300FLEX | CH-B | Edge-06 | Edge | 0.85 | 180 | 39.9 | 39.42 | 35.99 | 1601.3 | TRUE | TRUE | TRUE | TRUE | 0 | 0
4712 | Rev12 | 12 | LOT2512-4138 | W07 | 2025-12-31 08:00 | LAM-2300FLEX | CH-B | Edge-07 | Edge | 0.85 | 216 | 40.34 | 38.94 | 35.94 | 1603.3 | TRUE | TRUE | TRUE | TRUE | 0 | 0
4713 | Rev12 | 12 | LOT2512-4138 | W07 | 2025-12-31 08:00 | LAM-2300FLEX | CH-B | Edge-08 | Edge | 0.85 | 252 | 40.61 | 38.72 | 35.83 | 1594.9 | TRUE | TRUE | TRUE | TRUE | 0 | 0
4714 | Rev12 | 12 | LOT2512-4138 | W07 | 2025-12-31 08:00 | LAM-2300FLEX | CH-B | Edge-09 | Edge | 0.85 | 288 | 40.41 | 39.59 | 35.9 | 1606.9 | TRUE | TRUE | TRUE | TRUE | 0 | 0
4715 | Rev12 | 12 | LOT2512-4138 | W07 | 2025-12-31 08:00 | LAM-2300FLEX | CH-B | Edge-10 | Edge | 0.85 | 324 | 39.91 | 38.78 | 36.53 | 1609.9 | TRUE | TRUE | TRUE | TRUE | 0 | 0
4716 | Rev12 | 12 | LOT2512-4138 | W07 | 2025-12-31 08:00 | LAM-2300FLEX | CH-B | ExtEdge-01 | Extreme Edge | 0.97 | 18 | 40.37 | 38.86 | 35.74 | 1583.2 | TRUE | TRUE | TRUE | TRUE | 0 | 0
4717 | Rev12 | 12 | LOT2512-4138 | W07 | 2025-12-31 08:00 | LAM-2300FLEX | CH-B | ExtEdge-02 | Extreme Edge | 0.97 | 54 | 39.95 | 39.03 | 36.08 | 1621.4 | TRUE | TRUE | TRUE | TRUE | 0 | 0
4718 | Rev12 | 12 | LOT2512-4138 | W07 | 2025-12-31 08:00 | LAM-2300FLEX | CH-B | ExtEdge-03 | Extreme Edge | 0.97 | 90 | 39.97 | 38.88 | 35.98 | 1581.3 | TRUE | TRUE | TRUE | TRUE | 0 | 0
4719 | Rev12 | 12 | LOT2512-4138 | W07 | 2025-12-31 08:00 | LAM-2300FLEX | CH-B | ExtEdge-04 | Extreme Edge | 0.97 | 126 | 40.17 | 38.65 | 35.74 | 1584.7 | TRUE | TRUE | TRUE | TRUE | 0 | 0
4720 | Rev12 | 12 | LOT2512-4138 | W07 | 2025-12-31 08:00 | LAM-2300FLEX | CH-B | ExtEdge-05 | Extreme Edge | 0.97 | 162 | 40.19 | 38.93 | 35.62 | 1610 | TRUE | TRUE | TRUE | TRUE | 0 | 0
4721 | Rev12 | 12 | LOT2512-4138 | W07 | 2025-12-31 08:00 | LAM-2300FLEX | CH-B | ExtEdge-06 | Extreme Edge | 0.97 | 198 | 39.99 | 38.85 | 36.2 | 1579.7 | TRUE | TRUE | TRUE | TRUE | 0 | 0
4722 | Rev12 | 12 | LOT2512-4138 | W07 | 2025-12-31 08:00 | LAM-2300FLEX | CH-B | ExtEdge-07 | Extreme Edge | 0.97 | 234 | 39.71 | 39.18 | 36.07 | 1583.2 | TRUE | TRUE | TRUE | TRUE | 0 | 0
4723 | Rev12 | 12 | LOT2512-4138 | W07 | 2025-12-31 08:00 | LAM-2300FLEX | CH-B | ExtEdge-08 | Extreme Edge | 0.97 | 270 | 40.32 | 38.69 | 35.81 | 1597.8 | TRUE | TRUE | TRUE | TRUE | 0 | 0
4724 | Rev12 | 12 | LOT2512-4138 | W07 | 2025-12-31 08:00 | LAM-2300FLEX | CH-B | ExtEdge-09 | Extreme Edge | 0.97 | 306 | 40.4 | 38.77 | 36.05 | 1587.4 | TRUE | TRUE | TRUE | TRUE | 0 | 0
4725 | Rev12 | 12 | LOT2512-4138 | W07 | 2025-12-31 08:00 | LAM-2300FLEX | CH-B | ExtEdge-10 | Extreme Edge | 0.97 | 342 | 40.45 | 39.05 | 36.11 | 1601.2 | TRUE | TRUE | TRUE | TRUE | 0 | 0
4726 | Rev12 | 12 | LOT2601-4398 | W08 | 2026-01-01 14:00 | LAM-2300FLEX | CH-A | C1 | Center | 0 |  | 40.1 | 38.95 | 36.06 | 1602.6 | TRUE | TRUE | TRUE | TRUE | 0 | 0
4727 | Rev12 | 12 | LOT2601-4398 | W08 | 2026-01-01 14:00 | LAM-2300FLEX | CH-A | Mid-Top | Mid | 0.55 | 90 | 40.36 | 39.24 | 35.89 | 1562.9 | TRUE | TRUE | TRUE | TRUE | 0 | 0
4728 | Rev12 | 12 | LOT2601-4398 | W08 | 2026-01-01 14:00 | LAM-2300FLEX | CH-A | Mid-Right | Mid | 0.55 | 0 | 40.16 | 39.09 | 35.74 | 1590.1 | TRUE | TRUE | TRUE | TRUE | 1 | 1.02 | baseline_random_particle
4729 | Rev12 | 12 | LOT2601-4398 | W08 | 2026-01-01 14:00 | LAM-2300FLEX | CH-A | Mid-Bottom | Mid | 0.55 | 270 | 40.5 | 38.74 | 36.43 | 1589.1 | TRUE | TRUE | TRUE | TRUE | 0 | 0
4730 | Rev12 | 12 | LOT2601-4398 | W08 | 2026-01-01 14:00 | LAM-2300FLEX | CH-A | Mid-Left | Mid | 0.55 | 180 | 40.35 | 39.38 | 35.97 | 1584.7 | TRUE | TRUE | TRUE | TRUE | 0 | 0
4731 | Rev12 | 12 | LOT2601-4398 | W08 | 2026-01-01 14:00 | LAM-2300FLEX | CH-A | Edge-01 | Edge | 0.85 | 0 | 39.76 | 39.35 | 36.09 | 1579.5 | TRUE | TRUE | TRUE | TRUE | 0 | 0
4732 | Rev12 | 12 | LOT2601-4398 | W08 | 2026-01-01 14:00 | LAM-2300FLEX | CH-A | Edge-02 | Edge | 0.85 | 36 | 39.7 | 38.88 | 36.17 | 1577.2 | TRUE | TRUE | TRUE | TRUE | 0 | 0
4733 | Rev12 | 12 | LOT2601-4398 | W08 | 2026-01-01 14:00 | LAM-2300FLEX | CH-A | Edge-03 | Edge | 0.85 | 72 | 39.9 | 38.53 | 36.01 | 1604.5 | TRUE | TRUE | TRUE | TRUE | 0 | 0
4734 | Rev12 | 12 | LOT2601-4398 | W08 | 2026-01-01 14:00 | LAM-2300FLEX | CH-A | Edge-04 | Edge | 0.85 | 108 | 40.16 | 38.65 | 35.69 | 1589.7 | TRUE | TRUE | TRUE | TRUE | 0 | 0
4735 | Rev12 | 12 | LOT2601-4398 | W08 | 2026-01-01 14:00 | LAM-2300FLEX | CH-A | Edge-05 | Edge | 0.85 | 144 | 39.7 | 39.12 | 36.17 | 1581 | TRUE | TRUE | TRUE | TRUE | 0 | 0
4736 | Rev12 | 12 | LOT2601-4398 | W08 | 2026-01-01 14:00 | LAM-2300FLEX | CH-A | Edge-06 | Edge | 0.85 | 180 | 40.6 | 38.99 | 35.66 | 1579.3 | TRUE | TRUE | TRUE | TRUE | 0 | 0
4737 | Rev12 | 12 | LOT2601-4398 | W08 | 2026-01-01 14:00 | LAM-2300FLEX | CH-A | Edge-07 | Edge | 0.85 | 216 | 40.45 | 39.55 | 36.48 | 1613.3 | TRUE | TRUE | TRUE | TRUE | 0 | 0
4738 | Rev12 | 12 | LOT2601-4398 | W08 | 2026-01-01 14:00 | LAM-2300FLEX | CH-A | Edge-08 | Edge | 0.85 | 252 | 40.17 | 39.22 | 35.66 | 1576.3 | TRUE | TRUE | TRUE | TRUE | 0 | 0
4739 | Rev12 | 12 | LOT2601-4398 | W08 | 2026-01-01 14:00 | LAM-2300FLEX | CH-A | Edge-09 | Edge | 0.85 | 288 | 40.32 | 38.41 | 35.88 | 1592.3 | TRUE | TRUE | TRUE | TRUE | 0 | 0
4740 | Rev12 | 12 | LOT2601-4398 | W08 | 2026-01-01 14:00 | LAM-2300FLEX | CH-A | Edge-10 | Edge | 0.85 | 324 | 40.34 | 39.15 | 35.87 | 1579.7 | TRUE | TRUE | TRUE | TRUE | 0 | 0
4741 | Rev12 | 12 | LOT2601-4398 | W08 | 2026-01-01 14:00 | LAM-2300FLEX | CH-A | ExtEdge-01 | Extreme Edge | 0.97 | 18 | 40.11 | 38.89 | 36.09 | 1582.9 | TRUE | TRUE | TRUE | TRUE | 0 | 0
4742 | Rev12 | 12 | LOT2601-4398 | W08 | 2026-01-01 14:00 | LAM-2300FLEX | CH-A | ExtEdge-02 | Extreme Edge | 0.97 | 54 | 39.62 | 39.07 | 35.79 | 1585.2 | TRUE | TRUE | TRUE | TRUE | 0 | 0
4743 | Rev12 | 12 | LOT2601-4398 | W08 | 2026-01-01 14:00 | LAM-2300FLEX | CH-A | ExtEdge-03 | Extreme Edge | 0.97 | 90 | 40.21 | 39.12 | 36.05 | 1593.1 | TRUE | TRUE | TRUE | TRUE | 0 | 0
4744 | Rev12 | 12 | LOT2601-4398 | W08 | 2026-01-01 14:00 | LAM-2300FLEX | CH-A | ExtEdge-04 | Extreme Edge | 0.97 | 126 | 40.4 | 39.39 | 36.29 | 1583.7 | TRUE | TRUE | TRUE | TRUE | 0 | 0
4745 | Rev12 | 12 | LOT2601-4398 | W08 | 2026-01-01 14:00 | LAM-2300FLEX | CH-A | ExtEdge-05 | Extreme Edge | 0.97 | 162 | 40.35 | 38.54 | 36.24 | 1570.9 | TRUE | TRUE | TRUE | TRUE | 0 | 0
4746 | Rev12 | 12 | LOT2601-4398 | W08 | 2026-01-01 14:00 | LAM-2300FLEX | CH-A | ExtEdge-06 | Extreme Edge | 0.97 | 198 | 39.95 | 38.9 | 36.38 | 1580.5 | TRUE | TRUE | TRUE | TRUE | 0 | 0
4747 | Rev12 | 12 | LOT2601-4398 | W08 | 2026-01-01 14:00 | LAM-2300FLEX | CH-A | ExtEdge-07 | Extreme Edge | 0.97 | 234 | 40.11 | 39.04 | 36.58 | 1576 | TRUE | TRUE | TRUE | TRUE | 0 | 0
4748 | Rev12 | 12 | LOT2601-4398 | W08 | 2026-01-01 14:00 | LAM-2300FLEX | CH-A | ExtEdge-08 | Extreme Edge | 0.97 | 270 | 40.36 | 38.91 | 36.41 | 1608.6 | TRUE | TRUE | TRUE | TRUE | 0 | 0
4749 | Rev12 | 12 | LOT2601-4398 | W08 | 2026-01-01 14:00 | LAM-2300FLEX | CH-A | ExtEdge-09 | Extreme Edge | 0.97 | 306 | 40.33 | 38.98 | 36.52 | 1602.7 | TRUE | TRUE | TRUE | TRUE | 0 | 0
4750 | Rev12 | 12 | LOT2601-4398 | W08 | 2026-01-01 14:00 | LAM-2300FLEX | CH-A | ExtEdge-10 | Extreme Edge | 0.97 | 342 | 40.36 | 38.92 | 35.95 | 1595.4 | TRUE | TRUE | TRUE | TRUE | 0 | 0
4751 | Rev12 | 12 | LOT2601-4586 | W09 | 2026-01-03 15:00 | AMAT-CENTRIS | CH-C | C1 | Center | 0 |  | 40.14 | 39.34 | 36.33 | 1572.8 | TRUE | TRUE | TRUE | TRUE | 0 | 0
4752 | Rev12 | 12 | LOT2601-4586 | W09 | 2026-01-03 15:00 | AMAT-CENTRIS | CH-C | Mid-Top | Mid | 0.55 | 90 | 40.23 | 38.89 | 36.09 | 1584.2 | TRUE | TRUE | TRUE | TRUE | 0 | 0
4753 | Rev12 | 12 | LOT2601-4586 | W09 | 2026-01-03 15:00 | AMAT-CENTRIS | CH-C | Mid-Right | Mid | 0.55 | 0 | 40.46 | 38.9 | 35.39 | 1580.9 | TRUE | TRUE | TRUE | TRUE | 0 | 0
4754 | Rev12 | 12 | LOT2601-4586 | W09 | 2026-01-03 15:00 | AMAT-CENTRIS | CH-C | Mid-Bottom | Mid | 0.55 | 270 | 40.26 | 39.15 | 35.66 | 1583.8 | TRUE | TRUE | TRUE | TRUE | 0 | 0
4755 | Rev12 | 12 | LOT2601-4586 | W09 | 2026-01-03 15:00 | AMAT-CENTRIS | CH-C | Mid-Left | Mid | 0.55 | 180 | 40.45 | 38.94 | 36.22 | 1592.1 | TRUE | TRUE | TRUE | TRUE | 0 | 0
4756 | Rev12 | 12 | LOT2601-4586 | W09 | 2026-01-03 15:00 | AMAT-CENTRIS | CH-C | Edge-01 | Edge | 0.85 | 0 | 39.94 | 38.96 | 36.3 | 1567.4 | TRUE | TRUE | TRUE | TRUE | 0 | 0
4757 | Rev12 | 12 | LOT2601-4586 | W09 | 2026-01-03 15:00 | AMAT-CENTRIS | CH-C | Edge-02 | Edge | 0.85 | 36 | 40.12 | 39.3 | 35.62 | 1583.7 | TRUE | TRUE | TRUE | TRUE | 0 | 0
4758 | Rev12 | 12 | LOT2601-4586 | W09 | 2026-01-03 15:00 | AMAT-CENTRIS | CH-C | Edge-03 | Edge | 0.85 | 72 | 40.35 | 39.26 | 36.1 | 1578.7 | TRUE | TRUE | TRUE | TRUE | 0 | 0
4759 | Rev12 | 12 | LOT2601-4586 | W09 | 2026-01-03 15:00 | AMAT-CENTRIS | CH-C | Edge-04 | Edge | 0.85 | 108 | 40.17 | 38.62 | 34.54 | 1583.4 | TRUE | TRUE | TRUE | TRUE | 1 | 1.95 | baseline_random_particle
4760 | Rev12 | 12 | LOT2601-4586 | W09 | 2026-01-03 15:00 | AMAT-CENTRIS | CH-C | Edge-05 | Edge | 0.85 | 144 | 40.02 | 38.67 | 35.75 | 1596.4 | TRUE | TRUE | TRUE | TRUE | 0 | 0
4761 | Rev12 | 12 | LOT2601-4586 | W09 | 2026-01-03 15:00 | AMAT-CENTRIS | CH-C | Edge-06 | Edge | 0.85 | 180 | 40.19 | 38.71 | 35.69 | 1569 | TRUE | TRUE | TRUE | TRUE | 0 | 0
4762 | Rev12 | 12 | LOT2601-4586 | W09 | 2026-01-03 15:00 | AMAT-CENTRIS | CH-C | Edge-07 | Edge | 0.85 | 216 | 39.74 | 39.06 | 36.05 | 1580.6 | TRUE | TRUE | TRUE | TRUE | 0 | 0
4763 | Rev12 | 12 | LOT2601-4586 | W09 | 2026-01-03 15:00 | AMAT-CENTRIS | CH-C | Edge-08 | Edge | 0.85 | 252 | 39.61 | 38.71 | 35.43 | 1590.7 | TRUE | TRUE | TRUE | TRUE | 0 | 0
4764 | Rev12 | 12 | LOT2601-4586 | W09 | 2026-01-03 15:00 | AMAT-CENTRIS | CH-C | Edge-09 | Edge | 0.85 | 288 | 40.14 | 38.34 | 36.13 | 1576.8 | TRUE | TRUE | TRUE | TRUE | 0 | 0
4765 | Rev12 | 12 | LOT2601-4586 | W09 | 2026-01-03 15:00 | AMAT-CENTRIS | CH-C | Edge-10 | Edge | 0.85 | 324 | 39.74 | 38.95 | 35.99 | 1594.8 | TRUE | TRUE | TRUE | TRUE | 0 | 0
4766 | Rev12 | 12 | LOT2601-4586 | W09 | 2026-01-03 15:00 | AMAT-CENTRIS | CH-C | ExtEdge-01 | Extreme Edge | 0.97 | 18 | 39.99 | 38.4 | 35.17 | 1560.8 | TRUE | TRUE | TRUE | TRUE | 0 | 0
4767 | Rev12 | 12 | LOT2601-4586 | W09 | 2026-01-03 15:00 | AMAT-CENTRIS | CH-C | ExtEdge-02 | Extreme Edge | 0.97 | 54 | 40.06 | 38.71 | 35.72 | 1550.4 | TRUE | TRUE | TRUE | TRUE | 0 | 0
4768 | Rev12 | 12 | LOT2601-4586 | W09 | 2026-01-03 15:00 | AMAT-CENTRIS | CH-C | ExtEdge-03 | Extreme Edge | 0.97 | 90 | 40.28 | 38.46 | 36.18 | 1603.9 | TRUE | TRUE | TRUE | TRUE | 0 | 0
4769 | Rev12 | 12 | LOT2601-4586 | W09 | 2026-01-03 15:00 | AMAT-CENTRIS | CH-C | ExtEdge-04 | Extreme Edge | 0.97 | 126 | 40.19 | 38.84 | 36.41 | 1589.7 | TRUE | TRUE | TRUE | TRUE | 0 | 0
4770 | Rev12 | 12 | LOT2601-4586 | W09 | 2026-01-03 15:00 | AMAT-CENTRIS | CH-C | ExtEdge-05 | Extreme Edge | 0.97 | 162 | 40.35 | 38.68 | 35.77 | 1558.4 | TRUE | TRUE | TRUE | TRUE | 0 | 0
4771 | Rev12 | 12 | LOT2601-4586 | W09 | 2026-01-03 15:00 | AMAT-CENTRIS | CH-C | ExtEdge-06 | Extreme Edge | 0.97 | 198 | 40.06 | 38.34 | 35.81 | 1583.6 | TRUE | TRUE | TRUE | TRUE | 0 | 0
4772 | Rev12 | 12 | LOT2601-4586 | W09 | 2026-01-03 15:00 | AMAT-CENTRIS | CH-C | ExtEdge-07 | Extreme Edge | 0.97 | 234 | 39.77 | 39.09 | 35.84 | 1585.8 | TRUE | TRUE | TRUE | TRUE | 0 | 0
4773 | Rev12 | 12 | LOT2601-4586 | W09 | 2026-01-03 15:00 | AMAT-CENTRIS | CH-C | ExtEdge-08 | Extreme Edge | 0.97 | 270 | 39.67 | 38.37 | 35.96 | 1609.5 | TRUE | TRUE | TRUE | TRUE | 0 | 0
4774 | Rev12 | 12 | LOT2601-4586 | W09 | 2026-01-03 15:00 | AMAT-CENTRIS | CH-C | ExtEdge-09 | Extreme Edge | 0.97 | 306 | 40.46 | 38.5 | 36.13 | 1595.4 | TRUE | TRUE | TRUE | TRUE | 0 | 0
4775 | Rev12 | 12 | LOT2601-4586 | W09 | 2026-01-03 15:00 | AMAT-CENTRIS | CH-C | ExtEdge-10 | Extreme Edge | 0.97 | 342 | 40.3 | 39.04 | 35.5 | 1589.3 | TRUE | TRUE | TRUE | TRUE | 0 | 0
4776 | Rev12 | 12 | LOT2601-2420 | W10 | 2026-01-05 08:00 | LAM-2300FLEX | CH-A | C1 | Center | 0 |  | 40.16 | 39.02 | 35.81 | 1613.1 | TRUE | TRUE | TRUE | TRUE | 0 | 0
4777 | Rev12 | 12 | LOT2601-2420 | W10 | 2026-01-05 08:00 | LAM-2300FLEX | CH-A | Mid-Top | Mid | 0.55 | 90 | 40.39 | 38.98 | 35.37 | 1614.3 | TRUE | TRUE | TRUE | TRUE | 0 | 0
4778 | Rev12 | 12 | LOT2601-2420 | W10 | 2026-01-05 08:00 | LAM-2300FLEX | CH-A | Mid-Right | Mid | 0.55 | 0 | 40.15 | 39.57 | 35.85 | 1604.3 | TRUE | TRUE | TRUE | TRUE | 0 | 0
4779 | Rev12 | 12 | LOT2601-2420 | W10 | 2026-01-05 08:00 | LAM-2300FLEX | CH-A | Mid-Bottom | Mid | 0.55 | 270 | 40.51 | 38.82 | 35.76 | 1586.9 | TRUE | TRUE | TRUE | TRUE | 0 | 0
4780 | Rev12 | 12 | LOT2601-2420 | W10 | 2026-01-05 08:00 | LAM-2300FLEX | CH-A | Mid-Left | Mid | 0.55 | 180 | 39.92 | 38.71 | 35.58 | 1582.3 | TRUE | TRUE | TRUE | TRUE | 0 | 0
4781 | Rev12 | 12 | LOT2601-2420 | W10 | 2026-01-05 08:00 | LAM-2300FLEX | CH-A | Edge-01 | Edge | 0.85 | 0 | 40.22 | 38.65 | 35.64 | 1580.5 | TRUE | TRUE | TRUE | TRUE | 0 | 0
4782 | Rev12 | 12 | LOT2601-2420 | W10 | 2026-01-05 08:00 | LAM-2300FLEX | CH-A | Edge-02 | Edge | 0.85 | 36 | 40.24 | 38.77 | 35.62 | 1611.3 | TRUE | TRUE | TRUE | TRUE | 0 | 0
4783 | Rev12 | 12 | LOT2601-2420 | W10 | 2026-01-05 08:00 | LAM-2300FLEX | CH-A | Edge-03 | Edge | 0.85 | 72 | 40.05 | 38.97 | 36.84 | 1604.9 | TRUE | TRUE | TRUE | TRUE | 1 | 1.52 | baseline_random_particle
4784 | Rev12 | 12 | LOT2601-2420 | W10 | 2026-01-05 08:00 | LAM-2300FLEX | CH-A | Edge-04 | Edge | 0.85 | 108 | 40.2 | 39.08 | 35.69 | 1587.9 | TRUE | TRUE | TRUE | TRUE | 0 | 0
4785 | Rev12 | 12 | LOT2601-2420 | W10 | 2026-01-05 08:00 | LAM-2300FLEX | CH-A | Edge-05 | Edge | 0.85 | 144 | 40.28 | 38.9 | 36.34 | 1596.4 | TRUE | TRUE | TRUE | TRUE | 0 | 0
4786 | Rev12 | 12 | LOT2601-2420 | W10 | 2026-01-05 08:00 | LAM-2300FLEX | CH-A | Edge-06 | Edge | 0.85 | 180 | 40.49 | 39.43 | 36.14 | 1613.1 | TRUE | TRUE | TRUE | TRUE | 0 | 0
4787 | Rev12 | 12 | LOT2601-2420 | W10 | 2026-01-05 08:00 | LAM-2300FLEX | CH-A | Edge-07 | Edge | 0.85 | 216 | 40.73 | 39.21 | 35.92 | 1593.5 | TRUE | TRUE | TRUE | TRUE | 0 | 0
4788 | Rev12 | 12 | LOT2601-2420 | W10 | 2026-01-05 08:00 | LAM-2300FLEX | CH-A | Edge-08 | Edge | 0.85 | 252 | 40.33 | 38.51 | 35.77 | 1588.4 | TRUE | TRUE | TRUE | TRUE | 0 | 0
4789 | Rev12 | 12 | LOT2601-2420 | W10 | 2026-01-05 08:00 | LAM-2300FLEX | CH-A | Edge-09 | Edge | 0.85 | 288 | 39.79 | 38.87 | 36.03 | 1590.7 | TRUE | TRUE | TRUE | TRUE | 0 | 0
4790 | Rev12 | 12 | LOT2601-2420 | W10 | 2026-01-05 08:00 | LAM-2300FLEX | CH-A | Edge-10 | Edge | 0.85 | 324 | 40.12 | 39.41 | 35.98 | 1603.8 | TRUE | TRUE | TRUE | TRUE | 0 | 0
4791 | Rev12 | 12 | LOT2601-2420 | W10 | 2026-01-05 08:00 | LAM-2300FLEX | CH-A | ExtEdge-01 | Extreme Edge | 0.97 | 18 | 40.08 | 39.06 | 36.93 | 1598.7 | TRUE | TRUE | TRUE | TRUE | 0 | 0
4792 | Rev12 | 12 | LOT2601-2420 | W10 | 2026-01-05 08:00 | LAM-2300FLEX | CH-A | ExtEdge-02 | Extreme Edge | 0.97 | 54 | 39.62 | 39.06 | 36.05 | 1608.3 | TRUE | TRUE | TRUE | TRUE | 0 | 0
4793 | Rev12 | 12 | LOT2601-2420 | W10 | 2026-01-05 08:00 | LAM-2300FLEX | CH-A | ExtEdge-03 | Extreme Edge | 0.97 | 90 | 40.72 | 38.69 | 35.87 | 1581.9 | TRUE | TRUE | TRUE | TRUE | 0 | 0
4794 | Rev12 | 12 | LOT2601-2420 | W10 | 2026-01-05 08:00 | LAM-2300FLEX | CH-A | ExtEdge-04 | Extreme Edge | 0.97 | 126 | 40.42 | 38.67 | 36.08 | 1600.1 | TRUE | TRUE | TRUE | TRUE | 1 | 0.79 | baseline_random_particle
4795 | Rev12 | 12 | LOT2601-2420 | W10 | 2026-01-05 08:00 | LAM-2300FLEX | CH-A | ExtEdge-05 | Extreme Edge | 0.97 | 162 | 40.22 | 39.09 | 35.85 | 1589.6 | TRUE | TRUE | TRUE | TRUE | 0 | 0
4796 | Rev12 | 12 | LOT2601-2420 | W10 | 2026-01-05 08:00 | LAM-2300FLEX | CH-A | ExtEdge-06 | Extreme Edge | 0.97 | 198 | 40.46 | 39.18 | 35.31 | 1584.5 | TRUE | TRUE | TRUE | TRUE | 0 | 0
4797 | Rev12 | 12 | LOT2601-2420 | W10 | 2026-01-05 08:00 | LAM-2300FLEX | CH-A | ExtEdge-07 | Extreme Edge | 0.97 | 234 | 40.5 | 38.83 | 35.91 | 1594.2 | TRUE | TRUE | TRUE | TRUE | 0 | 0
4798 | Rev12 | 12 | LOT2601-2420 | W10 | 2026-01-05 08:00 | LAM-2300FLEX | CH-A | ExtEdge-08 | Extreme Edge | 0.97 | 270 | 40.17 | 38.84 | 35.68 | 1603.5 | TRUE | TRUE | TRUE | TRUE | 0 | 0
4799 | Rev12 | 12 | LOT2601-2420 | W10 | 2026-01-05 08:00 | LAM-2300FLEX | CH-A | ExtEdge-09 | Extreme Edge | 0.97 | 306 | 40.42 | 38.86 | 35.68 | 1597.3 | TRUE | TRUE | TRUE | TRUE | 0 | 0
4800 | Rev12 | 12 | LOT2601-2420 | W10 | 2026-01-05 08:00 | LAM-2300FLEX | CH-A | ExtEdge-10 | Extreme Edge | 0.97 | 342 | 40.47 | 38.94 | 35.92 | 1598 | TRUE | TRUE | TRUE | TRUE | 0 | 0
4801 | Rev12 | 12 | LOT2601-1195 | W11 | 2026-01-08 12:00 | AMAT-CENTRIS | CH-D | C1 | Center | 0 |  | 40.22 | 38.89 | 36.64 | 1590.8 | TRUE | TRUE | TRUE | TRUE | 1 | 1.54 | baseline_random_particle
4802 | Rev12 | 12 | LOT2601-1195 | W11 | 2026-01-08 12:00 | AMAT-CENTRIS | CH-D | Mid-Top | Mid | 0.55 | 90 | 39.9 | 39.74 | 36.39 | 1582.9 | TRUE | TRUE | TRUE | TRUE | 0 | 0
4803 | Rev12 | 12 | LOT2601-1195 | W11 | 2026-01-08 12:00 | AMAT-CENTRIS | CH-D | Mid-Right | Mid | 0.55 | 0 | 39.82 | 39.4 | 36.11 | 1580.2 | TRUE | TRUE | TRUE | TRUE | 0 | 0
4804 | Rev12 | 12 | LOT2601-1195 | W11 | 2026-01-08 12:00 | AMAT-CENTRIS | CH-D | Mid-Bottom | Mid | 0.55 | 270 | 40.31 | 39.1 | 36.17 | 1581.5 | TRUE | TRUE | TRUE | TRUE | 0 | 0
4805 | Rev12 | 12 | LOT2601-1195 | W11 | 2026-01-08 12:00 | AMAT-CENTRIS | CH-D | Mid-Left | Mid | 0.55 | 180 | 40.03 | 38.65 | 36.18 | 1588.6 | TRUE | TRUE | TRUE | TRUE | 0 | 0
4806 | Rev12 | 12 | LOT2601-1195 | W11 | 2026-01-08 12:00 | AMAT-CENTRIS | CH-D | Edge-01 | Edge | 0.85 | 0 | 40.22 | 39.05 | 36.51 | 1595.3 | TRUE | TRUE | TRUE | TRUE | 0 | 0
4807 | Rev12 | 12 | LOT2601-1195 | W11 | 2026-01-08 12:00 | AMAT-CENTRIS | CH-D | Edge-02 | Edge | 0.85 | 36 | 40 | 39.28 | 35.67 | 1622.3 | TRUE | TRUE | TRUE | TRUE | 0 | 0
4808 | Rev12 | 12 | LOT2601-1195 | W11 | 2026-01-08 12:00 | AMAT-CENTRIS | CH-D | Edge-03 | Edge | 0.85 | 72 | 40.28 | 38.41 | 35.92 | 1580.7 | TRUE | TRUE | TRUE | TRUE | 0 | 0
4809 | Rev12 | 12 | LOT2601-1195 | W11 | 2026-01-08 12:00 | AMAT-CENTRIS | CH-D | Edge-04 | Edge | 0.85 | 108 | 39.99 | 38.41 | 36.19 | 1583.6 | TRUE | TRUE | TRUE | TRUE | 0 | 0
4810 | Rev12 | 12 | LOT2601-1195 | W11 | 2026-01-08 12:00 | AMAT-CENTRIS | CH-D | Edge-05 | Edge | 0.85 | 144 | 40.33 | 38.77 | 36.59 | 1584.1 | TRUE | TRUE | TRUE | TRUE | 0 | 0
4811 | Rev12 | 12 | LOT2601-1195 | W11 | 2026-01-08 12:00 | AMAT-CENTRIS | CH-D | Edge-06 | Edge | 0.85 | 180 | 39.78 | 38.77 | 36.02 | 1587.7 | TRUE | TRUE | TRUE | TRUE | 0 | 0
4812 | Rev12 | 12 | LOT2601-1195 | W11 | 2026-01-08 12:00 | AMAT-CENTRIS | CH-D | Edge-07 | Edge | 0.85 | 216 | 40.1 | 38.62 | 36.34 | 1579.6 | TRUE | TRUE | TRUE | TRUE | 0 | 0
4813 | Rev12 | 12 | LOT2601-1195 | W11 | 2026-01-08 12:00 | AMAT-CENTRIS | CH-D | Edge-08 | Edge | 0.85 | 252 | 40.12 | 38.81 | 35.82 | 1605.5 | TRUE | TRUE | TRUE | TRUE | 0 | 0
4814 | Rev12 | 12 | LOT2601-1195 | W11 | 2026-01-08 12:00 | AMAT-CENTRIS | CH-D | Edge-09 | Edge | 0.85 | 288 | 39.85 | 38.96 | 36.22 | 1594.5 | TRUE | TRUE | TRUE | TRUE | 0 | 0
4815 | Rev12 | 12 | LOT2601-1195 | W11 | 2026-01-08 12:00 | AMAT-CENTRIS | CH-D | Edge-10 | Edge | 0.85 | 324 | 40.36 | 39.47 | 35.27 | 1626 | TRUE | TRUE | TRUE | TRUE | 0 | 0
4816 | Rev12 | 12 | LOT2601-1195 | W11 | 2026-01-08 12:00 | AMAT-CENTRIS | CH-D | ExtEdge-01 | Extreme Edge | 0.97 | 18 | 39.93 | 38.98 | 36.6 | 1584.7 | TRUE | TRUE | TRUE | TRUE | 0 | 0
4817 | Rev12 | 12 | LOT2601-1195 | W11 | 2026-01-08 12:00 | AMAT-CENTRIS | CH-D | ExtEdge-02 | Extreme Edge | 0.97 | 54 | 39.49 | 38.62 | 36.45 | 1589.5 | TRUE | TRUE | TRUE | TRUE | 0 | 0
4818 | Rev12 | 12 | LOT2601-1195 | W11 | 2026-01-08 12:00 | AMAT-CENTRIS | CH-D | ExtEdge-03 | Extreme Edge | 0.97 | 90 | 40.34 | 39.09 | 35.59 | 1597.4 | TRUE | TRUE | TRUE | TRUE | 0 | 0
4819 | Rev12 | 12 | LOT2601-1195 | W11 | 2026-01-08 12:00 | AMAT-CENTRIS | CH-D | ExtEdge-04 | Extreme Edge | 0.97 | 126 | 40.3 | 38.69 | 35.97 | 1602 | TRUE | TRUE | TRUE | TRUE | 0 | 0
4820 | Rev12 | 12 | LOT2601-1195 | W11 | 2026-01-08 12:00 | AMAT-CENTRIS | CH-D | ExtEdge-05 | Extreme Edge | 0.97 | 162 | 39.94 | 38.98 | 35.99 | 1598.2 | TRUE | TRUE | TRUE | TRUE | 0 | 0
4821 | Rev12 | 12 | LOT2601-1195 | W11 | 2026-01-08 12:00 | AMAT-CENTRIS | CH-D | ExtEdge-06 | Extreme Edge | 0.97 | 198 | 40.16 | 38.84 | 36.69 | 1594.9 | TRUE | TRUE | TRUE | TRUE | 0 | 0
4822 | Rev12 | 12 | LOT2601-1195 | W11 | 2026-01-08 12:00 | AMAT-CENTRIS | CH-D | ExtEdge-07 | Extreme Edge | 0.97 | 234 | 40.01 | 38.86 | 36.88 | 1578.1 | TRUE | TRUE | TRUE | TRUE | 0 | 0
4823 | Rev12 | 12 | LOT2601-1195 | W11 | 2026-01-08 12:00 | AMAT-CENTRIS | CH-D | ExtEdge-08 | Extreme Edge | 0.97 | 270 | 40.09 | 39.33 | 36.17 | 1567.9 | TRUE | TRUE | TRUE | TRUE | 0 | 0
4824 | Rev12 | 12 | LOT2601-1195 | W11 | 2026-01-08 12:00 | AMAT-CENTRIS | CH-D | ExtEdge-09 | Extreme Edge | 0.97 | 306 | 39.89 | 39.08 | 36.08 | 1594.2 | TRUE | TRUE | TRUE | TRUE | 0 | 0
4825 | Rev12 | 12 | LOT2601-1195 | W11 | 2026-01-08 12:00 | AMAT-CENTRIS | CH-D | ExtEdge-10 | Extreme Edge | 0.97 | 342 | 40.18 | 38.61 | 35.61 | 1611.2 | TRUE | TRUE | TRUE | TRUE | 0 | 0
4826 | Rev12 | 12 | LOT2601-8731 | W12 | 2026-01-10 17:00 | LAM-2300FLEX | CH-A | C1 | Center | 0 |  | 40.11 | 38.66 | 35.98 | 1599.2 | TRUE | TRUE | TRUE | TRUE | 0 | 0
4827 | Rev12 | 12 | LOT2601-8731 | W12 | 2026-01-10 17:00 | LAM-2300FLEX | CH-A | Mid-Top | Mid | 0.55 | 90 | 40.21 | 38.58 | 36.47 | 1601 | TRUE | TRUE | TRUE | TRUE | 0 | 0
4828 | Rev12 | 12 | LOT2601-8731 | W12 | 2026-01-10 17:00 | LAM-2300FLEX | CH-A | Mid-Right | Mid | 0.55 | 0 | 39.74 | 39.03 | 36.05 | 1583.8 | TRUE | TRUE | TRUE | TRUE | 0 | 0
4829 | Rev12 | 12 | LOT2601-8731 | W12 | 2026-01-10 17:00 | LAM-2300FLEX | CH-A | Mid-Bottom | Mid | 0.55 | 270 | 40.4 | 38.75 | 36.66 | 1579.1 | TRUE | TRUE | TRUE | TRUE | 0 | 0
4830 | Rev12 | 12 | LOT2601-8731 | W12 | 2026-01-10 17:00 | LAM-2300FLEX | CH-A | Mid-Left | Mid | 0.55 | 180 | 39.72 | 38.68 | 36.33 | 1586 | TRUE | TRUE | TRUE | TRUE | 0 | 0
4831 | Rev12 | 12 | LOT2601-8731 | W12 | 2026-01-10 17:00 | LAM-2300FLEX | CH-A | Edge-01 | Edge | 0.85 | 0 | 40.33 | 38.89 | 36.58 | 1566.4 | TRUE | TRUE | TRUE | TRUE | 0 | 0
4832 | Rev12 | 12 | LOT2601-8731 | W12 | 2026-01-10 17:00 | LAM-2300FLEX | CH-A | Edge-02 | Edge | 0.85 | 36 | 39.62 | 39.26 | 36.3 | 1596 | TRUE | TRUE | TRUE | TRUE | 0 | 0
4833 | Rev12 | 12 | LOT2601-8731 | W12 | 2026-01-10 17:00 | LAM-2300FLEX | CH-A | Edge-03 | Edge | 0.85 | 72 | 40.22 | 38.82 | 36.11 | 1578.3 | TRUE | TRUE | TRUE | TRUE | 0 | 0
4834 | Rev12 | 12 | LOT2601-8731 | W12 | 2026-01-10 17:00 | LAM-2300FLEX | CH-A | Edge-04 | Edge | 0.85 | 108 | 39.82 | 39.1 | 35.95 | 1578.8 | TRUE | TRUE | TRUE | TRUE | 0 | 0
4835 | Rev12 | 12 | LOT2601-8731 | W12 | 2026-01-10 17:00 | LAM-2300FLEX | CH-A | Edge-05 | Edge | 0.85 | 144 | 40.19 | 38.53 | 36.17 | 1581.1 | TRUE | TRUE | TRUE | TRUE | 0 | 0
4836 | Rev12 | 12 | LOT2601-8731 | W12 | 2026-01-10 17:00 | LAM-2300FLEX | CH-A | Edge-06 | Edge | 0.85 | 180 | 40.32 | 38.66 | 35.83 | 1593.9 | TRUE | TRUE | TRUE | TRUE | 0 | 0
4837 | Rev12 | 12 | LOT2601-8731 | W12 | 2026-01-10 17:00 | LAM-2300FLEX | CH-A | Edge-07 | Edge | 0.85 | 216 | 40.48 | 38.88 | 36.06 | 1616.9 | TRUE | TRUE | TRUE | TRUE | 0 | 0
4838 | Rev12 | 12 | LOT2601-8731 | W12 | 2026-01-10 17:00 | LAM-2300FLEX | CH-A | Edge-08 | Edge | 0.85 | 252 | 40.26 | 38.89 | 35.63 | 1586.9 | TRUE | TRUE | TRUE | TRUE | 0 | 0
4839 | Rev12 | 12 | LOT2601-8731 | W12 | 2026-01-10 17:00 | LAM-2300FLEX | CH-A | Edge-09 | Edge | 0.85 | 288 | 39.83 | 38.94 | 35.83 | 1611.2 | TRUE | TRUE | TRUE | TRUE | 0 | 0
4840 | Rev12 | 12 | LOT2601-8731 | W12 | 2026-01-10 17:00 | LAM-2300FLEX | CH-A | Edge-10 | Edge | 0.85 | 324 | 40.31 | 38.87 | 35.77 | 1598.7 | TRUE | TRUE | TRUE | TRUE | 0 | 0
4841 | Rev12 | 12 | LOT2601-8731 | W12 | 2026-01-10 17:00 | LAM-2300FLEX | CH-A | ExtEdge-01 | Extreme Edge | 0.97 | 18 | 40 | 38.41 | 36.1 | 1617.4 | TRUE | TRUE | TRUE | TRUE | 0 | 0
4842 | Rev12 | 12 | LOT2601-8731 | W12 | 2026-01-10 17:00 | LAM-2300FLEX | CH-A | ExtEdge-02 | Extreme Edge | 0.97 | 54 | 39.98 | 39.17 | 35.73 | 1581.3 | TRUE | TRUE | TRUE | TRUE | 0 | 0
4843 | Rev12 | 12 | LOT2601-8731 | W12 | 2026-01-10 17:00 | LAM-2300FLEX | CH-A | ExtEdge-03 | Extreme Edge | 0.97 | 90 | 40.42 | 38.59 | 36.1 | 1586.8 | TRUE | TRUE | TRUE | TRUE | 0 | 0
4844 | Rev12 | 12 | LOT2601-8731 | W12 | 2026-01-10 17:00 | LAM-2300FLEX | CH-A | ExtEdge-04 | Extreme Edge | 0.97 | 126 | 40.12 | 38.61 | 35.85 | 1605.2 | TRUE | TRUE | TRUE | TRUE | 0 | 0
4845 | Rev12 | 12 | LOT2601-8731 | W12 | 2026-01-10 17:00 | LAM-2300FLEX | CH-A | ExtEdge-05 | Extreme Edge | 0.97 | 162 | 39.85 | 38.96 | 35.88 | 1593.2 | TRUE | TRUE | TRUE | TRUE | 0 | 0
4846 | Rev12 | 12 | LOT2601-8731 | W12 | 2026-01-10 17:00 | LAM-2300FLEX | CH-A | ExtEdge-06 | Extreme Edge | 0.97 | 198 | 39.78 | 38.86 | 35.87 | 1602.3 | TRUE | TRUE | TRUE | TRUE | 0 | 0
4847 | Rev12 | 12 | LOT2601-8731 | W12 | 2026-01-10 17:00 | LAM-2300FLEX | CH-A | ExtEdge-07 | Extreme Edge | 0.97 | 234 | 40.27 | 38.79 | 35.47 | 1615.6 | TRUE | TRUE | TRUE | TRUE | 0 | 0
4848 | Rev12 | 12 | LOT2601-8731 | W12 | 2026-01-10 17:00 | LAM-2300FLEX | CH-A | ExtEdge-08 | Extreme Edge | 0.97 | 270 | 40.16 | 38.79 | 35.86 | 1572.9 | TRUE | TRUE | TRUE | TRUE | 0 | 0
4849 | Rev12 | 12 | LOT2601-8731 | W12 | 2026-01-10 17:00 | LAM-2300FLEX | CH-A | ExtEdge-09 | Extreme Edge | 0.97 | 306 | 40.3 | 39.17 | 35.97 | 1568.7 | TRUE | TRUE | TRUE | TRUE | 0 | 0
4850 | Rev12 | 12 | LOT2601-8731 | W12 | 2026-01-10 17:00 | LAM-2300FLEX | CH-A | ExtEdge-10 | Extreme Edge | 0.97 | 342 | 40.22 | 38.88 | 35.75 | 1570.7 | TRUE | TRUE | TRUE | TRUE | 0 | 0
4851 | Rev12 | 12 | LOT2601-3321 | W13 | 2026-01-12 16:00 | LAM-2300FLEX | CH-B | C1 | Center | 0 |  | 39.91 | 38.8 | 36.72 | 1598.6 | TRUE | TRUE | TRUE | TRUE | 0 | 0
4852 | Rev12 | 12 | LOT2601-3321 | W13 | 2026-01-12 16:00 | LAM-2300FLEX | CH-B | Mid-Top | Mid | 0.55 | 90 | 39.99 | 39.03 | 35.97 | 1583.4 | TRUE | TRUE | TRUE | TRUE | 0 | 0
4853 | Rev12 | 12 | LOT2601-3321 | W13 | 2026-01-12 16:00 | LAM-2300FLEX | CH-B | Mid-Right | Mid | 0.55 | 0 | 39.74 | 39.04 | 35.65 | 1594 | TRUE | TRUE | TRUE | TRUE | 0 | 0
4854 | Rev12 | 12 | LOT2601-3321 | W13 | 2026-01-12 16:00 | LAM-2300FLEX | CH-B | Mid-Bottom | Mid | 0.55 | 270 | 39.99 | 38.84 | 35.89 | 1610.3 | TRUE | TRUE | TRUE | TRUE | 0 | 0
4855 | Rev12 | 12 | LOT2601-3321 | W13 | 2026-01-12 16:00 | LAM-2300FLEX | CH-B | Mid-Left | Mid | 0.55 | 180 | 40.13 | 38.88 | 36 | 1603.8 | TRUE | TRUE | TRUE | TRUE | 0 | 0
4856 | Rev12 | 12 | LOT2601-3321 | W13 | 2026-01-12 16:00 | LAM-2300FLEX | CH-B | Edge-01 | Edge | 0.85 | 0 | 40.23 | 38.22 | 35.93 | 1583.1 | TRUE | TRUE | TRUE | TRUE | 0 | 0
4857 | Rev12 | 12 | LOT2601-3321 | W13 | 2026-01-12 16:00 | LAM-2300FLEX | CH-B | Edge-02 | Edge | 0.85 | 36 | 40.23 | 38.78 | 36.29 | 1572 | TRUE | TRUE | TRUE | TRUE | 0 | 0
4858 | Rev12 | 12 | LOT2601-3321 | W13 | 2026-01-12 16:00 | LAM-2300FLEX | CH-B | Edge-03 | Edge | 0.85 | 72 | 39.93 | 39.39 | 36.26 | 1588.8 | TRUE | TRUE | TRUE | TRUE | 0 | 0
4859 | Rev12 | 12 | LOT2601-3321 | W13 | 2026-01-12 16:00 | LAM-2300FLEX | CH-B | Edge-04 | Edge | 0.85 | 108 | 39.89 | 38.7 | 36.53 | 1590.9 | TRUE | TRUE | TRUE | TRUE | 0 | 0
4860 | Rev12 | 12 | LOT2601-3321 | W13 | 2026-01-12 16:00 | LAM-2300FLEX | CH-B | Edge-05 | Edge | 0.85 | 144 | 40.14 | 38.51 | 35.95 | 1599.5 | TRUE | TRUE | TRUE | TRUE | 0 | 0
4861 | Rev12 | 12 | LOT2601-3321 | W13 | 2026-01-12 16:00 | LAM-2300FLEX | CH-B | Edge-06 | Edge | 0.85 | 180 | 39.69 | 39.23 | 36.09 | 1610.5 | TRUE | TRUE | TRUE | TRUE | 0 | 0
4862 | Rev12 | 12 | LOT2601-3321 | W13 | 2026-01-12 16:00 | LAM-2300FLEX | CH-B | Edge-07 | Edge | 0.85 | 216 | 39.99 | 39.38 | 36.1 | 1612.5 | TRUE | TRUE | TRUE | TRUE | 0 | 0
4863 | Rev12 | 12 | LOT2601-3321 | W13 | 2026-01-12 16:00 | LAM-2300FLEX | CH-B | Edge-08 | Edge | 0.85 | 252 | 39.81 | 39.28 | 36.11 | 1620 | TRUE | TRUE | TRUE | TRUE | 0 | 0
4864 | Rev12 | 12 | LOT2601-3321 | W13 | 2026-01-12 16:00 | LAM-2300FLEX | CH-B | Edge-09 | Edge | 0.85 | 288 | 40.48 | 39.51 | 36.04 | 1623.2 | TRUE | TRUE | TRUE | TRUE | 0 | 0
4865 | Rev12 | 12 | LOT2601-3321 | W13 | 2026-01-12 16:00 | LAM-2300FLEX | CH-B | Edge-10 | Edge | 0.85 | 324 | 40.52 | 38.7 | 35.95 | 1591.8 | TRUE | TRUE | TRUE | TRUE | 0 | 0
4866 | Rev12 | 12 | LOT2601-3321 | W13 | 2026-01-12 16:00 | LAM-2300FLEX | CH-B | ExtEdge-01 | Extreme Edge | 0.97 | 18 | 40 | 38.86 | 36.21 | 1591.3 | TRUE | TRUE | TRUE | TRUE | 0 | 0
4867 | Rev12 | 12 | LOT2601-3321 | W13 | 2026-01-12 16:00 | LAM-2300FLEX | CH-B | ExtEdge-02 | Extreme Edge | 0.97 | 54 | 40.28 | 39.02 | 35.88 | 1605.2 | TRUE | TRUE | TRUE | TRUE | 0 | 0
4868 | Rev12 | 12 | LOT2601-3321 | W13 | 2026-01-12 16:00 | LAM-2300FLEX | CH-B | ExtEdge-03 | Extreme Edge | 0.97 | 90 | 39.99 | 39.14 | 35.76 | 1569.7 | TRUE | TRUE | TRUE | TRUE | 0 | 0
4869 | Rev12 | 12 | LOT2601-3321 | W13 | 2026-01-12 16:00 | LAM-2300FLEX | CH-B | ExtEdge-04 | Extreme Edge | 0.97 | 126 | 40.15 | 39.01 | 35.56 | 1558.1 | TRUE | TRUE | TRUE | TRUE | 0 | 0
4870 | Rev12 | 12 | LOT2601-3321 | W13 | 2026-01-12 16:00 | LAM-2300FLEX | CH-B | ExtEdge-05 | Extreme Edge | 0.97 | 162 | 40.14 | 39.14 | 35.33 | 1612 | TRUE | TRUE | TRUE | TRUE | 0 | 0
4871 | Rev12 | 12 | LOT2601-3321 | W13 | 2026-01-12 16:00 | LAM-2300FLEX | CH-B | ExtEdge-06 | Extreme Edge | 0.97 | 198 | 40.09 | 38.46 | 36.27 | 1582 | TRUE | TRUE | TRUE | TRUE | 0 | 0
4872 | Rev12 | 12 | LOT2601-3321 | W13 | 2026-01-12 16:00 | LAM-2300FLEX | CH-B | ExtEdge-07 | Extreme Edge | 0.97 | 234 | 40.36 | 38.98 | 36.19 | 1621.8 | TRUE | TRUE | TRUE | TRUE | 0 | 0
4873 | Rev12 | 12 | LOT2601-3321 | W13 | 2026-01-12 16:00 | LAM-2300FLEX | CH-B | ExtEdge-08 | Extreme Edge | 0.97 | 270 | 39.96 | 39.2 | 35.33 | 1597.2 | TRUE | TRUE | TRUE | TRUE | 0 | 0
4874 | Rev12 | 12 | LOT2601-3321 | W13 | 2026-01-12 16:00 | LAM-2300FLEX | CH-B | ExtEdge-09 | Extreme Edge | 0.97 | 306 | 40.04 | 39.1 | 35.95 | 1609.2 | TRUE | TRUE | TRUE | TRUE | 0 | 0
4875 | Rev12 | 12 | LOT2601-3321 | W13 | 2026-01-12 16:00 | LAM-2300FLEX | CH-B | ExtEdge-10 | Extreme Edge | 0.97 | 342 | 40.32 | 38.89 | 35.98 | 1607 | TRUE | TRUE | TRUE | TRUE | 0 | 0
4876 | Rev12 | 12 | LOT2601-5945 | W14 | 2026-01-15 12:00 | AMAT-CENTRIS | CH-D | C1 | Center | 0 |  | 39.91 | 38.94 | 36.14 | 1580.6 | TRUE | TRUE | TRUE | TRUE | 0 | 0
4877 | Rev12 | 12 | LOT2601-5945 | W14 | 2026-01-15 12:00 | AMAT-CENTRIS | CH-D | Mid-Top | Mid | 0.55 | 90 | 40.2 | 38.59 | 35.34 | 1602.1 | TRUE | TRUE | TRUE | TRUE | 0 | 0
4878 | Rev12 | 12 | LOT2601-5945 | W14 | 2026-01-15 12:00 | AMAT-CENTRIS | CH-D | Mid-Right | Mid | 0.55 | 0 | 39.97 | 38.74 | 36.03 | 1568.7 | TRUE | TRUE | TRUE | TRUE | 0 | 0
4879 | Rev12 | 12 | LOT2601-5945 | W14 | 2026-01-15 12:00 | AMAT-CENTRIS | CH-D | Mid-Bottom | Mid | 0.55 | 270 | 40.26 | 38.94 | 36.28 | 1587.6 | TRUE | TRUE | TRUE | TRUE | 0 | 0
4880 | Rev12 | 12 | LOT2601-5945 | W14 | 2026-01-15 12:00 | AMAT-CENTRIS | CH-D | Mid-Left | Mid | 0.55 | 180 | 40.17 | 38.78 | 35.64 | 1617.5 | TRUE | TRUE | TRUE | TRUE | 0 | 0
4881 | Rev12 | 12 | LOT2601-5945 | W14 | 2026-01-15 12:00 | AMAT-CENTRIS | CH-D | Edge-01 | Edge | 0.85 | 0 | 40.45 | 39.35 | 35.56 | 1584.4 | TRUE | TRUE | TRUE | TRUE | 0 | 0
4882 | Rev12 | 12 | LOT2601-5945 | W14 | 2026-01-15 12:00 | AMAT-CENTRIS | CH-D | Edge-02 | Edge | 0.85 | 36 | 39.97 | 38.74 | 36.35 | 1601.4 | TRUE | TRUE | TRUE | TRUE | 0 | 0
4883 | Rev12 | 12 | LOT2601-5945 | W14 | 2026-01-15 12:00 | AMAT-CENTRIS | CH-D | Edge-03 | Edge | 0.85 | 72 | 40.02 | 38.42 | 35.41 | 1596.6 | TRUE | TRUE | TRUE | TRUE | 0 | 0
4884 | Rev12 | 12 | LOT2601-5945 | W14 | 2026-01-15 12:00 | AMAT-CENTRIS | CH-D | Edge-04 | Edge | 0.85 | 108 | 39.79 | 39.23 | 36.2 | 1583.2 | TRUE | TRUE | TRUE | TRUE | 0 | 0
4885 | Rev12 | 12 | LOT2601-5945 | W14 | 2026-01-15 12:00 | AMAT-CENTRIS | CH-D | Edge-05 | Edge | 0.85 | 144 | 40.15 | 38.6 | 36.13 | 1590.2 | TRUE | TRUE | TRUE | TRUE | 0 | 0
4886 | Rev12 | 12 | LOT2601-5945 | W14 | 2026-01-15 12:00 | AMAT-CENTRIS | CH-D | Edge-06 | Edge | 0.85 | 180 | 40.32 | 39.07 | 35.78 | 1577.4 | TRUE | TRUE | TRUE | TRUE | 0 | 0
4887 | Rev12 | 12 | LOT2601-5945 | W14 | 2026-01-15 12:00 | AMAT-CENTRIS | CH-D | Edge-07 | Edge | 0.85 | 216 | 40.38 | 38.49 | 36.45 | 1583.9 | TRUE | TRUE | TRUE | TRUE | 0 | 0
4888 | Rev12 | 12 | LOT2601-5945 | W14 | 2026-01-15 12:00 | AMAT-CENTRIS | CH-D | Edge-08 | Edge | 0.85 | 252 | 40.09 | 39.12 | 35.43 | 1604.8 | TRUE | TRUE | TRUE | TRUE | 0 | 0
4889 | Rev12 | 12 | LOT2601-5945 | W14 | 2026-01-15 12:00 | AMAT-CENTRIS | CH-D | Edge-09 | Edge | 0.85 | 288 | 40.14 | 38.78 | 35.72 | 1625.8 | TRUE | TRUE | TRUE | TRUE | 0 | 0
4890 | Rev12 | 12 | LOT2601-5945 | W14 | 2026-01-15 12:00 | AMAT-CENTRIS | CH-D | Edge-10 | Edge | 0.85 | 324 | 39.98 | 38.94 | 37.28 | 1565.7 | TRUE | TRUE | TRUE | TRUE | 1 | 2.26 | baseline_random_particle
4891 | Rev12 | 12 | LOT2601-5945 | W14 | 2026-01-15 12:00 | AMAT-CENTRIS | CH-D | ExtEdge-01 | Extreme Edge | 0.97 | 18 | 39.96 | 38.64 | 35.56 | 1602.9 | TRUE | TRUE | TRUE | TRUE | 0 | 0
4892 | Rev12 | 12 | LOT2601-5945 | W14 | 2026-01-15 12:00 | AMAT-CENTRIS | CH-D | ExtEdge-02 | Extreme Edge | 0.97 | 54 | 40.49 | 38.8 | 35.7 | 1600.5 | TRUE | TRUE | TRUE | TRUE | 0 | 0
4893 | Rev12 | 12 | LOT2601-5945 | W14 | 2026-01-15 12:00 | AMAT-CENTRIS | CH-D | ExtEdge-03 | Extreme Edge | 0.97 | 90 | 40.47 | 38.93 | 35.71 | 1574.7 | TRUE | TRUE | TRUE | TRUE | 0 | 0
4894 | Rev12 | 12 | LOT2601-5945 | W14 | 2026-01-15 12:00 | AMAT-CENTRIS | CH-D | ExtEdge-04 | Extreme Edge | 0.97 | 126 | 40.04 | 38.75 | 35.26 | 1616.4 | TRUE | TRUE | TRUE | TRUE | 0 | 0
4895 | Rev12 | 12 | LOT2601-5945 | W14 | 2026-01-15 12:00 | AMAT-CENTRIS | CH-D | ExtEdge-05 | Extreme Edge | 0.97 | 162 | 40.33 | 38.76 | 36.68 | 1600.4 | TRUE | TRUE | TRUE | TRUE | 0 | 0
4896 | Rev12 | 12 | LOT2601-5945 | W14 | 2026-01-15 12:00 | AMAT-CENTRIS | CH-D | ExtEdge-06 | Extreme Edge | 0.97 | 198 | 40.33 | 39.03 | 35.84 | 1581.3 | TRUE | TRUE | TRUE | TRUE | 0 | 0
4897 | Rev12 | 12 | LOT2601-5945 | W14 | 2026-01-15 12:00 | AMAT-CENTRIS | CH-D | ExtEdge-07 | Extreme Edge | 0.97 | 234 | 40.28 | 38.44 | 36.1 | 1569.5 | TRUE | TRUE | TRUE | TRUE | 0 | 0
4898 | Rev12 | 12 | LOT2601-5945 | W14 | 2026-01-15 12:00 | AMAT-CENTRIS | CH-D | ExtEdge-08 | Extreme Edge | 0.97 | 270 | 40.02 | 38.8 | 35.8 | 1593.6 | TRUE | TRUE | TRUE | TRUE | 0 | 0
4899 | Rev12 | 12 | LOT2601-5945 | W14 | 2026-01-15 12:00 | AMAT-CENTRIS | CH-D | ExtEdge-09 | Extreme Edge | 0.97 | 306 | 39.99 | 39.33 | 36.32 | 1598.3 | TRUE | TRUE | TRUE | TRUE | 0 | 0
4900 | Rev12 | 12 | LOT2601-5945 | W14 | 2026-01-15 12:00 | AMAT-CENTRIS | CH-D | ExtEdge-10 | Extreme Edge | 0.97 | 342 | 40.19 | 38.46 | 35.52 | 1592.1 | TRUE | TRUE | TRUE | TRUE | 0 | 0
4901 | Rev12 | 12 | LOT2601-6120 | W15 | 2026-01-16 12:00 | LAM-2300FLEX | CH-A | C1 | Center | 0 |  | 40.21 | 38.92 | 36.7 | 1595.2 | TRUE | TRUE | TRUE | TRUE | 0 | 0
4902 | Rev12 | 12 | LOT2601-6120 | W15 | 2026-01-16 12:00 | LAM-2300FLEX | CH-A | Mid-Top | Mid | 0.55 | 90 | 40 | 39.24 | 35.33 | 1605.2 | TRUE | TRUE | TRUE | TRUE | 0 | 0
4903 | Rev12 | 12 | LOT2601-6120 | W15 | 2026-01-16 12:00 | LAM-2300FLEX | CH-A | Mid-Right | Mid | 0.55 | 0 | 40.23 | 38.98 | 36.06 | 1598.1 | TRUE | TRUE | TRUE | TRUE | 0 | 0
4904 | Rev12 | 12 | LOT2601-6120 | W15 | 2026-01-16 12:00 | LAM-2300FLEX | CH-A | Mid-Bottom | Mid | 0.55 | 270 | 40.19 | 38.94 | 35.79 | 1597 | TRUE | TRUE | TRUE | TRUE | 0 | 0
4905 | Rev12 | 12 | LOT2601-6120 | W15 | 2026-01-16 12:00 | LAM-2300FLEX | CH-A | Mid-Left | Mid | 0.55 | 180 | 39.87 | 39.41 | 36.19 | 1595.7 | TRUE | TRUE | TRUE | TRUE | 0 | 0
4906 | Rev12 | 12 | LOT2601-6120 | W15 | 2026-01-16 12:00 | LAM-2300FLEX | CH-A | Edge-01 | Edge | 0.85 | 0 | 40.01 | 38.79 | 36.23 | 1605.4 | TRUE | TRUE | TRUE | TRUE | 0 | 0
4907 | Rev12 | 12 | LOT2601-6120 | W15 | 2026-01-16 12:00 | LAM-2300FLEX | CH-A | Edge-02 | Edge | 0.85 | 36 | 39.85 | 39.11 | 36.25 | 1585.3 | TRUE | TRUE | TRUE | TRUE | 0 | 0
4908 | Rev12 | 12 | LOT2601-6120 | W15 | 2026-01-16 12:00 | LAM-2300FLEX | CH-A | Edge-03 | Edge | 0.85 | 72 | 40.12 | 38.92 | 36.94 | 1600.7 | TRUE | TRUE | TRUE | TRUE | 0 | 0
4909 | Rev12 | 12 | LOT2601-6120 | W15 | 2026-01-16 12:00 | LAM-2300FLEX | CH-A | Edge-04 | Edge | 0.85 | 108 | 40.44 | 39.02 | 35.98 | 1588.2 | TRUE | TRUE | TRUE | TRUE | 0 | 0
4910 | Rev12 | 12 | LOT2601-6120 | W15 | 2026-01-16 12:00 | LAM-2300FLEX | CH-A | Edge-05 | Edge | 0.85 | 144 | 39.98 | 39.25 | 35.89 | 1602.8 | TRUE | TRUE | TRUE | TRUE | 0 | 0
4911 | Rev12 | 12 | LOT2601-6120 | W15 | 2026-01-16 12:00 | LAM-2300FLEX | CH-A | Edge-06 | Edge | 0.85 | 180 | 39.81 | 39.42 | 36.61 | 1610.1 | TRUE | TRUE | TRUE | TRUE | 0 | 0
4912 | Rev12 | 12 | LOT2601-6120 | W15 | 2026-01-16 12:00 | LAM-2300FLEX | CH-A | Edge-07 | Edge | 0.85 | 216 | 40.11 | 39.1 | 36.83 | 1597.2 | TRUE | TRUE | TRUE | TRUE | 0 | 0
4913 | Rev12 | 12 | LOT2601-6120 | W15 | 2026-01-16 12:00 | LAM-2300FLEX | CH-A | Edge-08 | Edge | 0.85 | 252 | 40.02 | 38.87 | 35.86 | 1591.2 | TRUE | TRUE | TRUE | TRUE | 0 | 0
4914 | Rev12 | 12 | LOT2601-6120 | W15 | 2026-01-16 12:00 | LAM-2300FLEX | CH-A | Edge-09 | Edge | 0.85 | 288 | 40.36 | 39.3 | 36.6 | 1586.2 | TRUE | TRUE | TRUE | TRUE | 0 | 0
4915 | Rev12 | 12 | LOT2601-6120 | W15 | 2026-01-16 12:00 | LAM-2300FLEX | CH-A | Edge-10 | Edge | 0.85 | 324 | 39.92 | 38.99 | 35.77 | 1582.5 | TRUE | TRUE | TRUE | TRUE | 0 | 0
4916 | Rev12 | 12 | LOT2601-6120 | W15 | 2026-01-16 12:00 | LAM-2300FLEX | CH-A | ExtEdge-01 | Extreme Edge | 0.97 | 18 | 40.53 | 39.44 | 35.66 | 1591.5 | TRUE | TRUE | TRUE | TRUE | 0 | 0
4917 | Rev12 | 12 | LOT2601-6120 | W15 | 2026-01-16 12:00 | LAM-2300FLEX | CH-A | ExtEdge-02 | Extreme Edge | 0.97 | 54 | 39.99 | 39.17 | 36.29 | 1597.3 | TRUE | TRUE | TRUE | TRUE | 0 | 0
4918 | Rev12 | 12 | LOT2601-6120 | W15 | 2026-01-16 12:00 | LAM-2300FLEX | CH-A | ExtEdge-03 | Extreme Edge | 0.97 | 90 | 40.03 | 39.38 | 35.89 | 1601.9 | TRUE | TRUE | TRUE | TRUE | 0 | 0
4919 | Rev12 | 12 | LOT2601-6120 | W15 | 2026-01-16 12:00 | LAM-2300FLEX | CH-A | ExtEdge-04 | Extreme Edge | 0.97 | 126 | 39.77 | 39.43 | 35.48 | 1600 | TRUE | TRUE | TRUE | TRUE | 0 | 0
4920 | Rev12 | 12 | LOT2601-6120 | W15 | 2026-01-16 12:00 | LAM-2300FLEX | CH-A | ExtEdge-05 | Extreme Edge | 0.97 | 162 | 39.86 | 38.53 | 35.77 | 1623.2 | TRUE | TRUE | TRUE | TRUE | 0 | 0
4921 | Rev12 | 12 | LOT2601-6120 | W15 | 2026-01-16 12:00 | LAM-2300FLEX | CH-A | ExtEdge-06 | Extreme Edge | 0.97 | 198 | 40.29 | 39.21 | 36.22 | 1597 | TRUE | TRUE | TRUE | TRUE | 0 | 0
4922 | Rev12 | 12 | LOT2601-6120 | W15 | 2026-01-16 12:00 | LAM-2300FLEX | CH-A | ExtEdge-07 | Extreme Edge | 0.97 | 234 | 40.26 | 38.99 | 36.21 | 1602.5 | TRUE | TRUE | TRUE | TRUE | 0 | 0
4923 | Rev12 | 12 | LOT2601-6120 | W15 | 2026-01-16 12:00 | LAM-2300FLEX | CH-A | ExtEdge-08 | Extreme Edge | 0.97 | 270 | 39.68 | 39.16 | 35.59 | 1602.6 | TRUE | TRUE | TRUE | TRUE | 0 | 0
4924 | Rev12 | 12 | LOT2601-6120 | W15 | 2026-01-16 12:00 | LAM-2300FLEX | CH-A | ExtEdge-09 | Extreme Edge | 0.97 | 306 | 40.1 | 39.26 | 36.05 | 1566.3 | TRUE | TRUE | TRUE | TRUE | 0 | 0
4925 | Rev12 | 12 | LOT2601-6120 | W15 | 2026-01-16 12:00 | LAM-2300FLEX | CH-A | ExtEdge-10 | Extreme Edge | 0.97 | 342 | 40.5 | 39.54 | 36.23 | 1581.4 | TRUE | TRUE | TRUE | TRUE | 0 | 0
4926 | Rev12 | 12 | LOT2601-6866 | W16 | 2026-01-18 09:00 | AMAT-CENTRIS | CH-D | C1 | Center | 0 |  | 40.21 | 38.83 | 36.03 | 1584.3 | TRUE | TRUE | TRUE | TRUE | 0 | 0
4927 | Rev12 | 12 | LOT2601-6866 | W16 | 2026-01-18 09:00 | AMAT-CENTRIS | CH-D | Mid-Top | Mid | 0.55 | 90 | 40.06 | 38.93 | 36.48 | 1590.8 | TRUE | TRUE | TRUE | TRUE | 0 | 0
4928 | Rev12 | 12 | LOT2601-6866 | W16 | 2026-01-18 09:00 | AMAT-CENTRIS | CH-D | Mid-Right | Mid | 0.55 | 0 | 40.11 | 38.92 | 36.06 | 1615 | TRUE | TRUE | TRUE | TRUE | 0 | 0
4929 | Rev12 | 12 | LOT2601-6866 | W16 | 2026-01-18 09:00 | AMAT-CENTRIS | CH-D | Mid-Bottom | Mid | 0.55 | 270 | 40.08 | 39.1 | 36.26 | 1580.6 | TRUE | TRUE | TRUE | TRUE | 0 | 0
4930 | Rev12 | 12 | LOT2601-6866 | W16 | 2026-01-18 09:00 | AMAT-CENTRIS | CH-D | Mid-Left | Mid | 0.55 | 180 | 40.06 | 38.79 | 35.63 | 1592.8 | TRUE | TRUE | TRUE | TRUE | 0 | 0
4931 | Rev12 | 12 | LOT2601-6866 | W16 | 2026-01-18 09:00 | AMAT-CENTRIS | CH-D | Edge-01 | Edge | 0.85 | 0 | 40.21 | 39.21 | 35.85 | 1614.5 | TRUE | TRUE | TRUE | TRUE | 0 | 0
4932 | Rev12 | 12 | LOT2601-6866 | W16 | 2026-01-18 09:00 | AMAT-CENTRIS | CH-D | Edge-02 | Edge | 0.85 | 36 | 40.15 | 38.95 | 36.03 | 1625.7 | TRUE | TRUE | TRUE | TRUE | 1 | 0.86 | baseline_random_particle
4933 | Rev12 | 12 | LOT2601-6866 | W16 | 2026-01-18 09:00 | AMAT-CENTRIS | CH-D | Edge-03 | Edge | 0.85 | 72 | 40.11 | 38.75 | 36.51 | 1579.9 | TRUE | TRUE | TRUE | TRUE | 0 | 0
4934 | Rev12 | 12 | LOT2601-6866 | W16 | 2026-01-18 09:00 | AMAT-CENTRIS | CH-D | Edge-04 | Edge | 0.85 | 108 | 39.86 | 38.79 | 35.82 | 1598.4 | TRUE | TRUE | TRUE | TRUE | 0 | 0
4935 | Rev12 | 12 | LOT2601-6866 | W16 | 2026-01-18 09:00 | AMAT-CENTRIS | CH-D | Edge-05 | Edge | 0.85 | 144 | 40.13 | 38.94 | 36.16 | 1596.3 | TRUE | TRUE | TRUE | TRUE | 0 | 0
4936 | Rev12 | 12 | LOT2601-6866 | W16 | 2026-01-18 09:00 | AMAT-CENTRIS | CH-D | Edge-06 | Edge | 0.85 | 180 | 40.15 | 38.82 | 35.67 | 1590.1 | TRUE | TRUE | TRUE | TRUE | 0 | 0
4937 | Rev12 | 12 | LOT2601-6866 | W16 | 2026-01-18 09:00 | AMAT-CENTRIS | CH-D | Edge-07 | Edge | 0.85 | 216 | 40.45 | 38.82 | 36.21 | 1619 | TRUE | TRUE | TRUE | TRUE | 0 | 0
4938 | Rev12 | 12 | LOT2601-6866 | W16 | 2026-01-18 09:00 | AMAT-CENTRIS | CH-D | Edge-08 | Edge | 0.85 | 252 | 39.55 | 38.75 | 35.72 | 1590.6 | TRUE | TRUE | TRUE | TRUE | 0 | 0
4939 | Rev12 | 12 | LOT2601-6866 | W16 | 2026-01-18 09:00 | AMAT-CENTRIS | CH-D | Edge-09 | Edge | 0.85 | 288 | 40.05 | 38.86 | 36.44 | 1601.6 | TRUE | TRUE | TRUE | TRUE | 0 | 0
4940 | Rev12 | 12 | LOT2601-6866 | W16 | 2026-01-18 09:00 | AMAT-CENTRIS | CH-D | Edge-10 | Edge | 0.85 | 324 | 39.9 | 38.48 | 36.71 | 1624.7 | TRUE | TRUE | TRUE | TRUE | 0 | 0
4941 | Rev12 | 12 | LOT2601-6866 | W16 | 2026-01-18 09:00 | AMAT-CENTRIS | CH-D | ExtEdge-01 | Extreme Edge | 0.97 | 18 | 39.99 | 38.89 | 36.43 | 1610.7 | TRUE | TRUE | TRUE | TRUE | 0 | 0
4942 | Rev12 | 12 | LOT2601-6866 | W16 | 2026-01-18 09:00 | AMAT-CENTRIS | CH-D | ExtEdge-02 | Extreme Edge | 0.97 | 54 | 40.52 | 38.98 | 36.47 | 1589.5 | TRUE | TRUE | TRUE | TRUE | 0 | 0
4943 | Rev12 | 12 | LOT2601-6866 | W16 | 2026-01-18 09:00 | AMAT-CENTRIS | CH-D | ExtEdge-03 | Extreme Edge | 0.97 | 90 | 39.88 | 38.92 | 35.88 | 1593.6 | TRUE | TRUE | TRUE | TRUE | 0 | 0
4944 | Rev12 | 12 | LOT2601-6866 | W16 | 2026-01-18 09:00 | AMAT-CENTRIS | CH-D | ExtEdge-04 | Extreme Edge | 0.97 | 126 | 40.21 | 39.06 | 36.5 | 1578.1 | TRUE | TRUE | TRUE | TRUE | 0 | 0
4945 | Rev12 | 12 | LOT2601-6866 | W16 | 2026-01-18 09:00 | AMAT-CENTRIS | CH-D | ExtEdge-05 | Extreme Edge | 0.97 | 162 | 40.17 | 38.98 | 36.07 | 1593.6 | TRUE | TRUE | TRUE | TRUE | 0 | 0
4946 | Rev12 | 12 | LOT2601-6866 | W16 | 2026-01-18 09:00 | AMAT-CENTRIS | CH-D | ExtEdge-06 | Extreme Edge | 0.97 | 198 | 40.43 | 38.88 | 36.25 | 1607.2 | TRUE | TRUE | TRUE | TRUE | 0 | 0
4947 | Rev12 | 12 | LOT2601-6866 | W16 | 2026-01-18 09:00 | AMAT-CENTRIS | CH-D | ExtEdge-07 | Extreme Edge | 0.97 | 234 | 40.03 | 38.42 | 36.53 | 1606.1 | TRUE | TRUE | TRUE | TRUE | 0 | 0
4948 | Rev12 | 12 | LOT2601-6866 | W16 | 2026-01-18 09:00 | AMAT-CENTRIS | CH-D | ExtEdge-08 | Extreme Edge | 0.97 | 270 | 40.03 | 38.41 | 36.38 | 1618.3 | TRUE | TRUE | TRUE | TRUE | 0 | 0
4949 | Rev12 | 12 | LOT2601-6866 | W16 | 2026-01-18 09:00 | AMAT-CENTRIS | CH-D | ExtEdge-09 | Extreme Edge | 0.97 | 306 | 39.85 | 39.32 | 36.01 | 1598.6 | TRUE | TRUE | TRUE | TRUE | 0 | 0
4950 | Rev12 | 12 | LOT2601-6866 | W16 | 2026-01-18 09:00 | AMAT-CENTRIS | CH-D | ExtEdge-10 | Extreme Edge | 0.97 | 342 | 40.36 | 38.95 | 35.98 | 1612 | TRUE | TRUE | TRUE | TRUE | 0 | 0
4951 | Rev13 | 13 | LOT2601-1870 | W01 | 2026-01-20 13:00 | LAM-2300FLEX | CH-A | C1 | Center | 0 |  | 39.9 | 39.36 | 35.52 | 1614.3 | TRUE | TRUE | TRUE | TRUE | 0 | 0
4952 | Rev13 | 13 | LOT2601-1870 | W01 | 2026-01-20 13:00 | LAM-2300FLEX | CH-A | Mid-Top | Mid | 0.55 | 90 | 39.78 | 38.89 | 36.02 | 1594.3 | TRUE | TRUE | TRUE | TRUE | 0 | 0
4953 | Rev13 | 13 | LOT2601-1870 | W01 | 2026-01-20 13:00 | LAM-2300FLEX | CH-A | Mid-Right | Mid | 0.55 | 0 | 40 | 38.61 | 35.97 | 1589.7 | TRUE | TRUE | TRUE | TRUE | 0 | 0
4954 | Rev13 | 13 | LOT2601-1870 | W01 | 2026-01-20 13:00 | LAM-2300FLEX | CH-A | Mid-Bottom | Mid | 0.55 | 270 | 40.09 | 39.2 | 35.91 | 1594.5 | TRUE | TRUE | TRUE | TRUE | 0 | 0
4955 | Rev13 | 13 | LOT2601-1870 | W01 | 2026-01-20 13:00 | LAM-2300FLEX | CH-A | Mid-Left | Mid | 0.55 | 180 | 39.6 | 38.92 | 35.72 | 1599.1 | TRUE | TRUE | TRUE | TRUE | 0 | 0
4956 | Rev13 | 13 | LOT2601-1870 | W01 | 2026-01-20 13:00 | LAM-2300FLEX | CH-A | Edge-01 | Edge | 0.85 | 0 | 39.72 | 39.4 | 35.96 | 1602.5 | TRUE | TRUE | TRUE | TRUE | 0 | 0
4957 | Rev13 | 13 | LOT2601-1870 | W01 | 2026-01-20 13:00 | LAM-2300FLEX | CH-A | Edge-02 | Edge | 0.85 | 36 | 40.31 | 38.89 | 35.99 | 1594.9 | TRUE | TRUE | TRUE | TRUE | 0 | 0
4958 | Rev13 | 13 | LOT2601-1870 | W01 | 2026-01-20 13:00 | LAM-2300FLEX | CH-A | Edge-03 | Edge | 0.85 | 72 | 39.8 | 39.34 | 35.93 | 1595 | TRUE | TRUE | TRUE | TRUE | 0 | 0
4959 | Rev13 | 13 | LOT2601-1870 | W01 | 2026-01-20 13:00 | LAM-2300FLEX | CH-A | Edge-04 | Edge | 0.85 | 108 | 39.7 | 38.6 | 36.58 | 1593.5 | TRUE | TRUE | TRUE | TRUE | 0 | 0
4960 | Rev13 | 13 | LOT2601-1870 | W01 | 2026-01-20 13:00 | LAM-2300FLEX | CH-A | Edge-05 | Edge | 0.85 | 144 | 39.75 | 38.98 | 35.72 | 1598.1 | TRUE | TRUE | TRUE | TRUE | 0 | 0
4961 | Rev13 | 13 | LOT2601-1870 | W01 | 2026-01-20 13:00 | LAM-2300FLEX | CH-A | Edge-06 | Edge | 0.85 | 180 | 40.12 | 39.04 | 36.21 | 1579.7 | TRUE | TRUE | TRUE | TRUE | 0 | 0
4962 | Rev13 | 13 | LOT2601-1870 | W01 | 2026-01-20 13:00 | LAM-2300FLEX | CH-A | Edge-07 | Edge | 0.85 | 216 | 40.02 | 39.37 | 36.32 | 1578 | TRUE | TRUE | TRUE | TRUE | 0 | 0
4963 | Rev13 | 13 | LOT2601-1870 | W01 | 2026-01-20 13:00 | LAM-2300FLEX | CH-A | Edge-08 | Edge | 0.85 | 252 | 39.44 | 39.07 | 36.11 | 1591.4 | TRUE | TRUE | TRUE | TRUE | 0 | 0
4964 | Rev13 | 13 | LOT2601-1870 | W01 | 2026-01-20 13:00 | LAM-2300FLEX | CH-A | Edge-09 | Edge | 0.85 | 288 | 40.06 | 38.61 | 36.38 | 1604.9 | TRUE | TRUE | TRUE | TRUE | 0 | 0
4965 | Rev13 | 13 | LOT2601-1870 | W01 | 2026-01-20 13:00 | LAM-2300FLEX | CH-A | Edge-10 | Edge | 0.85 | 324 | 39.36 | 39.21 | 37.17 | 1586.4 | TRUE | TRUE | TRUE | TRUE | 1 | 1.61 | baseline_random_particle
4966 | Rev13 | 13 | LOT2601-1870 | W01 | 2026-01-20 13:00 | LAM-2300FLEX | CH-A | ExtEdge-01 | Extreme Edge | 0.97 | 18 | 40.25 | 38.91 | 36.32 | 1584.9 | TRUE | TRUE | TRUE | TRUE | 0 | 0
4967 | Rev13 | 13 | LOT2601-1870 | W01 | 2026-01-20 13:00 | LAM-2300FLEX | CH-A | ExtEdge-02 | Extreme Edge | 0.97 | 54 | 39.59 | 39.64 | 36.37 | 1602.8 | TRUE | TRUE | TRUE | TRUE | 0 | 0
4968 | Rev13 | 13 | LOT2601-1870 | W01 | 2026-01-20 13:00 | LAM-2300FLEX | CH-A | ExtEdge-03 | Extreme Edge | 0.97 | 90 | 39.56 | 39.25 | 36.07 | 1594.6 | TRUE | TRUE | TRUE | TRUE | 0 | 0
4969 | Rev13 | 13 | LOT2601-1870 | W01 | 2026-01-20 13:00 | LAM-2300FLEX | CH-A | ExtEdge-04 | Extreme Edge | 0.97 | 126 | 40.23 | 38.54 | 35.7 | 1622 | TRUE | TRUE | TRUE | TRUE | 0 | 0
4970 | Rev13 | 13 | LOT2601-1870 | W01 | 2026-01-20 13:00 | LAM-2300FLEX | CH-A | ExtEdge-05 | Extreme Edge | 0.97 | 162 | 39.7 | 39.14 | 36.29 | 1567.2 | TRUE | TRUE | TRUE | TRUE | 0 | 0
4971 | Rev13 | 13 | LOT2601-1870 | W01 | 2026-01-20 13:00 | LAM-2300FLEX | CH-A | ExtEdge-06 | Extreme Edge | 0.97 | 198 | 39.87 | 39.18 | 36.56 | 1588.3 | TRUE | TRUE | TRUE | TRUE | 0 | 0
4972 | Rev13 | 13 | LOT2601-1870 | W01 | 2026-01-20 13:00 | LAM-2300FLEX | CH-A | ExtEdge-07 | Extreme Edge | 0.97 | 234 | 40.38 | 38.8 | 36.45 | 1621.5 | TRUE | TRUE | TRUE | TRUE | 0 | 0
4973 | Rev13 | 13 | LOT2601-1870 | W01 | 2026-01-20 13:00 | LAM-2300FLEX | CH-A | ExtEdge-08 | Extreme Edge | 0.97 | 270 | 40.03 | 38.92 | 36.1 | 1632.1 | TRUE | TRUE | TRUE | TRUE | 0 | 0
4974 | Rev13 | 13 | LOT2601-1870 | W01 | 2026-01-20 13:00 | LAM-2300FLEX | CH-A | ExtEdge-09 | Extreme Edge | 0.97 | 306 | 39.75 | 39.26 | 36.21 | 1631.6 | TRUE | TRUE | TRUE | TRUE | 0 | 0
4975 | Rev13 | 13 | LOT2601-1870 | W01 | 2026-01-20 13:00 | LAM-2300FLEX | CH-A | ExtEdge-10 | Extreme Edge | 0.97 | 342 | 39.86 | 38.78 | 35.66 | 1575.3 | TRUE | TRUE | TRUE | TRUE | 0 | 0
4976 | Rev13 | 13 | LOT2601-3363 | W02 | 2026-01-21 10:00 | AMAT-CENTRIS | CH-D | C1 | Center | 0 |  | 39.83 | 38.42 | 36.11 | 1605.9 | TRUE | TRUE | TRUE | TRUE | 0 | 0
4977 | Rev13 | 13 | LOT2601-3363 | W02 | 2026-01-21 10:00 | AMAT-CENTRIS | CH-D | Mid-Top | Mid | 0.55 | 90 | 39.82 | 38.72 | 35.81 | 1605.9 | TRUE | TRUE | TRUE | TRUE | 0 | 0
4978 | Rev13 | 13 | LOT2601-3363 | W02 | 2026-01-21 10:00 | AMAT-CENTRIS | CH-D | Mid-Right | Mid | 0.55 | 0 | 40.02 | 38.64 | 36.1 | 1602.8 | TRUE | TRUE | TRUE | TRUE | 0 | 0
4979 | Rev13 | 13 | LOT2601-3363 | W02 | 2026-01-21 10:00 | AMAT-CENTRIS | CH-D | Mid-Bottom | Mid | 0.55 | 270 | 40.4 | 38.89 | 36.82 | 1573.7 | TRUE | TRUE | TRUE | TRUE | 0 | 0
4980 | Rev13 | 13 | LOT2601-3363 | W02 | 2026-01-21 10:00 | AMAT-CENTRIS | CH-D | Mid-Left | Mid | 0.55 | 180 | 39.88 | 39.22 | 36.61 | 1628.1 | TRUE | TRUE | TRUE | TRUE | 1 | 1.22 | baseline_random_particle
4981 | Rev13 | 13 | LOT2601-3363 | W02 | 2026-01-21 10:00 | AMAT-CENTRIS | CH-D | Edge-01 | Edge | 0.85 | 0 | 39.69 | 38.67 | 35.56 | 1574.4 | TRUE | TRUE | TRUE | TRUE | 0 | 0
4982 | Rev13 | 13 | LOT2601-3363 | W02 | 2026-01-21 10:00 | AMAT-CENTRIS | CH-D | Edge-02 | Edge | 0.85 | 36 | 39.96 | 39.13 | 35.91 | 1608.4 | TRUE | TRUE | TRUE | TRUE | 0 | 0
4983 | Rev13 | 13 | LOT2601-3363 | W02 | 2026-01-21 10:00 | AMAT-CENTRIS | CH-D | Edge-03 | Edge | 0.85 | 72 | 40 | 38.82 | 35.51 | 1591.2 | TRUE | TRUE | TRUE | TRUE | 0 | 0
4984 | Rev13 | 13 | LOT2601-3363 | W02 | 2026-01-21 10:00 | AMAT-CENTRIS | CH-D | Edge-04 | Edge | 0.85 | 108 | 39.31 | 39.28 | 36.25 | 1593.9 | TRUE | TRUE | TRUE | TRUE | 0 | 0
4985 | Rev13 | 13 | LOT2601-3363 | W02 | 2026-01-21 10:00 | AMAT-CENTRIS | CH-D | Edge-05 | Edge | 0.85 | 144 | 40.2 | 39.17 | 35.55 | 1575.7 | TRUE | TRUE | TRUE | TRUE | 0 | 0
4986 | Rev13 | 13 | LOT2601-3363 | W02 | 2026-01-21 10:00 | AMAT-CENTRIS | CH-D | Edge-06 | Edge | 0.85 | 180 | 40.06 | 39.11 | 35.48 | 1593.7 | TRUE | TRUE | TRUE | TRUE | 0 | 0
4987 | Rev13 | 13 | LOT2601-3363 | W02 | 2026-01-21 10:00 | AMAT-CENTRIS | CH-D | Edge-07 | Edge | 0.85 | 216 | 39.98 | 38.78 | 36.03 | 1593.7 | TRUE | TRUE | TRUE | TRUE | 0 | 0
4988 | Rev13 | 13 | LOT2601-3363 | W02 | 2026-01-21 10:00 | AMAT-CENTRIS | CH-D | Edge-08 | Edge | 0.85 | 252 | 39.18 | 39.21 | 36.32 | 1594.5 | TRUE | TRUE | TRUE | TRUE | 0 | 0
4989 | Rev13 | 13 | LOT2601-3363 | W02 | 2026-01-21 10:00 | AMAT-CENTRIS | CH-D | Edge-09 | Edge | 0.85 | 288 | 40.26 | 38.94 | 35.93 | 1583.4 | TRUE | TRUE | TRUE | TRUE | 0 | 0
4990 | Rev13 | 13 | LOT2601-3363 | W02 | 2026-01-21 10:00 | AMAT-CENTRIS | CH-D | Edge-10 | Edge | 0.85 | 324 | 39.53 | 38.49 | 35.81 | 1590.7 | TRUE | TRUE | TRUE | TRUE | 0 | 0
4991 | Rev13 | 13 | LOT2601-3363 | W02 | 2026-01-21 10:00 | AMAT-CENTRIS | CH-D | ExtEdge-01 | Extreme Edge | 0.97 | 18 | 39.8 | 39.03 | 35.75 | 1594.4 | TRUE | TRUE | TRUE | TRUE | 0 | 0
4992 | Rev13 | 13 | LOT2601-3363 | W02 | 2026-01-21 10:00 | AMAT-CENTRIS | CH-D | ExtEdge-02 | Extreme Edge | 0.97 | 54 | 40.06 | 38.83 | 35.27 | 1606.8 | TRUE | TRUE | TRUE | TRUE | 0 | 0
4993 | Rev13 | 13 | LOT2601-3363 | W02 | 2026-01-21 10:00 | AMAT-CENTRIS | CH-D | ExtEdge-03 | Extreme Edge | 0.97 | 90 | 39.63 | 38.76 | 35.91 | 1591.4 | TRUE | TRUE | TRUE | TRUE | 0 | 0
4994 | Rev13 | 13 | LOT2601-3363 | W02 | 2026-01-21 10:00 | AMAT-CENTRIS | CH-D | ExtEdge-04 | Extreme Edge | 0.97 | 126 | 39.65 | 38.46 | 36.23 | 1606.3 | TRUE | TRUE | TRUE | TRUE | 0 | 0
4995 | Rev13 | 13 | LOT2601-3363 | W02 | 2026-01-21 10:00 | AMAT-CENTRIS | CH-D | ExtEdge-05 | Extreme Edge | 0.97 | 162 | 39.94 | 38.77 | 35.9 | 1570.1 | TRUE | TRUE | TRUE | TRUE | 1 | 2.1 | baseline_random_particle
4996 | Rev13 | 13 | LOT2601-3363 | W02 | 2026-01-21 10:00 | AMAT-CENTRIS | CH-D | ExtEdge-06 | Extreme Edge | 0.97 | 198 | 39.97 | 38.39 | 36.02 | 1585.6 | TRUE | TRUE | TRUE | TRUE | 0 | 0
4997 | Rev13 | 13 | LOT2601-3363 | W02 | 2026-01-21 10:00 | AMAT-CENTRIS | CH-D | ExtEdge-07 | Extreme Edge | 0.97 | 234 | 39.67 | 38.48 | 36.08 | 1592.7 | TRUE | TRUE | TRUE | TRUE | 0 | 0
4998 | Rev13 | 13 | LOT2601-3363 | W02 | 2026-01-21 10:00 | AMAT-CENTRIS | CH-D | ExtEdge-08 | Extreme Edge | 0.97 | 270 | 39.56 | 38.88 | 35.84 | 1600 | TRUE | TRUE | TRUE | TRUE | 0 | 0
4999 | Rev13 | 13 | LOT2601-3363 | W02 | 2026-01-21 10:00 | AMAT-CENTRIS | CH-D | ExtEdge-09 | Extreme Edge | 0.97 | 306 | 40.2 | 38.67 | 35.25 | 1608.8 | TRUE | TRUE | TRUE | TRUE | 0 | 0
5000 | Rev13 | 13 | LOT2601-3363 | W02 | 2026-01-21 10:00 | AMAT-CENTRIS | CH-D | ExtEdge-10 | Extreme Edge | 0.97 | 342 | 39.91 | 38.46 | 36.38 | 1574 | TRUE | TRUE | TRUE | TRUE | 0 | 0
5001 | Rev13 | 13 | LOT2601-5433 | W03 | 2026-01-24 12:00 | AMAT-CENTRIS | CH-D | C1 | Center | 0 |  | 40.24 | 39.11 | 35.8 | 1592.7 | TRUE | TRUE | TRUE | TRUE | 0 | 0
5002 | Rev13 | 13 | LOT2601-5433 | W03 | 2026-01-24 12:00 | AMAT-CENTRIS | CH-D | Mid-Top | Mid | 0.55 | 90 | 39.8 | 38.8 | 36.12 | 1628.7 | TRUE | TRUE | TRUE | TRUE | 0 | 0
5003 | Rev13 | 13 | LOT2601-5433 | W03 | 2026-01-24 12:00 | AMAT-CENTRIS | CH-D | Mid-Right | Mid | 0.55 | 0 | 39.83 | 38.61 | 35.74 | 1602.1 | TRUE | TRUE | TRUE | TRUE | 0 | 0
5004 | Rev13 | 13 | LOT2601-5433 | W03 | 2026-01-24 12:00 | AMAT-CENTRIS | CH-D | Mid-Bottom | Mid | 0.55 | 270 | 40.23 | 38.96 | 36.08 | 1607.8 | TRUE | TRUE | TRUE | TRUE | 0 | 0
5005 | Rev13 | 13 | LOT2601-5433 | W03 | 2026-01-24 12:00 | AMAT-CENTRIS | CH-D | Mid-Left | Mid | 0.55 | 180 | 39.97 | 39.21 | 36.11 | 1599.2 | TRUE | TRUE | TRUE | TRUE | 0 | 0
5006 | Rev13 | 13 | LOT2601-5433 | W03 | 2026-01-24 12:00 | AMAT-CENTRIS | CH-D | Edge-01 | Edge | 0.85 | 0 | 39.91 | 38.66 | 35.82 | 1593.4 | TRUE | TRUE | TRUE | TRUE | 0 | 0
5007 | Rev13 | 13 | LOT2601-5433 | W03 | 2026-01-24 12:00 | AMAT-CENTRIS | CH-D | Edge-02 | Edge | 0.85 | 36 | 39.83 | 39.04 | 36.12 | 1598 | TRUE | TRUE | TRUE | TRUE | 0 | 0
5008 | Rev13 | 13 | LOT2601-5433 | W03 | 2026-01-24 12:00 | AMAT-CENTRIS | CH-D | Edge-03 | Edge | 0.85 | 72 | 39.6 | 39.24 | 35.94 | 1584.8 | TRUE | TRUE | TRUE | TRUE | 0 | 0
5009 | Rev13 | 13 | LOT2601-5433 | W03 | 2026-01-24 12:00 | AMAT-CENTRIS | CH-D | Edge-04 | Edge | 0.85 | 108 | 39.75 | 39.09 | 35.93 | 1612.9 | TRUE | TRUE | TRUE | TRUE | 0 | 0
5010 | Rev13 | 13 | LOT2601-5433 | W03 | 2026-01-24 12:00 | AMAT-CENTRIS | CH-D | Edge-05 | Edge | 0.85 | 144 | 39.85 | 38.55 | 36.13 | 1607.7 | TRUE | TRUE | TRUE | TRUE | 0 | 0
5011 | Rev13 | 13 | LOT2601-5433 | W03 | 2026-01-24 12:00 | AMAT-CENTRIS | CH-D | Edge-06 | Edge | 0.85 | 180 | 39.65 | 39.07 | 36.16 | 1598.6 | TRUE | TRUE | TRUE | TRUE | 0 | 0
5012 | Rev13 | 13 | LOT2601-5433 | W03 | 2026-01-24 12:00 | AMAT-CENTRIS | CH-D | Edge-07 | Edge | 0.85 | 216 | 39.95 | 39 | 35.66 | 1621 | TRUE | TRUE | TRUE | TRUE | 0 | 0
5013 | Rev13 | 13 | LOT2601-5433 | W03 | 2026-01-24 12:00 | AMAT-CENTRIS | CH-D | Edge-08 | Edge | 0.85 | 252 | 39.65 | 39.1 | 35.72 | 1590.1 | TRUE | TRUE | TRUE | TRUE | 0 | 0
5014 | Rev13 | 13 | LOT2601-5433 | W03 | 2026-01-24 12:00 | AMAT-CENTRIS | CH-D | Edge-09 | Edge | 0.85 | 288 | 40.09 | 38.77 | 36.23 | 1614.7 | TRUE | TRUE | TRUE | TRUE | 0 | 0
5015 | Rev13 | 13 | LOT2601-5433 | W03 | 2026-01-24 12:00 | AMAT-CENTRIS | CH-D | Edge-10 | Edge | 0.85 | 324 | 39.62 | 38.78 | 36.17 | 1592.7 | TRUE | TRUE | TRUE | TRUE | 0 | 0
5016 | Rev13 | 13 | LOT2601-5433 | W03 | 2026-01-24 12:00 | AMAT-CENTRIS | CH-D | ExtEdge-01 | Extreme Edge | 0.97 | 18 | 39.8 | 38.78 | 36.12 | 1601.6 | TRUE | TRUE | TRUE | TRUE | 0 | 0
5017 | Rev13 | 13 | LOT2601-5433 | W03 | 2026-01-24 12:00 | AMAT-CENTRIS | CH-D | ExtEdge-02 | Extreme Edge | 0.97 | 54 | 40.28 | 39.28 | 35.76 | 1603 | TRUE | TRUE | TRUE | TRUE | 0 | 0
5018 | Rev13 | 13 | LOT2601-5433 | W03 | 2026-01-24 12:00 | AMAT-CENTRIS | CH-D | ExtEdge-03 | Extreme Edge | 0.97 | 90 | 39.45 | 38.97 | 35.97 | 1588.8 | TRUE | TRUE | TRUE | TRUE | 0 | 0
5019 | Rev13 | 13 | LOT2601-5433 | W03 | 2026-01-24 12:00 | AMAT-CENTRIS | CH-D | ExtEdge-04 | Extreme Edge | 0.97 | 126 | 39.81 | 38.76 | 35.99 | 1601.7 | TRUE | TRUE | TRUE | TRUE | 0 | 0
5020 | Rev13 | 13 | LOT2601-5433 | W03 | 2026-01-24 12:00 | AMAT-CENTRIS | CH-D | ExtEdge-05 | Extreme Edge | 0.97 | 162 | 39.77 | 38.75 | 35.76 | 1612.4 | TRUE | TRUE | TRUE | TRUE | 0 | 0
5021 | Rev13 | 13 | LOT2601-5433 | W03 | 2026-01-24 12:00 | AMAT-CENTRIS | CH-D | ExtEdge-06 | Extreme Edge | 0.97 | 198 | 39.81 | 38.73 | 35.96 | 1597.3 | TRUE | TRUE | TRUE | TRUE | 0 | 0
5022 | Rev13 | 13 | LOT2601-5433 | W03 | 2026-01-24 12:00 | AMAT-CENTRIS | CH-D | ExtEdge-07 | Extreme Edge | 0.97 | 234 | 39.81 | 38.46 | 36.28 | 1609.8 | TRUE | TRUE | TRUE | TRUE | 0 | 0
5023 | Rev13 | 13 | LOT2601-5433 | W03 | 2026-01-24 12:00 | AMAT-CENTRIS | CH-D | ExtEdge-08 | Extreme Edge | 0.97 | 270 | 39.84 | 38.98 | 35.95 | 1630.5 | TRUE | TRUE | TRUE | TRUE | 0 | 0
5024 | Rev13 | 13 | LOT2601-5433 | W03 | 2026-01-24 12:00 | AMAT-CENTRIS | CH-D | ExtEdge-09 | Extreme Edge | 0.97 | 306 | 39.91 | 39.37 | 36.04 | 1624.9 | TRUE | TRUE | TRUE | TRUE | 0 | 0
5025 | Rev13 | 13 | LOT2601-5433 | W03 | 2026-01-24 12:00 | AMAT-CENTRIS | CH-D | ExtEdge-10 | Extreme Edge | 0.97 | 342 | 39.71 | 39.03 | 36.1 | 1606.3 | TRUE | TRUE | TRUE | TRUE | 0 | 0
5026 | Rev13 | 13 | LOT2601-3305 | W04 | 2026-01-27 08:00 | AMAT-CENTRIS | CH-D | C1 | Center | 0 |  | 39.92 | 38.7 | 36.08 | 1586.4 | TRUE | TRUE | TRUE | TRUE | 0 | 0
5027 | Rev13 | 13 | LOT2601-3305 | W04 | 2026-01-27 08:00 | AMAT-CENTRIS | CH-D | Mid-Top | Mid | 0.55 | 90 | 39.97 | 38.48 | 35.66 | 1597.2 | TRUE | TRUE | TRUE | TRUE | 0 | 0
5028 | Rev13 | 13 | LOT2601-3305 | W04 | 2026-01-27 08:00 | AMAT-CENTRIS | CH-D | Mid-Right | Mid | 0.55 | 0 | 40.17 | 39.11 | 36.46 | 1580.7 | TRUE | TRUE | TRUE | TRUE | 0 | 0
5029 | Rev13 | 13 | LOT2601-3305 | W04 | 2026-01-27 08:00 | AMAT-CENTRIS | CH-D | Mid-Bottom | Mid | 0.55 | 270 | 39.59 | 39.28 | 36.14 | 1599.9 | TRUE | TRUE | TRUE | TRUE | 0 | 0
5030 | Rev13 | 13 | LOT2601-3305 | W04 | 2026-01-27 08:00 | AMAT-CENTRIS | CH-D | Mid-Left | Mid | 0.55 | 180 | 40.02 | 38.97 | 36.21 | 1602.6 | TRUE | TRUE | TRUE | TRUE | 0 | 0
5031 | Rev13 | 13 | LOT2601-3305 | W04 | 2026-01-27 08:00 | AMAT-CENTRIS | CH-D | Edge-01 | Edge | 0.85 | 0 | 40.16 | 38.66 | 35.82 | 1597.8 | TRUE | TRUE | TRUE | TRUE | 0 | 0
5032 | Rev13 | 13 | LOT2601-3305 | W04 | 2026-01-27 08:00 | AMAT-CENTRIS | CH-D | Edge-02 | Edge | 0.85 | 36 | 39.68 | 39.05 | 36.18 | 1597.8 | TRUE | TRUE | TRUE | TRUE | 0 | 0
5033 | Rev13 | 13 | LOT2601-3305 | W04 | 2026-01-27 08:00 | AMAT-CENTRIS | CH-D | Edge-03 | Edge | 0.85 | 72 | 39.78 | 38.64 | 36.29 | 1618.3 | TRUE | TRUE | TRUE | TRUE | 0 | 0
5034 | Rev13 | 13 | LOT2601-3305 | W04 | 2026-01-27 08:00 | AMAT-CENTRIS | CH-D | Edge-04 | Edge | 0.85 | 108 | 39.9 | 38.87 | 35.84 | 1615.2 | TRUE | TRUE | TRUE | TRUE | 0 | 0
5035 | Rev13 | 13 | LOT2601-3305 | W04 | 2026-01-27 08:00 | AMAT-CENTRIS | CH-D | Edge-05 | Edge | 0.85 | 144 | 39.91 | 38.86 | 35.51 | 1605.7 | TRUE | TRUE | TRUE | TRUE | 0 | 0
5036 | Rev13 | 13 | LOT2601-3305 | W04 | 2026-01-27 08:00 | AMAT-CENTRIS | CH-D | Edge-06 | Edge | 0.85 | 180 | 40.42 | 39.2 | 35.59 | 1615 | TRUE | TRUE | TRUE | TRUE | 0 | 0
5037 | Rev13 | 13 | LOT2601-3305 | W04 | 2026-01-27 08:00 | AMAT-CENTRIS | CH-D | Edge-07 | Edge | 0.85 | 216 | 39.85 | 38.54 | 36.3 | 1623.3 | TRUE | TRUE | TRUE | TRUE | 0 | 0
5038 | Rev13 | 13 | LOT2601-3305 | W04 | 2026-01-27 08:00 | AMAT-CENTRIS | CH-D | Edge-08 | Edge | 0.85 | 252 | 40.39 | 38.8 | 36.07 | 1582.9 | TRUE | TRUE | TRUE | TRUE | 0 | 0
5039 | Rev13 | 13 | LOT2601-3305 | W04 | 2026-01-27 08:00 | AMAT-CENTRIS | CH-D | Edge-09 | Edge | 0.85 | 288 | 40.12 | 39.32 | 35.9 | 1570.7 | TRUE | TRUE | TRUE | TRUE | 0 | 0
5040 | Rev13 | 13 | LOT2601-3305 | W04 | 2026-01-27 08:00 | AMAT-CENTRIS | CH-D | Edge-10 | Edge | 0.85 | 324 | 40.06 | 39.24 | 36.11 | 1611.3 | TRUE | TRUE | TRUE | TRUE | 0 | 0
5041 | Rev13 | 13 | LOT2601-3305 | W04 | 2026-01-27 08:00 | AMAT-CENTRIS | CH-D | ExtEdge-01 | Extreme Edge | 0.97 | 18 | 40.01 | 39.02 | 36.04 | 1594.7 | TRUE | TRUE | TRUE | TRUE | 0 | 0
5042 | Rev13 | 13 | LOT2601-3305 | W04 | 2026-01-27 08:00 | AMAT-CENTRIS | CH-D | ExtEdge-02 | Extreme Edge | 0.97 | 54 | 40.09 | 39.15 | 35.77 | 1587.1 | TRUE | TRUE | TRUE | TRUE | 0 | 0
5043 | Rev13 | 13 | LOT2601-3305 | W04 | 2026-01-27 08:00 | AMAT-CENTRIS | CH-D | ExtEdge-03 | Extreme Edge | 0.97 | 90 | 39.73 | 38.81 | 35.83 | 1626.2 | TRUE | TRUE | TRUE | TRUE | 0 | 0
5044 | Rev13 | 13 | LOT2601-3305 | W04 | 2026-01-27 08:00 | AMAT-CENTRIS | CH-D | ExtEdge-04 | Extreme Edge | 0.97 | 126 | 40.13 | 38.73 | 36.88 | 1600 | TRUE | TRUE | TRUE | TRUE | 0 | 0
5045 | Rev13 | 13 | LOT2601-3305 | W04 | 2026-01-27 08:00 | AMAT-CENTRIS | CH-D | ExtEdge-05 | Extreme Edge | 0.97 | 162 | 40.09 | 39.1 | 36.06 | 1588.9 | TRUE | TRUE | TRUE | TRUE | 0 | 0
5046 | Rev13 | 13 | LOT2601-3305 | W04 | 2026-01-27 08:00 | AMAT-CENTRIS | CH-D | ExtEdge-06 | Extreme Edge | 0.97 | 198 | 40.11 | 39.14 | 36.09 | 1602.8 | TRUE | TRUE | TRUE | TRUE | 0 | 0
5047 | Rev13 | 13 | LOT2601-3305 | W04 | 2026-01-27 08:00 | AMAT-CENTRIS | CH-D | ExtEdge-07 | Extreme Edge | 0.97 | 234 | 39.9 | 38.72 | 36.4 | 1609.1 | TRUE | TRUE | TRUE | TRUE | 0 | 0
5048 | Rev13 | 13 | LOT2601-3305 | W04 | 2026-01-27 08:00 | AMAT-CENTRIS | CH-D | ExtEdge-08 | Extreme Edge | 0.97 | 270 | 39.89 | 38.76 | 35.64 | 1592.4 | TRUE | TRUE | TRUE | TRUE | 0 | 0
5049 | Rev13 | 13 | LOT2601-3305 | W04 | 2026-01-27 08:00 | AMAT-CENTRIS | CH-D | ExtEdge-09 | Extreme Edge | 0.97 | 306 | 39.91 | 39.4 | 36.11 | 1597.3 | TRUE | TRUE | TRUE | TRUE | 0 | 0
5050 | Rev13 | 13 | LOT2601-3305 | W04 | 2026-01-27 08:00 | AMAT-CENTRIS | CH-D | ExtEdge-10 | Extreme Edge | 0.97 | 342 | 39.97 | 39.09 | 36.25 | 1583.7 | TRUE | TRUE | TRUE | TRUE | 0 | 0
5051 | Rev13 | 13 | LOT2601-5347 | W05 | 2026-01-30 09:00 | LAM-2300FLEX | CH-B | C1 | Center | 0 |  | 39.61 | 38.21 | 35.95 | 1617.9 | TRUE | TRUE | TRUE | TRUE | 0 | 0
5052 | Rev13 | 13 | LOT2601-5347 | W05 | 2026-01-30 09:00 | LAM-2300FLEX | CH-B | Mid-Top | Mid | 0.55 | 90 | 39.39 | 39.03 | 36.14 | 1576 | TRUE | TRUE | TRUE | TRUE | 0 | 0
5053 | Rev13 | 13 | LOT2601-5347 | W05 | 2026-01-30 09:00 | LAM-2300FLEX | CH-B | Mid-Right | Mid | 0.55 | 0 | 39.38 | 38.9 | 35.82 | 1606.4 | TRUE | TRUE | TRUE | TRUE | 0 | 0
5054 | Rev13 | 13 | LOT2601-5347 | W05 | 2026-01-30 09:00 | LAM-2300FLEX | CH-B | Mid-Bottom | Mid | 0.55 | 270 | 39.96 | 38.69 | 36.15 | 1618.5 | TRUE | TRUE | TRUE | TRUE | 0 | 0
5055 | Rev13 | 13 | LOT2601-5347 | W05 | 2026-01-30 09:00 | LAM-2300FLEX | CH-B | Mid-Left | Mid | 0.55 | 180 | 39.82 | 38.94 | 36.03 | 1618.2 | TRUE | TRUE | TRUE | TRUE | 0 | 0
5056 | Rev13 | 13 | LOT2601-5347 | W05 | 2026-01-30 09:00 | LAM-2300FLEX | CH-B | Edge-01 | Edge | 0.85 | 0 | 39.91 | 39.32 | 36.47 | 1581.5 | TRUE | TRUE | TRUE | TRUE | 0 | 0
5057 | Rev13 | 13 | LOT2601-5347 | W05 | 2026-01-30 09:00 | LAM-2300FLEX | CH-B | Edge-02 | Edge | 0.85 | 36 | 39.8 | 38.92 | 35.8 | 1597.6 | TRUE | TRUE | TRUE | TRUE | 0 | 0
5058 | Rev13 | 13 | LOT2601-5347 | W05 | 2026-01-30 09:00 | LAM-2300FLEX | CH-B | Edge-03 | Edge | 0.85 | 72 | 39.75 | 38.58 | 35.62 | 1603.6 | TRUE | TRUE | TRUE | TRUE | 0 | 0
5059 | Rev13 | 13 | LOT2601-5347 | W05 | 2026-01-30 09:00 | LAM-2300FLEX | CH-B | Edge-04 | Edge | 0.85 | 108 | 39.7 | 39 | 35.52 | 1598.1 | TRUE | TRUE | TRUE | TRUE | 0 | 0
5060 | Rev13 | 13 | LOT2601-5347 | W05 | 2026-01-30 09:00 | LAM-2300FLEX | CH-B | Edge-05 | Edge | 0.85 | 144 | 39.8 | 39.16 | 36.33 | 1599.3 | TRUE | TRUE | TRUE | TRUE | 0 | 0
5061 | Rev13 | 13 | LOT2601-5347 | W05 | 2026-01-30 09:00 | LAM-2300FLEX | CH-B | Edge-06 | Edge | 0.85 | 180 | 40.29 | 38.53 | 35.55 | 1584.9 | TRUE | TRUE | TRUE | TRUE | 0 | 0
5062 | Rev13 | 13 | LOT2601-5347 | W05 | 2026-01-30 09:00 | LAM-2300FLEX | CH-B | Edge-07 | Edge | 0.85 | 216 | 39.92 | 38.75 | 35.96 | 1609.7 | TRUE | TRUE | TRUE | TRUE | 0 | 0
5063 | Rev13 | 13 | LOT2601-5347 | W05 | 2026-01-30 09:00 | LAM-2300FLEX | CH-B | Edge-08 | Edge | 0.85 | 252 | 40.19 | 39.14 | 35.76 | 1596.8 | TRUE | TRUE | TRUE | TRUE | 0 | 0
5064 | Rev13 | 13 | LOT2601-5347 | W05 | 2026-01-30 09:00 | LAM-2300FLEX | CH-B | Edge-09 | Edge | 0.85 | 288 | 40.07 | 38.48 | 35.51 | 1616.9 | TRUE | TRUE | TRUE | TRUE | 0 | 0
5065 | Rev13 | 13 | LOT2601-5347 | W05 | 2026-01-30 09:00 | LAM-2300FLEX | CH-B | Edge-10 | Edge | 0.85 | 324 | 39.94 | 39.45 | 35.83 | 1609.6 | TRUE | TRUE | TRUE | TRUE | 0 | 0
5066 | Rev13 | 13 | LOT2601-5347 | W05 | 2026-01-30 09:00 | LAM-2300FLEX | CH-B | ExtEdge-01 | Extreme Edge | 0.97 | 18 | 40.17 | 39.14 | 35.8 | 1627.8 | TRUE | TRUE | TRUE | TRUE | 0 | 0
5067 | Rev13 | 13 | LOT2601-5347 | W05 | 2026-01-30 09:00 | LAM-2300FLEX | CH-B | ExtEdge-02 | Extreme Edge | 0.97 | 54 | 39.99 | 38.68 | 35.83 | 1599.9 | TRUE | TRUE | TRUE | TRUE | 0 | 0
5068 | Rev13 | 13 | LOT2601-5347 | W05 | 2026-01-30 09:00 | LAM-2300FLEX | CH-B | ExtEdge-03 | Extreme Edge | 0.97 | 90 | 40.21 | 39.23 | 35.66 | 1599.5 | TRUE | TRUE | TRUE | TRUE | 0 | 0
5069 | Rev13 | 13 | LOT2601-5347 | W05 | 2026-01-30 09:00 | LAM-2300FLEX | CH-B | ExtEdge-04 | Extreme Edge | 0.97 | 126 | 40.5 | 39.16 | 35.85 | 1592.7 | TRUE | TRUE | TRUE | TRUE | 0 | 0
5070 | Rev13 | 13 | LOT2601-5347 | W05 | 2026-01-30 09:00 | LAM-2300FLEX | CH-B | ExtEdge-05 | Extreme Edge | 0.97 | 162 | 40.07 | 38.85 | 35.09 | 1619.5 | TRUE | TRUE | TRUE | TRUE | 1 | 2.96 | baseline_random_particle
5071 | Rev13 | 13 | LOT2601-5347 | W05 | 2026-01-30 09:00 | LAM-2300FLEX | CH-B | ExtEdge-06 | Extreme Edge | 0.97 | 198 | 40.13 | 39.03 | 35.7 | 1597.6 | TRUE | TRUE | TRUE | TRUE | 0 | 0
5072 | Rev13 | 13 | LOT2601-5347 | W05 | 2026-01-30 09:00 | LAM-2300FLEX | CH-B | ExtEdge-07 | Extreme Edge | 0.97 | 234 | 40.08 | 38.34 | 36.14 | 1609 | TRUE | TRUE | TRUE | TRUE | 0 | 0
5073 | Rev13 | 13 | LOT2601-5347 | W05 | 2026-01-30 09:00 | LAM-2300FLEX | CH-B | ExtEdge-08 | Extreme Edge | 0.97 | 270 | 39.96 | 39.33 | 35.65 | 1601.1 | TRUE | TRUE | TRUE | TRUE | 0 | 0
5074 | Rev13 | 13 | LOT2601-5347 | W05 | 2026-01-30 09:00 | LAM-2300FLEX | CH-B | ExtEdge-09 | Extreme Edge | 0.97 | 306 | 39.92 | 38.95 | 36.07 | 1624.6 | TRUE | TRUE | TRUE | TRUE | 0 | 0
5075 | Rev13 | 13 | LOT2601-5347 | W05 | 2026-01-30 09:00 | LAM-2300FLEX | CH-B | ExtEdge-10 | Extreme Edge | 0.97 | 342 | 39.86 | 38.74 | 36.11 | 1585.6 | TRUE | TRUE | TRUE | TRUE | 0 | 0
5076 | Rev13 | 13 | LOT2601-7632 | W06 | 2026-01-31 17:00 | LAM-2300FLEX | CH-A | C1 | Center | 0 |  | 39.43 | 39.04 | 35.8 | 1584.4 | TRUE | TRUE | TRUE | TRUE | 0 | 0
5077 | Rev13 | 13 | LOT2601-7632 | W06 | 2026-01-31 17:00 | LAM-2300FLEX | CH-A | Mid-Top | Mid | 0.55 | 90 | 39.81 | 39.25 | 35.82 | 1604.5 | TRUE | TRUE | TRUE | TRUE | 0 | 0
5078 | Rev13 | 13 | LOT2601-7632 | W06 | 2026-01-31 17:00 | LAM-2300FLEX | CH-A | Mid-Right | Mid | 0.55 | 0 | 39.74 | 39 | 35.93 | 1575.5 | TRUE | TRUE | TRUE | TRUE | 0 | 0
5079 | Rev13 | 13 | LOT2601-7632 | W06 | 2026-01-31 17:00 | LAM-2300FLEX | CH-A | Mid-Bottom | Mid | 0.55 | 270 | 40.28 | 39.45 | 36.08 | 1607.9 | TRUE | TRUE | TRUE | TRUE | 0 | 0
5080 | Rev13 | 13 | LOT2601-7632 | W06 | 2026-01-31 17:00 | LAM-2300FLEX | CH-A | Mid-Left | Mid | 0.55 | 180 | 39.58 | 38.18 | 36.38 | 1595.8 | TRUE | TRUE | TRUE | TRUE | 0 | 0
5081 | Rev13 | 13 | LOT2601-7632 | W06 | 2026-01-31 17:00 | LAM-2300FLEX | CH-A | Edge-01 | Edge | 0.85 | 0 | 39.79 | 38.67 | 36.46 | 1571.7 | TRUE | TRUE | TRUE | TRUE | 0 | 0
5082 | Rev13 | 13 | LOT2601-7632 | W06 | 2026-01-31 17:00 | LAM-2300FLEX | CH-A | Edge-02 | Edge | 0.85 | 36 | 40.17 | 39.09 | 35.57 | 1590.1 | TRUE | TRUE | TRUE | TRUE | 0 | 0
5083 | Rev13 | 13 | LOT2601-7632 | W06 | 2026-01-31 17:00 | LAM-2300FLEX | CH-A | Edge-03 | Edge | 0.85 | 72 | 39.83 | 39.14 | 36.28 | 1615.3 | TRUE | TRUE | TRUE | TRUE | 0 | 0
5084 | Rev13 | 13 | LOT2601-7632 | W06 | 2026-01-31 17:00 | LAM-2300FLEX | CH-A | Edge-04 | Edge | 0.85 | 108 | 39.67 | 38.59 | 36.02 | 1589.6 | TRUE | TRUE | TRUE | TRUE | 0 | 0
5085 | Rev13 | 13 | LOT2601-7632 | W06 | 2026-01-31 17:00 | LAM-2300FLEX | CH-A | Edge-05 | Edge | 0.85 | 144 | 40.02 | 39.4 | 36.13 | 1601.6 | TRUE | TRUE | TRUE | TRUE | 0 | 0
5086 | Rev13 | 13 | LOT2601-7632 | W06 | 2026-01-31 17:00 | LAM-2300FLEX | CH-A | Edge-06 | Edge | 0.85 | 180 | 39.76 | 38.94 | 35.74 | 1615.5 | TRUE | TRUE | TRUE | TRUE | 0 | 0
5087 | Rev13 | 13 | LOT2601-7632 | W06 | 2026-01-31 17:00 | LAM-2300FLEX | CH-A | Edge-07 | Edge | 0.85 | 216 | 39.89 | 38.76 | 35.36 | 1599.2 | TRUE | TRUE | TRUE | TRUE | 0 | 0
5088 | Rev13 | 13 | LOT2601-7632 | W06 | 2026-01-31 17:00 | LAM-2300FLEX | CH-A | Edge-08 | Edge | 0.85 | 252 | 40.2 | 39.32 | 36.17 | 1578.6 | TRUE | TRUE | TRUE | TRUE | 0 | 0
5089 | Rev13 | 13 | LOT2601-7632 | W06 | 2026-01-31 17:00 | LAM-2300FLEX | CH-A | Edge-09 | Edge | 0.85 | 288 | 39.59 | 38.78 | 36.07 | 1528.6 | TRUE | TRUE | TRUE | TRUE | 1 | 1.37 | baseline_random_particle
5090 | Rev13 | 13 | LOT2601-7632 | W06 | 2026-01-31 17:00 | LAM-2300FLEX | CH-A | Edge-10 | Edge | 0.85 | 324 | 39.77 | 38.78 | 35.86 | 1577.4 | TRUE | TRUE | TRUE | TRUE | 1 | 1.49 | baseline_random_particle
5091 | Rev13 | 13 | LOT2601-7632 | W06 | 2026-01-31 17:00 | LAM-2300FLEX | CH-A | ExtEdge-01 | Extreme Edge | 0.97 | 18 | 39.46 | 38.87 | 35.44 | 1589 | TRUE | TRUE | TRUE | TRUE | 0 | 0
5092 | Rev13 | 13 | LOT2601-7632 | W06 | 2026-01-31 17:00 | LAM-2300FLEX | CH-A | ExtEdge-02 | Extreme Edge | 0.97 | 54 | 40.53 | 38.82 | 35.39 | 1577 | TRUE | TRUE | TRUE | TRUE | 0 | 0
5093 | Rev13 | 13 | LOT2601-7632 | W06 | 2026-01-31 17:00 | LAM-2300FLEX | CH-A | ExtEdge-03 | Extreme Edge | 0.97 | 90 | 40.06 | 39.06 | 35.86 | 1611 | TRUE | TRUE | TRUE | TRUE | 0 | 0
5094 | Rev13 | 13 | LOT2601-7632 | W06 | 2026-01-31 17:00 | LAM-2300FLEX | CH-A | ExtEdge-04 | Extreme Edge | 0.97 | 126 | 40.05 | 39.11 | 35.56 | 1611.7 | TRUE | TRUE | TRUE | TRUE | 0 | 0
5095 | Rev13 | 13 | LOT2601-7632 | W06 | 2026-01-31 17:00 | LAM-2300FLEX | CH-A | ExtEdge-05 | Extreme Edge | 0.97 | 162 | 39.91 | 39 | 35.86 | 1608.1 | TRUE | TRUE | TRUE | TRUE | 0 | 0
5096 | Rev13 | 13 | LOT2601-7632 | W06 | 2026-01-31 17:00 | LAM-2300FLEX | CH-A | ExtEdge-06 | Extreme Edge | 0.97 | 198 | 40.17 | 38.72 | 35.94 | 1603.4 | TRUE | TRUE | TRUE | TRUE | 0 | 0
5097 | Rev13 | 13 | LOT2601-7632 | W06 | 2026-01-31 17:00 | LAM-2300FLEX | CH-A | ExtEdge-07 | Extreme Edge | 0.97 | 234 | 39.86 | 38.58 | 36.07 | 1614.5 | TRUE | TRUE | TRUE | TRUE | 0 | 0
5098 | Rev13 | 13 | LOT2601-7632 | W06 | 2026-01-31 17:00 | LAM-2300FLEX | CH-A | ExtEdge-08 | Extreme Edge | 0.97 | 270 | 40.05 | 38.9 | 36.27 | 1599.3 | TRUE | TRUE | TRUE | TRUE | 0 | 0
5099 | Rev13 | 13 | LOT2601-7632 | W06 | 2026-01-31 17:00 | LAM-2300FLEX | CH-A | ExtEdge-09 | Extreme Edge | 0.97 | 306 | 39.8 | 38.99 | 36.36 | 1602.2 | TRUE | TRUE | TRUE | TRUE | 0 | 0
5100 | Rev13 | 13 | LOT2601-7632 | W06 | 2026-01-31 17:00 | LAM-2300FLEX | CH-A | ExtEdge-10 | Extreme Edge | 0.97 | 342 | 39.51 | 38.31 | 36.31 | 1599.6 | TRUE | TRUE | TRUE | TRUE | 0 | 0
5101 | Rev13 | 13 | LOT2602-6516 | W07 | 2026-02-03 09:00 | AMAT-CENTRIS | CH-D | C1 | Center | 0 |  | 39.82 | 38.96 | 35.78 | 1600.7 | TRUE | TRUE | TRUE | TRUE | 0 | 0
5102 | Rev13 | 13 | LOT2602-6516 | W07 | 2026-02-03 09:00 | AMAT-CENTRIS | CH-D | Mid-Top | Mid | 0.55 | 90 | 39.51 | 39.12 | 35.47 | 1596.8 | TRUE | TRUE | TRUE | TRUE | 0 | 0
5103 | Rev13 | 13 | LOT2602-6516 | W07 | 2026-02-03 09:00 | AMAT-CENTRIS | CH-D | Mid-Right | Mid | 0.55 | 0 | 40 | 39.16 | 35.55 | 1597.8 | TRUE | TRUE | TRUE | TRUE | 0 | 0
5104 | Rev13 | 13 | LOT2602-6516 | W07 | 2026-02-03 09:00 | AMAT-CENTRIS | CH-D | Mid-Bottom | Mid | 0.55 | 270 | 39.56 | 38.69 | 35.92 | 1591.2 | TRUE | TRUE | TRUE | TRUE | 0 | 0
5105 | Rev13 | 13 | LOT2602-6516 | W07 | 2026-02-03 09:00 | AMAT-CENTRIS | CH-D | Mid-Left | Mid | 0.55 | 180 | 39.86 | 38.69 | 36.36 | 1591.3 | TRUE | TRUE | TRUE | TRUE | 0 | 0
5106 | Rev13 | 13 | LOT2602-6516 | W07 | 2026-02-03 09:00 | AMAT-CENTRIS | CH-D | Edge-01 | Edge | 0.85 | 0 | 39.82 | 38.82 | 36.49 | 1592.7 | TRUE | TRUE | TRUE | TRUE | 0 | 0
5107 | Rev13 | 13 | LOT2602-6516 | W07 | 2026-02-03 09:00 | AMAT-CENTRIS | CH-D | Edge-02 | Edge | 0.85 | 36 | 39.75 | 38.89 | 35.37 | 1621.7 | TRUE | TRUE | TRUE | TRUE | 0 | 0
5108 | Rev13 | 13 | LOT2602-6516 | W07 | 2026-02-03 09:00 | AMAT-CENTRIS | CH-D | Edge-03 | Edge | 0.85 | 72 | 40.41 | 38.54 | 35.77 | 1573.5 | TRUE | TRUE | TRUE | TRUE | 1 | 1.3 | baseline_random_particle
5109 | Rev13 | 13 | LOT2602-6516 | W07 | 2026-02-03 09:00 | AMAT-CENTRIS | CH-D | Edge-04 | Edge | 0.85 | 108 | 39.93 | 38.69 | 35.3 | 1605.6 | TRUE | TRUE | TRUE | TRUE | 0 | 0
5110 | Rev13 | 13 | LOT2602-6516 | W07 | 2026-02-03 09:00 | AMAT-CENTRIS | CH-D | Edge-05 | Edge | 0.85 | 144 | 40.05 | 39.31 | 35.63 | 1592.4 | TRUE | TRUE | TRUE | TRUE | 0 | 0
5111 | Rev13 | 13 | LOT2602-6516 | W07 | 2026-02-03 09:00 | AMAT-CENTRIS | CH-D | Edge-06 | Edge | 0.85 | 180 | 40.18 | 38.81 | 35.93 | 1603.7 | TRUE | TRUE | TRUE | TRUE | 0 | 0
5112 | Rev13 | 13 | LOT2602-6516 | W07 | 2026-02-03 09:00 | AMAT-CENTRIS | CH-D | Edge-07 | Edge | 0.85 | 216 | 39.5 | 39.14 | 36.04 | 1613.7 | TRUE | TRUE | TRUE | TRUE | 0 | 0
5113 | Rev13 | 13 | LOT2602-6516 | W07 | 2026-02-03 09:00 | AMAT-CENTRIS | CH-D | Edge-08 | Edge | 0.85 | 252 | 39.24 | 39.21 | 35.79 | 1550.7 | TRUE | TRUE | TRUE | TRUE | 1 | 1.87 | baseline_random_particle
5114 | Rev13 | 13 | LOT2602-6516 | W07 | 2026-02-03 09:00 | AMAT-CENTRIS | CH-D | Edge-09 | Edge | 0.85 | 288 | 39.81 | 38.69 | 35.63 | 1594.3 | TRUE | TRUE | TRUE | TRUE | 0 | 0
5115 | Rev13 | 13 | LOT2602-6516 | W07 | 2026-02-03 09:00 | AMAT-CENTRIS | CH-D | Edge-10 | Edge | 0.85 | 324 | 40.01 | 38.62 | 36.37 | 1606 | TRUE | TRUE | TRUE | TRUE | 0 | 0
5116 | Rev13 | 13 | LOT2602-6516 | W07 | 2026-02-03 09:00 | AMAT-CENTRIS | CH-D | ExtEdge-01 | Extreme Edge | 0.97 | 18 | 40.48 | 39.24 | 36.51 | 1614.4 | TRUE | TRUE | TRUE | TRUE | 0 | 0
5117 | Rev13 | 13 | LOT2602-6516 | W07 | 2026-02-03 09:00 | AMAT-CENTRIS | CH-D | ExtEdge-02 | Extreme Edge | 0.97 | 54 | 40.07 | 39.18 | 35.86 | 1595 | TRUE | TRUE | TRUE | TRUE | 0 | 0
5118 | Rev13 | 13 | LOT2602-6516 | W07 | 2026-02-03 09:00 | AMAT-CENTRIS | CH-D | ExtEdge-03 | Extreme Edge | 0.97 | 90 | 39.34 | 39.13 | 36.14 | 1597 | TRUE | TRUE | TRUE | TRUE | 0 | 0
5119 | Rev13 | 13 | LOT2602-6516 | W07 | 2026-02-03 09:00 | AMAT-CENTRIS | CH-D | ExtEdge-04 | Extreme Edge | 0.97 | 126 | 39.59 | 39.01 | 36.95 | 1592.9 | TRUE | TRUE | TRUE | TRUE | 0 | 0
5120 | Rev13 | 13 | LOT2602-6516 | W07 | 2026-02-03 09:00 | AMAT-CENTRIS | CH-D | ExtEdge-05 | Extreme Edge | 0.97 | 162 | 39.78 | 39.22 | 36.32 | 1618.3 | TRUE | TRUE | TRUE | TRUE | 0 | 0
5121 | Rev13 | 13 | LOT2602-6516 | W07 | 2026-02-03 09:00 | AMAT-CENTRIS | CH-D | ExtEdge-06 | Extreme Edge | 0.97 | 198 | 40.03 | 39.19 | 35.5 | 1627.8 | TRUE | TRUE | TRUE | TRUE | 0 | 0
5122 | Rev13 | 13 | LOT2602-6516 | W07 | 2026-02-03 09:00 | AMAT-CENTRIS | CH-D | ExtEdge-07 | Extreme Edge | 0.97 | 234 | 39.75 | 38.83 | 36.52 | 1587.5 | TRUE | TRUE | TRUE | TRUE | 0 | 0
5123 | Rev13 | 13 | LOT2602-6516 | W07 | 2026-02-03 09:00 | AMAT-CENTRIS | CH-D | ExtEdge-08 | Extreme Edge | 0.97 | 270 | 39.91 | 38.59 | 36 | 1573.7 | TRUE | TRUE | TRUE | TRUE | 0 | 0
5124 | Rev13 | 13 | LOT2602-6516 | W07 | 2026-02-03 09:00 | AMAT-CENTRIS | CH-D | ExtEdge-09 | Extreme Edge | 0.97 | 306 | 40.27 | 39.04 | 36.14 | 1602.3 | TRUE | TRUE | TRUE | TRUE | 0 | 0
5125 | Rev13 | 13 | LOT2602-6516 | W07 | 2026-02-03 09:00 | AMAT-CENTRIS | CH-D | ExtEdge-10 | Extreme Edge | 0.97 | 342 | 39.8 | 39.3 | 35.94 | 1589.5 | TRUE | TRUE | TRUE | TRUE | 0 | 0
5126 | Rev13 | 13 | LOT2602-9419 | W08 | 2026-02-06 14:00 | AMAT-CENTRIS | CH-D | C1 | Center | 0 |  | 40.28 | 39.02 | 35.59 | 1607.3 | TRUE | TRUE | TRUE | TRUE | 0 | 0
5127 | Rev13 | 13 | LOT2602-9419 | W08 | 2026-02-06 14:00 | AMAT-CENTRIS | CH-D | Mid-Top | Mid | 0.55 | 90 | 39.58 | 38.73 | 35.17 | 1611.4 | TRUE | TRUE | TRUE | TRUE | 0 | 0
5128 | Rev13 | 13 | LOT2602-9419 | W08 | 2026-02-06 14:00 | AMAT-CENTRIS | CH-D | Mid-Right | Mid | 0.55 | 0 | 40.2 | 39.15 | 35.88 | 1635.1 | TRUE | TRUE | TRUE | TRUE | 0 | 0
5129 | Rev13 | 13 | LOT2602-9419 | W08 | 2026-02-06 14:00 | AMAT-CENTRIS | CH-D | Mid-Bottom | Mid | 0.55 | 270 | 40.33 | 38.93 | 35.43 | 1620.5 | TRUE | TRUE | TRUE | TRUE | 0 | 0
5130 | Rev13 | 13 | LOT2602-9419 | W08 | 2026-02-06 14:00 | AMAT-CENTRIS | CH-D | Mid-Left | Mid | 0.55 | 180 | 39.78 | 38.88 | 35.43 | 1609.3 | TRUE | TRUE | TRUE | TRUE | 0 | 0
5131 | Rev13 | 13 | LOT2602-9419 | W08 | 2026-02-06 14:00 | AMAT-CENTRIS | CH-D | Edge-01 | Edge | 0.85 | 0 | 39.86 | 39.38 | 35.48 | 1636 | TRUE | TRUE | TRUE | TRUE | 0 | 0
5132 | Rev13 | 13 | LOT2602-9419 | W08 | 2026-02-06 14:00 | AMAT-CENTRIS | CH-D | Edge-02 | Edge | 0.85 | 36 | 40.09 | 38.82 | 35.83 | 1601.9 | TRUE | TRUE | TRUE | TRUE | 0 | 0
5133 | Rev13 | 13 | LOT2602-9419 | W08 | 2026-02-06 14:00 | AMAT-CENTRIS | CH-D | Edge-03 | Edge | 0.85 | 72 | 39.84 | 38.8 | 36.72 | 1619.7 | TRUE | TRUE | TRUE | TRUE | 0 | 0
5134 | Rev13 | 13 | LOT2602-9419 | W08 | 2026-02-06 14:00 | AMAT-CENTRIS | CH-D | Edge-04 | Edge | 0.85 | 108 | 39.73 | 38.43 | 36.11 | 1593.4 | TRUE | TRUE | TRUE | TRUE | 0 | 0
5135 | Rev13 | 13 | LOT2602-9419 | W08 | 2026-02-06 14:00 | AMAT-CENTRIS | CH-D | Edge-05 | Edge | 0.85 | 144 | 39.84 | 39.23 | 35.95 | 1611.1 | TRUE | TRUE | TRUE | TRUE | 0 | 0
5136 | Rev13 | 13 | LOT2602-9419 | W08 | 2026-02-06 14:00 | AMAT-CENTRIS | CH-D | Edge-06 | Edge | 0.85 | 180 | 39.54 | 39.58 | 35.79 | 1596 | TRUE | TRUE | TRUE | TRUE | 0 | 0
5137 | Rev13 | 13 | LOT2602-9419 | W08 | 2026-02-06 14:00 | AMAT-CENTRIS | CH-D | Edge-07 | Edge | 0.85 | 216 | 40.13 | 38.96 | 35.86 | 1615 | TRUE | TRUE | TRUE | TRUE | 0 | 0
5138 | Rev13 | 13 | LOT2602-9419 | W08 | 2026-02-06 14:00 | AMAT-CENTRIS | CH-D | Edge-08 | Edge | 0.85 | 252 | 39.9 | 39 | 36.21 | 1611.4 | TRUE | TRUE | TRUE | TRUE | 0 | 0
5139 | Rev13 | 13 | LOT2602-9419 | W08 | 2026-02-06 14:00 | AMAT-CENTRIS | CH-D | Edge-09 | Edge | 0.85 | 288 | 39.97 | 39.32 | 35.79 | 1619.1 | TRUE | TRUE | TRUE | TRUE | 0 | 0
5140 | Rev13 | 13 | LOT2602-9419 | W08 | 2026-02-06 14:00 | AMAT-CENTRIS | CH-D | Edge-10 | Edge | 0.85 | 324 | 40.28 | 39.31 | 35.85 | 1613.1 | TRUE | TRUE | TRUE | TRUE | 0 | 0
5141 | Rev13 | 13 | LOT2602-9419 | W08 | 2026-02-06 14:00 | AMAT-CENTRIS | CH-D | ExtEdge-01 | Extreme Edge | 0.97 | 18 | 39.98 | 38.7 | 36.24 | 1629 | TRUE | TRUE | TRUE | TRUE | 0 | 0
5142 | Rev13 | 13 | LOT2602-9419 | W08 | 2026-02-06 14:00 | AMAT-CENTRIS | CH-D | ExtEdge-02 | Extreme Edge | 0.97 | 54 | 39.88 | 38.92 | 35.7 | 1596.4 | TRUE | TRUE | TRUE | TRUE | 0 | 0
5143 | Rev13 | 13 | LOT2602-9419 | W08 | 2026-02-06 14:00 | AMAT-CENTRIS | CH-D | ExtEdge-03 | Extreme Edge | 0.97 | 90 | 40.36 | 38.37 | 35.51 | 1599.7 | TRUE | TRUE | TRUE | TRUE | 0 | 0
5144 | Rev13 | 13 | LOT2602-9419 | W08 | 2026-02-06 14:00 | AMAT-CENTRIS | CH-D | ExtEdge-04 | Extreme Edge | 0.97 | 126 | 39.97 | 39.11 | 35.51 | 1614.8 | TRUE | TRUE | TRUE | TRUE | 0 | 0
5145 | Rev13 | 13 | LOT2602-9419 | W08 | 2026-02-06 14:00 | AMAT-CENTRIS | CH-D | ExtEdge-05 | Extreme Edge | 0.97 | 162 | 40.06 | 38.78 | 35.45 | 1623.4 | TRUE | TRUE | TRUE | TRUE | 0 | 0
5146 | Rev13 | 13 | LOT2602-9419 | W08 | 2026-02-06 14:00 | AMAT-CENTRIS | CH-D | ExtEdge-06 | Extreme Edge | 0.97 | 198 | 40.24 | 39.08 | 36.32 | 1602 | TRUE | TRUE | TRUE | TRUE | 0 | 0
5147 | Rev13 | 13 | LOT2602-9419 | W08 | 2026-02-06 14:00 | AMAT-CENTRIS | CH-D | ExtEdge-07 | Extreme Edge | 0.97 | 234 | 40.36 | 38.99 | 36.11 | 1611.8 | TRUE | TRUE | TRUE | TRUE | 0 | 0
5148 | Rev13 | 13 | LOT2602-9419 | W08 | 2026-02-06 14:00 | AMAT-CENTRIS | CH-D | ExtEdge-08 | Extreme Edge | 0.97 | 270 | 40 | 38.86 | 35.59 | 1639.1 | TRUE | TRUE | TRUE | TRUE | 0 | 0
5149 | Rev13 | 13 | LOT2602-9419 | W08 | 2026-02-06 14:00 | AMAT-CENTRIS | CH-D | ExtEdge-09 | Extreme Edge | 0.97 | 306 | 40.04 | 38.99 | 36.13 | 1605 | TRUE | TRUE | TRUE | TRUE | 0 | 0
5150 | Rev13 | 13 | LOT2602-9419 | W08 | 2026-02-06 14:00 | AMAT-CENTRIS | CH-D | ExtEdge-10 | Extreme Edge | 0.97 | 342 | 39.86 | 38.85 | 36.56 | 1606.3 | TRUE | TRUE | TRUE | TRUE | 0 | 0
5151 | Rev13 | 13 | LOT2602-7150 | W09 | 2026-02-07 08:00 | AMAT-CENTRIS | CH-D | C1 | Center | 0 |  | 40.02 | 38.77 | 35.72 | 1609.2 | TRUE | TRUE | TRUE | TRUE | 0 | 0
5152 | Rev13 | 13 | LOT2602-7150 | W09 | 2026-02-07 08:00 | AMAT-CENTRIS | CH-D | Mid-Top | Mid | 0.55 | 90 | 40.11 | 39.06 | 36.18 | 1614.2 | TRUE | TRUE | TRUE | TRUE | 0 | 0
5153 | Rev13 | 13 | LOT2602-7150 | W09 | 2026-02-07 08:00 | AMAT-CENTRIS | CH-D | Mid-Right | Mid | 0.55 | 0 | 40.21 | 38.64 | 36.29 | 1603.1 | TRUE | TRUE | TRUE | TRUE | 0 | 0
5154 | Rev13 | 13 | LOT2602-7150 | W09 | 2026-02-07 08:00 | AMAT-CENTRIS | CH-D | Mid-Bottom | Mid | 0.55 | 270 | 40.39 | 39.08 | 35.83 | 1604.1 | TRUE | TRUE | TRUE | TRUE | 0 | 0
5155 | Rev13 | 13 | LOT2602-7150 | W09 | 2026-02-07 08:00 | AMAT-CENTRIS | CH-D | Mid-Left | Mid | 0.55 | 180 | 40.26 | 38.79 | 36.13 | 1596.1 | TRUE | TRUE | TRUE | TRUE | 0 | 0
5156 | Rev13 | 13 | LOT2602-7150 | W09 | 2026-02-07 08:00 | AMAT-CENTRIS | CH-D | Edge-01 | Edge | 0.85 | 0 | 39.74 | 38.98 | 35.82 | 1592.4 | TRUE | TRUE | TRUE | TRUE | 0 | 0
5157 | Rev13 | 13 | LOT2602-7150 | W09 | 2026-02-07 08:00 | AMAT-CENTRIS | CH-D | Edge-02 | Edge | 0.85 | 36 | 40.05 | 39.21 | 36.49 | 1624.8 | TRUE | TRUE | TRUE | TRUE | 0 | 0
5158 | Rev13 | 13 | LOT2602-7150 | W09 | 2026-02-07 08:00 | AMAT-CENTRIS | CH-D | Edge-03 | Edge | 0.85 | 72 | 39.31 | 38.86 | 35.73 | 1574.9 | TRUE | TRUE | TRUE | TRUE | 0 | 0
5159 | Rev13 | 13 | LOT2602-7150 | W09 | 2026-02-07 08:00 | AMAT-CENTRIS | CH-D | Edge-04 | Edge | 0.85 | 108 | 39.69 | 38.88 | 35.95 | 1596.3 | TRUE | TRUE | TRUE | TRUE | 0 | 0
5160 | Rev13 | 13 | LOT2602-7150 | W09 | 2026-02-07 08:00 | AMAT-CENTRIS | CH-D | Edge-05 | Edge | 0.85 | 144 | 40.1 | 39.18 | 36.4 | 1598.8 | TRUE | TRUE | TRUE | TRUE | 0 | 0
5161 | Rev13 | 13 | LOT2602-7150 | W09 | 2026-02-07 08:00 | AMAT-CENTRIS | CH-D | Edge-06 | Edge | 0.85 | 180 | 40.23 | 39.14 | 36.01 | 1613.6 | TRUE | TRUE | TRUE | TRUE | 0 | 0
5162 | Rev13 | 13 | LOT2602-7150 | W09 | 2026-02-07 08:00 | AMAT-CENTRIS | CH-D | Edge-07 | Edge | 0.85 | 216 | 40.25 | 39.35 | 36.04 | 1595.1 | TRUE | TRUE | TRUE | TRUE | 0 | 0
5163 | Rev13 | 13 | LOT2602-7150 | W09 | 2026-02-07 08:00 | AMAT-CENTRIS | CH-D | Edge-08 | Edge | 0.85 | 252 | 40.17 | 39.12 | 36.27 | 1621.7 | TRUE | TRUE | TRUE | TRUE | 0 | 0
5164 | Rev13 | 13 | LOT2602-7150 | W09 | 2026-02-07 08:00 | AMAT-CENTRIS | CH-D | Edge-09 | Edge | 0.85 | 288 | 39.75 | 39.37 | 36.19 | 1616.7 | TRUE | TRUE | TRUE | TRUE | 0 | 0
5165 | Rev13 | 13 | LOT2602-7150 | W09 | 2026-02-07 08:00 | AMAT-CENTRIS | CH-D | Edge-10 | Edge | 0.85 | 324 | 40.22 | 39.08 | 36.42 | 1602.8 | TRUE | TRUE | TRUE | TRUE | 0 | 0
5166 | Rev13 | 13 | LOT2602-7150 | W09 | 2026-02-07 08:00 | AMAT-CENTRIS | CH-D | ExtEdge-01 | Extreme Edge | 0.97 | 18 | 39.64 | 39.11 | 36.31 | 1601.8 | TRUE | TRUE | TRUE | TRUE | 0 | 0
5167 | Rev13 | 13 | LOT2602-7150 | W09 | 2026-02-07 08:00 | AMAT-CENTRIS | CH-D | ExtEdge-02 | Extreme Edge | 0.97 | 54 | 39.83 | 38.66 | 36.39 | 1603.2 | TRUE | TRUE | TRUE | TRUE | 0 | 0
5168 | Rev13 | 13 | LOT2602-7150 | W09 | 2026-02-07 08:00 | AMAT-CENTRIS | CH-D | ExtEdge-03 | Extreme Edge | 0.97 | 90 | 39.91 | 38.73 | 35.58 | 1585.3 | TRUE | TRUE | TRUE | TRUE | 0 | 0
5169 | Rev13 | 13 | LOT2602-7150 | W09 | 2026-02-07 08:00 | AMAT-CENTRIS | CH-D | ExtEdge-04 | Extreme Edge | 0.97 | 126 | 39.79 | 39.06 | 35.96 | 1591.5 | TRUE | TRUE | TRUE | TRUE | 0 | 0
5170 | Rev13 | 13 | LOT2602-7150 | W09 | 2026-02-07 08:00 | AMAT-CENTRIS | CH-D | ExtEdge-05 | Extreme Edge | 0.97 | 162 | 40.21 | 38.63 | 35.97 | 1626 | TRUE | TRUE | TRUE | TRUE | 0 | 0
5171 | Rev13 | 13 | LOT2602-7150 | W09 | 2026-02-07 08:00 | AMAT-CENTRIS | CH-D | ExtEdge-06 | Extreme Edge | 0.97 | 198 | 40.06 | 39.02 | 36.21 | 1613.2 | TRUE | TRUE | TRUE | TRUE | 0 | 0
5172 | Rev13 | 13 | LOT2602-7150 | W09 | 2026-02-07 08:00 | AMAT-CENTRIS | CH-D | ExtEdge-07 | Extreme Edge | 0.97 | 234 | 40.19 | 38.48 | 35.97 | 1594.4 | TRUE | TRUE | TRUE | TRUE | 0 | 0
5173 | Rev13 | 13 | LOT2602-7150 | W09 | 2026-02-07 08:00 | AMAT-CENTRIS | CH-D | ExtEdge-08 | Extreme Edge | 0.97 | 270 | 39.86 | 38.76 | 35.97 | 1593.4 | TRUE | TRUE | TRUE | TRUE | 0 | 0
5174 | Rev13 | 13 | LOT2602-7150 | W09 | 2026-02-07 08:00 | AMAT-CENTRIS | CH-D | ExtEdge-09 | Extreme Edge | 0.97 | 306 | 40.1 | 38.89 | 35.89 | 1602.9 | TRUE | TRUE | TRUE | TRUE | 0 | 0
5175 | Rev13 | 13 | LOT2602-7150 | W09 | 2026-02-07 08:00 | AMAT-CENTRIS | CH-D | ExtEdge-10 | Extreme Edge | 0.97 | 342 | 40 | 38.89 | 36.14 | 1588.9 | TRUE | TRUE | TRUE | TRUE | 0 | 0
5176 | Rev13 | 13 | LOT2602-4048 | W10 | 2026-02-09 07:00 | AMAT-CENTRIS | CH-D | C1 | Center | 0 |  | 40.06 | 39.25 | 36.08 | 1639.9 | TRUE | TRUE | TRUE | TRUE | 0 | 0
5177 | Rev13 | 13 | LOT2602-4048 | W10 | 2026-02-09 07:00 | AMAT-CENTRIS | CH-D | Mid-Top | Mid | 0.55 | 90 | 39.94 | 38.43 | 36 | 1591.1 | TRUE | TRUE | TRUE | TRUE | 0 | 0
5178 | Rev13 | 13 | LOT2602-4048 | W10 | 2026-02-09 07:00 | AMAT-CENTRIS | CH-D | Mid-Right | Mid | 0.55 | 0 | 40.37 | 39.07 | 35.94 | 1597.6 | TRUE | TRUE | TRUE | TRUE | 0 | 0
5179 | Rev13 | 13 | LOT2602-4048 | W10 | 2026-02-09 07:00 | AMAT-CENTRIS | CH-D | Mid-Bottom | Mid | 0.55 | 270 | 40.07 | 39.13 | 35.91 | 1579.8 | TRUE | TRUE | TRUE | TRUE | 0 | 0
5180 | Rev13 | 13 | LOT2602-4048 | W10 | 2026-02-09 07:00 | AMAT-CENTRIS | CH-D | Mid-Left | Mid | 0.55 | 180 | 40.15 | 39.06 | 35.56 | 1631.9 | TRUE | TRUE | TRUE | TRUE | 0 | 0
5181 | Rev13 | 13 | LOT2602-4048 | W10 | 2026-02-09 07:00 | AMAT-CENTRIS | CH-D | Edge-01 | Edge | 0.85 | 0 | 39.78 | 38.99 | 35.76 | 1615.8 | TRUE | TRUE | TRUE | TRUE | 0 | 0
5182 | Rev13 | 13 | LOT2602-4048 | W10 | 2026-02-09 07:00 | AMAT-CENTRIS | CH-D | Edge-02 | Edge | 0.85 | 36 | 40.31 | 39.14 | 36.15 | 1626.4 | TRUE | TRUE | TRUE | TRUE | 0 | 0
5183 | Rev13 | 13 | LOT2602-4048 | W10 | 2026-02-09 07:00 | AMAT-CENTRIS | CH-D | Edge-03 | Edge | 0.85 | 72 | 39.9 | 38.9 | 35.77 | 1610.1 | TRUE | TRUE | TRUE | TRUE | 0 | 0
5184 | Rev13 | 13 | LOT2602-4048 | W10 | 2026-02-09 07:00 | AMAT-CENTRIS | CH-D | Edge-04 | Edge | 0.85 | 108 | 39.88 | 39.08 | 36.17 | 1601.3 | TRUE | TRUE | TRUE | TRUE | 0 | 0
5185 | Rev13 | 13 | LOT2602-4048 | W10 | 2026-02-09 07:00 | AMAT-CENTRIS | CH-D | Edge-05 | Edge | 0.85 | 144 | 40.2 | 39.03 | 35.51 | 1593.1 | TRUE | TRUE | TRUE | TRUE | 0 | 0
5186 | Rev13 | 13 | LOT2602-4048 | W10 | 2026-02-09 07:00 | AMAT-CENTRIS | CH-D | Edge-06 | Edge | 0.85 | 180 | 39.74 | 38.97 | 36.52 | 1592 | TRUE | TRUE | TRUE | TRUE | 0 | 0
5187 | Rev13 | 13 | LOT2602-4048 | W10 | 2026-02-09 07:00 | AMAT-CENTRIS | CH-D | Edge-07 | Edge | 0.85 | 216 | 39.9 | 39.21 | 35.56 | 1597.8 | TRUE | TRUE | TRUE | TRUE | 0 | 0
5188 | Rev13 | 13 | LOT2602-4048 | W10 | 2026-02-09 07:00 | AMAT-CENTRIS | CH-D | Edge-08 | Edge | 0.85 | 252 | 40.15 | 38.84 | 35.83 | 1617.9 | TRUE | TRUE | TRUE | TRUE | 0 | 0
5189 | Rev13 | 13 | LOT2602-4048 | W10 | 2026-02-09 07:00 | AMAT-CENTRIS | CH-D | Edge-09 | Edge | 0.85 | 288 | 39.88 | 38.98 | 35.98 | 1607.7 | TRUE | TRUE | TRUE | TRUE | 0 | 0
5190 | Rev13 | 13 | LOT2602-4048 | W10 | 2026-02-09 07:00 | AMAT-CENTRIS | CH-D | Edge-10 | Edge | 0.85 | 324 | 40.08 | 38.6 | 35.53 | 1606.6 | TRUE | TRUE | TRUE | TRUE | 0 | 0
5191 | Rev13 | 13 | LOT2602-4048 | W10 | 2026-02-09 07:00 | AMAT-CENTRIS | CH-D | ExtEdge-01 | Extreme Edge | 0.97 | 18 | 40.06 | 38.75 | 35.46 | 1602.1 | TRUE | TRUE | TRUE | TRUE | 0 | 0
5192 | Rev13 | 13 | LOT2602-4048 | W10 | 2026-02-09 07:00 | AMAT-CENTRIS | CH-D | ExtEdge-02 | Extreme Edge | 0.97 | 54 | 39.93 | 38.84 | 36.33 | 1594.1 | TRUE | TRUE | TRUE | TRUE | 0 | 0
5193 | Rev13 | 13 | LOT2602-4048 | W10 | 2026-02-09 07:00 | AMAT-CENTRIS | CH-D | ExtEdge-03 | Extreme Edge | 0.97 | 90 | 39.82 | 38.93 | 36.31 | 1637.3 | TRUE | TRUE | TRUE | TRUE | 0 | 0
5194 | Rev13 | 13 | LOT2602-4048 | W10 | 2026-02-09 07:00 | AMAT-CENTRIS | CH-D | ExtEdge-04 | Extreme Edge | 0.97 | 126 | 40 | 38.94 | 35.82 | 1601.8 | TRUE | TRUE | TRUE | TRUE | 0 | 0
5195 | Rev13 | 13 | LOT2602-4048 | W10 | 2026-02-09 07:00 | AMAT-CENTRIS | CH-D | ExtEdge-05 | Extreme Edge | 0.97 | 162 | 39.95 | 39.25 | 35.73 | 1608.9 | TRUE | TRUE | TRUE | TRUE | 0 | 0
5196 | Rev13 | 13 | LOT2602-4048 | W10 | 2026-02-09 07:00 | AMAT-CENTRIS | CH-D | ExtEdge-06 | Extreme Edge | 0.97 | 198 | 40.01 | 39.16 | 36.1 | 1603.8 | TRUE | TRUE | TRUE | TRUE | 0 | 0
5197 | Rev13 | 13 | LOT2602-4048 | W10 | 2026-02-09 07:00 | AMAT-CENTRIS | CH-D | ExtEdge-07 | Extreme Edge | 0.97 | 234 | 40.01 | 39.06 | 35.8 | 1601.8 | TRUE | TRUE | TRUE | TRUE | 0 | 0
5198 | Rev13 | 13 | LOT2602-4048 | W10 | 2026-02-09 07:00 | AMAT-CENTRIS | CH-D | ExtEdge-08 | Extreme Edge | 0.97 | 270 | 40.24 | 38.85 | 36.13 | 1595.4 | TRUE | TRUE | TRUE | TRUE | 0 | 0
5199 | Rev13 | 13 | LOT2602-4048 | W10 | 2026-02-09 07:00 | AMAT-CENTRIS | CH-D | ExtEdge-09 | Extreme Edge | 0.97 | 306 | 39.8 | 38.54 | 36.01 | 1593.2 | TRUE | TRUE | TRUE | TRUE | 1 | 1.42 | baseline_random_particle
5200 | Rev13 | 13 | LOT2602-4048 | W10 | 2026-02-09 07:00 | AMAT-CENTRIS | CH-D | ExtEdge-10 | Extreme Edge | 0.97 | 342 | 40.25 | 39.11 | 36.07 | 1585.2 | TRUE | TRUE | TRUE | TRUE | 0 | 0
5201 | Rev13 | 13 | LOT2602-4514 | W11 | 2026-02-11 13:00 | AMAT-CENTRIS | CH-D | C1 | Center | 0 |  | 39.96 | 38.91 | 36.29 | 1606.4 | TRUE | TRUE | TRUE | TRUE | 0 | 0
5202 | Rev13 | 13 | LOT2602-4514 | W11 | 2026-02-11 13:00 | AMAT-CENTRIS | CH-D | Mid-Top | Mid | 0.55 | 90 | 39.64 | 38.66 | 36.06 | 1619.5 | TRUE | TRUE | TRUE | TRUE | 0 | 0
5203 | Rev13 | 13 | LOT2602-4514 | W11 | 2026-02-11 13:00 | AMAT-CENTRIS | CH-D | Mid-Right | Mid | 0.55 | 0 | 39.71 | 38.74 | 36.5 | 1573.5 | TRUE | TRUE | TRUE | TRUE | 0 | 0
5204 | Rev13 | 13 | LOT2602-4514 | W11 | 2026-02-11 13:00 | AMAT-CENTRIS | CH-D | Mid-Bottom | Mid | 0.55 | 270 | 40.01 | 38.7 | 36.03 | 1583.1 | TRUE | TRUE | TRUE | TRUE | 0 | 0
5205 | Rev13 | 13 | LOT2602-4514 | W11 | 2026-02-11 13:00 | AMAT-CENTRIS | CH-D | Mid-Left | Mid | 0.55 | 180 | 40.26 | 38.68 | 35.62 | 1594.4 | TRUE | TRUE | TRUE | TRUE | 0 | 0
5206 | Rev13 | 13 | LOT2602-4514 | W11 | 2026-02-11 13:00 | AMAT-CENTRIS | CH-D | Edge-01 | Edge | 0.85 | 0 | 39.86 | 39.12 | 36.28 | 1626.9 | TRUE | TRUE | TRUE | TRUE | 1 | 2.08 | baseline_random_particle
5207 | Rev13 | 13 | LOT2602-4514 | W11 | 2026-02-11 13:00 | AMAT-CENTRIS | CH-D | Edge-02 | Edge | 0.85 | 36 | 40.13 | 38.77 | 36.26 | 1619 | TRUE | TRUE | TRUE | TRUE | 0 | 0
5208 | Rev13 | 13 | LOT2602-4514 | W11 | 2026-02-11 13:00 | AMAT-CENTRIS | CH-D | Edge-03 | Edge | 0.85 | 72 | 39.62 | 38.75 | 35.25 | 1603.9 | TRUE | TRUE | TRUE | TRUE | 0 | 0
5209 | Rev13 | 13 | LOT2602-4514 | W11 | 2026-02-11 13:00 | AMAT-CENTRIS | CH-D | Edge-04 | Edge | 0.85 | 108 | 39.58 | 39.39 | 36.12 | 1586.3 | TRUE | TRUE | TRUE | TRUE | 0 | 0
5210 | Rev13 | 13 | LOT2602-4514 | W11 | 2026-02-11 13:00 | AMAT-CENTRIS | CH-D | Edge-05 | Edge | 0.85 | 144 | 39.61 | 38.77 | 36.12 | 1589.2 | TRUE | TRUE | TRUE | TRUE | 0 | 0
5211 | Rev13 | 13 | LOT2602-4514 | W11 | 2026-02-11 13:00 | AMAT-CENTRIS | CH-D | Edge-06 | Edge | 0.85 | 180 | 39.68 | 38.97 | 36.67 | 1598.3 | TRUE | TRUE | TRUE | TRUE | 0 | 0
5212 | Rev13 | 13 | LOT2602-4514 | W11 | 2026-02-11 13:00 | AMAT-CENTRIS | CH-D | Edge-07 | Edge | 0.85 | 216 | 39.5 | 38.91 | 35.59 | 1576 | TRUE | TRUE | TRUE | TRUE | 0 | 0
5213 | Rev13 | 13 | LOT2602-4514 | W11 | 2026-02-11 13:00 | AMAT-CENTRIS | CH-D | Edge-08 | Edge | 0.85 | 252 | 40.21 | 38.67 | 36.26 | 1581.7 | TRUE | TRUE | TRUE | TRUE | 0 | 0
5214 | Rev13 | 13 | LOT2602-4514 | W11 | 2026-02-11 13:00 | AMAT-CENTRIS | CH-D | Edge-09 | Edge | 0.85 | 288 | 39.73 | 38.86 | 36.23 | 1588.1 | TRUE | TRUE | TRUE | TRUE | 0 | 0
5215 | Rev13 | 13 | LOT2602-4514 | W11 | 2026-02-11 13:00 | AMAT-CENTRIS | CH-D | Edge-10 | Edge | 0.85 | 324 | 39.86 | 39.03 | 36.17 | 1610.7 | TRUE | TRUE | TRUE | TRUE | 0 | 0
5216 | Rev13 | 13 | LOT2602-4514 | W11 | 2026-02-11 13:00 | AMAT-CENTRIS | CH-D | ExtEdge-01 | Extreme Edge | 0.97 | 18 | 39.99 | 38.68 | 36.43 | 1575.5 | TRUE | TRUE | TRUE | TRUE | 1 | 1.2 | baseline_random_particle
5217 | Rev13 | 13 | LOT2602-4514 | W11 | 2026-02-11 13:00 | AMAT-CENTRIS | CH-D | ExtEdge-02 | Extreme Edge | 0.97 | 54 | 39.76 | 38.57 | 36.4 | 1606.9 | TRUE | TRUE | TRUE | TRUE | 0 | 0
5218 | Rev13 | 13 | LOT2602-4514 | W11 | 2026-02-11 13:00 | AMAT-CENTRIS | CH-D | ExtEdge-03 | Extreme Edge | 0.97 | 90 | 39.98 | 38.67 | 36.41 | 1619.5 | TRUE | TRUE | TRUE | TRUE | 0 | 0
5219 | Rev13 | 13 | LOT2602-4514 | W11 | 2026-02-11 13:00 | AMAT-CENTRIS | CH-D | ExtEdge-04 | Extreme Edge | 0.97 | 126 | 40.31 | 39.12 | 36.17 | 1606.6 | TRUE | TRUE | TRUE | TRUE | 0 | 0
5220 | Rev13 | 13 | LOT2602-4514 | W11 | 2026-02-11 13:00 | AMAT-CENTRIS | CH-D | ExtEdge-05 | Extreme Edge | 0.97 | 162 | 39.85 | 38.63 | 36.14 | 1607.5 | TRUE | TRUE | TRUE | TRUE | 0 | 0
5221 | Rev13 | 13 | LOT2602-4514 | W11 | 2026-02-11 13:00 | AMAT-CENTRIS | CH-D | ExtEdge-06 | Extreme Edge | 0.97 | 198 | 39.96 | 38.93 | 35.93 | 1613.2 | TRUE | TRUE | TRUE | TRUE | 0 | 0
5222 | Rev13 | 13 | LOT2602-4514 | W11 | 2026-02-11 13:00 | AMAT-CENTRIS | CH-D | ExtEdge-07 | Extreme Edge | 0.97 | 234 | 39.83 | 39.27 | 36.49 | 1620.8 | TRUE | TRUE | TRUE | TRUE | 0 | 0
5223 | Rev13 | 13 | LOT2602-4514 | W11 | 2026-02-11 13:00 | AMAT-CENTRIS | CH-D | ExtEdge-08 | Extreme Edge | 0.97 | 270 | 39.6 | 39.11 | 36.45 | 1585.6 | TRUE | TRUE | TRUE | TRUE | 0 | 0
5224 | Rev13 | 13 | LOT2602-4514 | W11 | 2026-02-11 13:00 | AMAT-CENTRIS | CH-D | ExtEdge-09 | Extreme Edge | 0.97 | 306 | 39.85 | 39.14 | 35.85 | 1583.4 | TRUE | TRUE | TRUE | TRUE | 0 | 0
5225 | Rev13 | 13 | LOT2602-4514 | W11 | 2026-02-11 13:00 | AMAT-CENTRIS | CH-D | ExtEdge-10 | Extreme Edge | 0.97 | 342 | 39.82 | 39.17 | 35.92 | 1586.1 | TRUE | TRUE | TRUE | TRUE | 0 | 0
5226 | Rev13 | 13 | LOT2602-9354 | W12 | 2026-02-14 17:00 | AMAT-CENTRIS | CH-C | C1 | Center | 0 |  | 40.03 | 39.32 | 35.6 | 1611.9 | TRUE | TRUE | TRUE | TRUE | 0 | 0
5227 | Rev13 | 13 | LOT2602-9354 | W12 | 2026-02-14 17:00 | AMAT-CENTRIS | CH-C | Mid-Top | Mid | 0.55 | 90 | 40 | 38.94 | 36.18 | 1611 | TRUE | TRUE | TRUE | TRUE | 0 | 0
5228 | Rev13 | 13 | LOT2602-9354 | W12 | 2026-02-14 17:00 | AMAT-CENTRIS | CH-C | Mid-Right | Mid | 0.55 | 0 | 39.58 | 38.72 | 36.16 | 1610.3 | TRUE | TRUE | TRUE | TRUE | 0 | 0
5229 | Rev13 | 13 | LOT2602-9354 | W12 | 2026-02-14 17:00 | AMAT-CENTRIS | CH-C | Mid-Bottom | Mid | 0.55 | 270 | 39.59 | 38.8 | 35.8 | 1600 | TRUE | TRUE | TRUE | TRUE | 0 | 0
5230 | Rev13 | 13 | LOT2602-9354 | W12 | 2026-02-14 17:00 | AMAT-CENTRIS | CH-C | Mid-Left | Mid | 0.55 | 180 | 39.74 | 38.67 | 35.78 | 1604.4 | TRUE | TRUE | TRUE | TRUE | 0 | 0
5231 | Rev13 | 13 | LOT2602-9354 | W12 | 2026-02-14 17:00 | AMAT-CENTRIS | CH-C | Edge-01 | Edge | 0.85 | 0 | 39.83 | 39.04 | 35.56 | 1596.5 | TRUE | TRUE | TRUE | TRUE | 0 | 0
5232 | Rev13 | 13 | LOT2602-9354 | W12 | 2026-02-14 17:00 | AMAT-CENTRIS | CH-C | Edge-02 | Edge | 0.85 | 36 | 40.14 | 38.84 | 35.74 | 1612.7 | TRUE | TRUE | TRUE | TRUE | 0 | 0
5233 | Rev13 | 13 | LOT2602-9354 | W12 | 2026-02-14 17:00 | AMAT-CENTRIS | CH-C | Edge-03 | Edge | 0.85 | 72 | 40.24 | 38.73 | 36.12 | 1588.8 | TRUE | TRUE | TRUE | TRUE | 0 | 0
5234 | Rev13 | 13 | LOT2602-9354 | W12 | 2026-02-14 17:00 | AMAT-CENTRIS | CH-C | Edge-04 | Edge | 0.85 | 108 | 39.62 | 38.97 | 36.51 | 1618 | TRUE | TRUE | TRUE | TRUE | 0 | 0
5235 | Rev13 | 13 | LOT2602-9354 | W12 | 2026-02-14 17:00 | AMAT-CENTRIS | CH-C | Edge-05 | Edge | 0.85 | 144 | 39.98 | 39.17 | 36.76 | 1605.7 | TRUE | TRUE | TRUE | TRUE | 0 | 0
5236 | Rev13 | 13 | LOT2602-9354 | W12 | 2026-02-14 17:00 | AMAT-CENTRIS | CH-C | Edge-06 | Edge | 0.85 | 180 | 39.77 | 39.16 | 36.47 | 1577.8 | TRUE | TRUE | TRUE | TRUE | 0 | 0
5237 | Rev13 | 13 | LOT2602-9354 | W12 | 2026-02-14 17:00 | AMAT-CENTRIS | CH-C | Edge-07 | Edge | 0.85 | 216 | 39.6 | 39.36 | 36.34 | 1605.7 | TRUE | TRUE | TRUE | TRUE | 0 | 0
5238 | Rev13 | 13 | LOT2602-9354 | W12 | 2026-02-14 17:00 | AMAT-CENTRIS | CH-C | Edge-08 | Edge | 0.85 | 252 | 40.29 | 38.94 | 36.13 | 1592.5 | TRUE | TRUE | TRUE | TRUE | 0 | 0
5239 | Rev13 | 13 | LOT2602-9354 | W12 | 2026-02-14 17:00 | AMAT-CENTRIS | CH-C | Edge-09 | Edge | 0.85 | 288 | 40.48 | 39.33 | 35.82 | 1603.6 | TRUE | TRUE | TRUE | TRUE | 0 | 0
5240 | Rev13 | 13 | LOT2602-9354 | W12 | 2026-02-14 17:00 | AMAT-CENTRIS | CH-C | Edge-10 | Edge | 0.85 | 324 | 39.96 | 38.93 | 35.97 | 1593.2 | TRUE | TRUE | TRUE | TRUE | 0 | 0
5241 | Rev13 | 13 | LOT2602-9354 | W12 | 2026-02-14 17:00 | AMAT-CENTRIS | CH-C | ExtEdge-01 | Extreme Edge | 0.97 | 18 | 40.08 | 39.21 | 36.55 | 1591.4 | TRUE | TRUE | TRUE | TRUE | 0 | 0
5242 | Rev13 | 13 | LOT2602-9354 | W12 | 2026-02-14 17:00 | AMAT-CENTRIS | CH-C | ExtEdge-02 | Extreme Edge | 0.97 | 54 | 39.62 | 38.68 | 35.8 | 1609.2 | TRUE | TRUE | TRUE | TRUE | 0 | 0
5243 | Rev13 | 13 | LOT2602-9354 | W12 | 2026-02-14 17:00 | AMAT-CENTRIS | CH-C | ExtEdge-03 | Extreme Edge | 0.97 | 90 | 39.49 | 39.21 | 36.67 | 1594.5 | TRUE | TRUE | TRUE | TRUE | 0 | 0
5244 | Rev13 | 13 | LOT2602-9354 | W12 | 2026-02-14 17:00 | AMAT-CENTRIS | CH-C | ExtEdge-04 | Extreme Edge | 0.97 | 126 | 39.99 | 39.2 | 35.86 | 1579.2 | TRUE | TRUE | TRUE | TRUE | 0 | 0
5245 | Rev13 | 13 | LOT2602-9354 | W12 | 2026-02-14 17:00 | AMAT-CENTRIS | CH-C | ExtEdge-05 | Extreme Edge | 0.97 | 162 | 40.17 | 39.26 | 35.71 | 1579.8 | TRUE | TRUE | TRUE | TRUE | 0 | 0
5246 | Rev13 | 13 | LOT2602-9354 | W12 | 2026-02-14 17:00 | AMAT-CENTRIS | CH-C | ExtEdge-06 | Extreme Edge | 0.97 | 198 | 39.68 | 38.92 | 36.37 | 1597.1 | TRUE | TRUE | TRUE | TRUE | 0 | 0
5247 | Rev13 | 13 | LOT2602-9354 | W12 | 2026-02-14 17:00 | AMAT-CENTRIS | CH-C | ExtEdge-07 | Extreme Edge | 0.97 | 234 | 39.61 | 39.34 | 35.66 | 1601.4 | TRUE | TRUE | TRUE | TRUE | 0 | 0
5248 | Rev13 | 13 | LOT2602-9354 | W12 | 2026-02-14 17:00 | AMAT-CENTRIS | CH-C | ExtEdge-08 | Extreme Edge | 0.97 | 270 | 39.46 | 38.38 | 36.27 | 1594.4 | TRUE | TRUE | TRUE | TRUE | 0 | 0
5249 | Rev13 | 13 | LOT2602-9354 | W12 | 2026-02-14 17:00 | AMAT-CENTRIS | CH-C | ExtEdge-09 | Extreme Edge | 0.97 | 306 | 39.6 | 38.96 | 35.86 | 1615.4 | TRUE | TRUE | TRUE | TRUE | 0 | 0
5250 | Rev13 | 13 | LOT2602-9354 | W12 | 2026-02-14 17:00 | AMAT-CENTRIS | CH-C | ExtEdge-10 | Extreme Edge | 0.97 | 342 | 39.83 | 38.67 | 36.33 | 1603.8 | TRUE | TRUE | TRUE | TRUE | 0 | 0
5251 | Rev13 | 13 | LOT2602-8600 | W13 | 2026-02-17 08:00 | AMAT-CENTRIS | CH-D | C1 | Center | 0 |  | 39.53 | 39.12 | 35.73 | 1598 | TRUE | TRUE | TRUE | TRUE | 0 | 0
5252 | Rev13 | 13 | LOT2602-8600 | W13 | 2026-02-17 08:00 | AMAT-CENTRIS | CH-D | Mid-Top | Mid | 0.55 | 90 | 39.83 | 38.51 | 36.37 | 1597.4 | TRUE | TRUE | TRUE | TRUE | 0 | 0
5253 | Rev13 | 13 | LOT2602-8600 | W13 | 2026-02-17 08:00 | AMAT-CENTRIS | CH-D | Mid-Right | Mid | 0.55 | 0 | 40.62 | 38.86 | 36.48 | 1604.7 | TRUE | TRUE | TRUE | TRUE | 0 | 0
5254 | Rev13 | 13 | LOT2602-8600 | W13 | 2026-02-17 08:00 | AMAT-CENTRIS | CH-D | Mid-Bottom | Mid | 0.55 | 270 | 40.03 | 38.94 | 36.19 | 1589.5 | TRUE | TRUE | TRUE | TRUE | 0 | 0
5255 | Rev13 | 13 | LOT2602-8600 | W13 | 2026-02-17 08:00 | AMAT-CENTRIS | CH-D | Mid-Left | Mid | 0.55 | 180 | 39.97 | 38.97 | 35.62 | 1610.7 | TRUE | TRUE | TRUE | TRUE | 0 | 0
5256 | Rev13 | 13 | LOT2602-8600 | W13 | 2026-02-17 08:00 | AMAT-CENTRIS | CH-D | Edge-01 | Edge | 0.85 | 0 | 39.99 | 38.77 | 36.1 | 1597.8 | TRUE | TRUE | TRUE | TRUE | 0 | 0
5257 | Rev13 | 13 | LOT2602-8600 | W13 | 2026-02-17 08:00 | AMAT-CENTRIS | CH-D | Edge-02 | Edge | 0.85 | 36 | 39.99 | 39.22 | 36 | 1599.5 | TRUE | TRUE | TRUE | TRUE | 0 | 0
5258 | Rev13 | 13 | LOT2602-8600 | W13 | 2026-02-17 08:00 | AMAT-CENTRIS | CH-D | Edge-03 | Edge | 0.85 | 72 | 39.66 | 39.22 | 35.95 | 1619.9 | TRUE | TRUE | TRUE | TRUE | 0 | 0
5259 | Rev13 | 13 | LOT2602-8600 | W13 | 2026-02-17 08:00 | AMAT-CENTRIS | CH-D | Edge-04 | Edge | 0.85 | 108 | 39.61 | 38.56 | 35.31 | 1609.7 | TRUE | TRUE | TRUE | TRUE | 0 | 0
5260 | Rev13 | 13 | LOT2602-8600 | W13 | 2026-02-17 08:00 | AMAT-CENTRIS | CH-D | Edge-05 | Edge | 0.85 | 144 | 39.92 | 39.69 | 36.44 | 1598.7 | TRUE | TRUE | TRUE | TRUE | 0 | 0
5261 | Rev13 | 13 | LOT2602-8600 | W13 | 2026-02-17 08:00 | AMAT-CENTRIS | CH-D | Edge-06 | Edge | 0.85 | 180 | 39.92 | 39.19 | 36.19 | 1582.9 | TRUE | TRUE | TRUE | TRUE | 0 | 0
5262 | Rev13 | 13 | LOT2602-8600 | W13 | 2026-02-17 08:00 | AMAT-CENTRIS | CH-D | Edge-07 | Edge | 0.85 | 216 | 39.85 | 39.24 | 35.5 | 1581.2 | TRUE | TRUE | TRUE | TRUE | 0 | 0
5263 | Rev13 | 13 | LOT2602-8600 | W13 | 2026-02-17 08:00 | AMAT-CENTRIS | CH-D | Edge-08 | Edge | 0.85 | 252 | 40.13 | 39.31 | 35.34 | 1605.1 | TRUE | TRUE | TRUE | TRUE | 1 | 2.14 | baseline_random_particle
5264 | Rev13 | 13 | LOT2602-8600 | W13 | 2026-02-17 08:00 | AMAT-CENTRIS | CH-D | Edge-09 | Edge | 0.85 | 288 | 40.1 | 38.46 | 36.31 | 1611.9 | TRUE | TRUE | TRUE | TRUE | 0 | 0
5265 | Rev13 | 13 | LOT2602-8600 | W13 | 2026-02-17 08:00 | AMAT-CENTRIS | CH-D | Edge-10 | Edge | 0.85 | 324 | 40.32 | 38.96 | 35.86 | 1603.7 | TRUE | TRUE | TRUE | TRUE | 0 | 0
5266 | Rev13 | 13 | LOT2602-8600 | W13 | 2026-02-17 08:00 | AMAT-CENTRIS | CH-D | ExtEdge-01 | Extreme Edge | 0.97 | 18 | 40.21 | 38.56 | 35.81 | 1571.6 | TRUE | TRUE | TRUE | TRUE | 0 | 0
5267 | Rev13 | 13 | LOT2602-8600 | W13 | 2026-02-17 08:00 | AMAT-CENTRIS | CH-D | ExtEdge-02 | Extreme Edge | 0.97 | 54 | 40.2 | 39.02 | 36.18 | 1594.5 | TRUE | TRUE | TRUE | TRUE | 0 | 0
5268 | Rev13 | 13 | LOT2602-8600 | W13 | 2026-02-17 08:00 | AMAT-CENTRIS | CH-D | ExtEdge-03 | Extreme Edge | 0.97 | 90 | 39.85 | 39.01 | 35.86 | 1606.3 | TRUE | TRUE | TRUE | TRUE | 0 | 0
5269 | Rev13 | 13 | LOT2602-8600 | W13 | 2026-02-17 08:00 | AMAT-CENTRIS | CH-D | ExtEdge-04 | Extreme Edge | 0.97 | 126 | 40.31 | 38.95 | 36.27 | 1625.8 | TRUE | TRUE | TRUE | TRUE | 0 | 0
5270 | Rev13 | 13 | LOT2602-8600 | W13 | 2026-02-17 08:00 | AMAT-CENTRIS | CH-D | ExtEdge-05 | Extreme Edge | 0.97 | 162 | 39.92 | 38.62 | 36.22 | 1597.8 | TRUE | TRUE | TRUE | TRUE | 0 | 0
5271 | Rev13 | 13 | LOT2602-8600 | W13 | 2026-02-17 08:00 | AMAT-CENTRIS | CH-D | ExtEdge-06 | Extreme Edge | 0.97 | 198 | 40.28 | 38.93 | 36.11 | 1601 | TRUE | TRUE | TRUE | TRUE | 0 | 0
5272 | Rev13 | 13 | LOT2602-8600 | W13 | 2026-02-17 08:00 | AMAT-CENTRIS | CH-D | ExtEdge-07 | Extreme Edge | 0.97 | 234 | 40.12 | 38.73 | 35.99 | 1604.8 | TRUE | TRUE | TRUE | TRUE | 0 | 0
5273 | Rev13 | 13 | LOT2602-8600 | W13 | 2026-02-17 08:00 | AMAT-CENTRIS | CH-D | ExtEdge-08 | Extreme Edge | 0.97 | 270 | 40.01 | 38.89 | 35.54 | 1607.3 | TRUE | TRUE | TRUE | TRUE | 0 | 0
5274 | Rev13 | 13 | LOT2602-8600 | W13 | 2026-02-17 08:00 | AMAT-CENTRIS | CH-D | ExtEdge-09 | Extreme Edge | 0.97 | 306 | 40.05 | 38.81 | 35.98 | 1593.7 | TRUE | TRUE | TRUE | TRUE | 0 | 0
5275 | Rev13 | 13 | LOT2602-8600 | W13 | 2026-02-17 08:00 | AMAT-CENTRIS | CH-D | ExtEdge-10 | Extreme Edge | 0.97 | 342 | 40.04 | 39.01 | 36.13 | 1607.8 | TRUE | TRUE | TRUE | TRUE | 0 | 0
5276 | Rev13 | 13 | LOT2602-3156 | W14 | 2026-02-19 13:00 | LAM-2300FLEX | CH-A | C1 | Center | 0 |  | 39.59 | 38.92 | 36.08 | 1625.9 | TRUE | TRUE | TRUE | TRUE | 0 | 0
5277 | Rev13 | 13 | LOT2602-3156 | W14 | 2026-02-19 13:00 | LAM-2300FLEX | CH-A | Mid-Top | Mid | 0.55 | 90 | 39.64 | 39.19 | 35.89 | 1608.6 | TRUE | TRUE | TRUE | TRUE | 0 | 0
5278 | Rev13 | 13 | LOT2602-3156 | W14 | 2026-02-19 13:00 | LAM-2300FLEX | CH-A | Mid-Right | Mid | 0.55 | 0 | 39.59 | 38.62 | 36.39 | 1617.1 | TRUE | TRUE | TRUE | TRUE | 0 | 0
5279 | Rev13 | 13 | LOT2602-3156 | W14 | 2026-02-19 13:00 | LAM-2300FLEX | CH-A | Mid-Bottom | Mid | 0.55 | 270 | 40.17 | 38.58 | 35.71 | 1587.8 | TRUE | TRUE | TRUE | TRUE | 0 | 0
5280 | Rev13 | 13 | LOT2602-3156 | W14 | 2026-02-19 13:00 | LAM-2300FLEX | CH-A | Mid-Left | Mid | 0.55 | 180 | 39.41 | 38.92 | 35.82 | 1620.7 | TRUE | TRUE | TRUE | TRUE | 0 | 0
5281 | Rev13 | 13 | LOT2602-3156 | W14 | 2026-02-19 13:00 | LAM-2300FLEX | CH-A | Edge-01 | Edge | 0.85 | 0 | 40.3 | 38.8 | 35.89 | 1596.3 | TRUE | TRUE | TRUE | TRUE | 0 | 0
5282 | Rev13 | 13 | LOT2602-3156 | W14 | 2026-02-19 13:00 | LAM-2300FLEX | CH-A | Edge-02 | Edge | 0.85 | 36 | 39.99 | 39.53 | 35.36 | 1598.6 | TRUE | TRUE | TRUE | TRUE | 0 | 0
5283 | Rev13 | 13 | LOT2602-3156 | W14 | 2026-02-19 13:00 | LAM-2300FLEX | CH-A | Edge-03 | Edge | 0.85 | 72 | 40.1 | 39.05 | 35.4 | 1621.9 | TRUE | TRUE | TRUE | TRUE | 1 | 1.76 | baseline_random_particle
5284 | Rev13 | 13 | LOT2602-3156 | W14 | 2026-02-19 13:00 | LAM-2300FLEX | CH-A | Edge-04 | Edge | 0.85 | 108 | 39.68 | 39.2 | 35.34 | 1590.1 | TRUE | TRUE | TRUE | TRUE | 0 | 0
5285 | Rev13 | 13 | LOT2602-3156 | W14 | 2026-02-19 13:00 | LAM-2300FLEX | CH-A | Edge-05 | Edge | 0.85 | 144 | 39.95 | 38.82 | 36.45 | 1626.5 | TRUE | TRUE | TRUE | TRUE | 0 | 0
5286 | Rev13 | 13 | LOT2602-3156 | W14 | 2026-02-19 13:00 | LAM-2300FLEX | CH-A | Edge-06 | Edge | 0.85 | 180 | 39.76 | 38.86 | 35.58 | 1606.9 | TRUE | TRUE | TRUE | TRUE | 0 | 0
5287 | Rev13 | 13 | LOT2602-3156 | W14 | 2026-02-19 13:00 | LAM-2300FLEX | CH-A | Edge-07 | Edge | 0.85 | 216 | 40.15 | 39.1 | 36.13 | 1615.4 | TRUE | TRUE | TRUE | TRUE | 0 | 0
5288 | Rev13 | 13 | LOT2602-3156 | W14 | 2026-02-19 13:00 | LAM-2300FLEX | CH-A | Edge-08 | Edge | 0.85 | 252 | 40.16 | 38.58 | 36.31 | 1580.3 | TRUE | TRUE | TRUE | TRUE | 0 | 0
5289 | Rev13 | 13 | LOT2602-3156 | W14 | 2026-02-19 13:00 | LAM-2300FLEX | CH-A | Edge-09 | Edge | 0.85 | 288 | 40.51 | 38.95 | 36.3 | 1599.8 | TRUE | TRUE | TRUE | TRUE | 0 | 0
5290 | Rev13 | 13 | LOT2602-3156 | W14 | 2026-02-19 13:00 | LAM-2300FLEX | CH-A | Edge-10 | Edge | 0.85 | 324 | 40.06 | 38.71 | 35.37 | 1621.3 | TRUE | TRUE | TRUE | TRUE | 0 | 0
5291 | Rev13 | 13 | LOT2602-3156 | W14 | 2026-02-19 13:00 | LAM-2300FLEX | CH-A | ExtEdge-01 | Extreme Edge | 0.97 | 18 | 39.82 | 39.45 | 35.86 | 1563.3 | TRUE | TRUE | TRUE | TRUE | 0 | 0
5292 | Rev13 | 13 | LOT2602-3156 | W14 | 2026-02-19 13:00 | LAM-2300FLEX | CH-A | ExtEdge-02 | Extreme Edge | 0.97 | 54 | 39.94 | 38.77 | 35.62 | 1601.9 | TRUE | TRUE | TRUE | TRUE | 0 | 0
5293 | Rev13 | 13 | LOT2602-3156 | W14 | 2026-02-19 13:00 | LAM-2300FLEX | CH-A | ExtEdge-03 | Extreme Edge | 0.97 | 90 | 39.84 | 38.59 | 36.4 | 1570.4 | TRUE | TRUE | TRUE | TRUE | 0 | 0
5294 | Rev13 | 13 | LOT2602-3156 | W14 | 2026-02-19 13:00 | LAM-2300FLEX | CH-A | ExtEdge-04 | Extreme Edge | 0.97 | 126 | 40.12 | 38.92 | 35.52 | 1599.3 | TRUE | TRUE | TRUE | TRUE | 0 | 0
5295 | Rev13 | 13 | LOT2602-3156 | W14 | 2026-02-19 13:00 | LAM-2300FLEX | CH-A | ExtEdge-05 | Extreme Edge | 0.97 | 162 | 39.93 | 38.86 | 36.22 | 1599.5 | TRUE | TRUE | TRUE | TRUE | 0 | 0
5296 | Rev13 | 13 | LOT2602-3156 | W14 | 2026-02-19 13:00 | LAM-2300FLEX | CH-A | ExtEdge-06 | Extreme Edge | 0.97 | 198 | 39.39 | 38.94 | 35.93 | 1593.8 | TRUE | TRUE | TRUE | TRUE | 0 | 0
5297 | Rev13 | 13 | LOT2602-3156 | W14 | 2026-02-19 13:00 | LAM-2300FLEX | CH-A | ExtEdge-07 | Extreme Edge | 0.97 | 234 | 39.25 | 38.8 | 35.97 | 1582.4 | TRUE | TRUE | TRUE | TRUE | 0 | 0
5298 | Rev13 | 13 | LOT2602-3156 | W14 | 2026-02-19 13:00 | LAM-2300FLEX | CH-A | ExtEdge-08 | Extreme Edge | 0.97 | 270 | 40.72 | 39.55 | 36.01 | 1588.7 | TRUE | TRUE | TRUE | TRUE | 0 | 0
5299 | Rev13 | 13 | LOT2602-3156 | W14 | 2026-02-19 13:00 | LAM-2300FLEX | CH-A | ExtEdge-09 | Extreme Edge | 0.97 | 306 | 39.73 | 38.75 | 35.72 | 1582.4 | TRUE | TRUE | TRUE | TRUE | 0 | 0
5300 | Rev13 | 13 | LOT2602-3156 | W14 | 2026-02-19 13:00 | LAM-2300FLEX | CH-A | ExtEdge-10 | Extreme Edge | 0.97 | 342 | 39.75 | 39.12 | 36.48 | 1580.8 | TRUE | TRUE | TRUE | TRUE | 0 | 0
5301 | Rev13 | 13 | LOT2602-5051 | W15 | 2026-02-20 11:00 | LAM-2300FLEX | CH-A | C1 | Center | 0 |  | 39.91 | 39.53 | 35.97 | 1627.3 | TRUE | TRUE | TRUE | TRUE | 0 | 0
5302 | Rev13 | 13 | LOT2602-5051 | W15 | 2026-02-20 11:00 | LAM-2300FLEX | CH-A | Mid-Top | Mid | 0.55 | 90 | 39.63 | 39.04 | 35.93 | 1587 | TRUE | TRUE | TRUE | TRUE | 0 | 0
5303 | Rev13 | 13 | LOT2602-5051 | W15 | 2026-02-20 11:00 | LAM-2300FLEX | CH-A | Mid-Right | Mid | 0.55 | 0 | 39.89 | 39.09 | 35.54 | 1597.5 | TRUE | TRUE | TRUE | TRUE | 0 | 0
5304 | Rev13 | 13 | LOT2602-5051 | W15 | 2026-02-20 11:00 | LAM-2300FLEX | CH-A | Mid-Bottom | Mid | 0.55 | 270 | 40.14 | 39.12 | 36.38 | 1618.9 | TRUE | TRUE | TRUE | TRUE | 0 | 0
5305 | Rev13 | 13 | LOT2602-5051 | W15 | 2026-02-20 11:00 | LAM-2300FLEX | CH-A | Mid-Left | Mid | 0.55 | 180 | 39.86 | 38.96 | 36.28 | 1603.5 | TRUE | TRUE | TRUE | TRUE | 0 | 0
5306 | Rev13 | 13 | LOT2602-5051 | W15 | 2026-02-20 11:00 | LAM-2300FLEX | CH-A | Edge-01 | Edge | 0.85 | 0 | 40 | 38.98 | 35.23 | 1588.9 | TRUE | TRUE | TRUE | TRUE | 0 | 0
5307 | Rev13 | 13 | LOT2602-5051 | W15 | 2026-02-20 11:00 | LAM-2300FLEX | CH-A | Edge-02 | Edge | 0.85 | 36 | 39.64 | 39.1 | 36.34 | 1604.6 | TRUE | TRUE | TRUE | TRUE | 0 | 0
5308 | Rev13 | 13 | LOT2602-5051 | W15 | 2026-02-20 11:00 | LAM-2300FLEX | CH-A | Edge-03 | Edge | 0.85 | 72 | 39.77 | 39.06 | 36.13 | 1610.3 | TRUE | TRUE | TRUE | TRUE | 0 | 0
5309 | Rev13 | 13 | LOT2602-5051 | W15 | 2026-02-20 11:00 | LAM-2300FLEX | CH-A | Edge-04 | Edge | 0.85 | 108 | 39.58 | 39.09 | 36.41 | 1596 | TRUE | TRUE | TRUE | TRUE | 0 | 0
5310 | Rev13 | 13 | LOT2602-5051 | W15 | 2026-02-20 11:00 | LAM-2300FLEX | CH-A | Edge-05 | Edge | 0.85 | 144 | 39.62 | 38.73 | 36.06 | 1608.9 | TRUE | TRUE | TRUE | TRUE | 0 | 0
5311 | Rev13 | 13 | LOT2602-5051 | W15 | 2026-02-20 11:00 | LAM-2300FLEX | CH-A | Edge-06 | Edge | 0.85 | 180 | 39.91 | 39.1 | 36.48 | 1617.5 | TRUE | TRUE | TRUE | TRUE | 0 | 0
5312 | Rev13 | 13 | LOT2602-5051 | W15 | 2026-02-20 11:00 | LAM-2300FLEX | CH-A | Edge-07 | Edge | 0.85 | 216 | 39.81 | 38.79 | 35.61 | 1604.9 | TRUE | TRUE | TRUE | TRUE | 0 | 0
5313 | Rev13 | 13 | LOT2602-5051 | W15 | 2026-02-20 11:00 | LAM-2300FLEX | CH-A | Edge-08 | Edge | 0.85 | 252 | 39.31 | 38.77 | 35.34 | 1585 | TRUE | TRUE | TRUE | TRUE | 0 | 0
5314 | Rev13 | 13 | LOT2602-5051 | W15 | 2026-02-20 11:00 | LAM-2300FLEX | CH-A | Edge-09 | Edge | 0.85 | 288 | 39.95 | 38.66 | 35.73 | 1588.8 | TRUE | TRUE | TRUE | TRUE | 0 | 0
5315 | Rev13 | 13 | LOT2602-5051 | W15 | 2026-02-20 11:00 | LAM-2300FLEX | CH-A | Edge-10 | Edge | 0.85 | 324 | 40.16 | 38.51 | 35.95 | 1629.4 | TRUE | TRUE | TRUE | TRUE | 0 | 0
5316 | Rev13 | 13 | LOT2602-5051 | W15 | 2026-02-20 11:00 | LAM-2300FLEX | CH-A | ExtEdge-01 | Extreme Edge | 0.97 | 18 | 39.35 | 38.64 | 36.17 | 1622.7 | TRUE | TRUE | TRUE | TRUE | 0 | 0
5317 | Rev13 | 13 | LOT2602-5051 | W15 | 2026-02-20 11:00 | LAM-2300FLEX | CH-A | ExtEdge-02 | Extreme Edge | 0.97 | 54 | 39.74 | 38.67 | 36.08 | 1603.5 | TRUE | TRUE | TRUE | TRUE | 0 | 0
5318 | Rev13 | 13 | LOT2602-5051 | W15 | 2026-02-20 11:00 | LAM-2300FLEX | CH-A | ExtEdge-03 | Extreme Edge | 0.97 | 90 | 39.87 | 39.19 | 36.4 | 1603.7 | TRUE | TRUE | TRUE | TRUE | 0 | 0
5319 | Rev13 | 13 | LOT2602-5051 | W15 | 2026-02-20 11:00 | LAM-2300FLEX | CH-A | ExtEdge-04 | Extreme Edge | 0.97 | 126 | 39.34 | 38.76 | 35.85 | 1588 | TRUE | TRUE | TRUE | TRUE | 0 | 0
5320 | Rev13 | 13 | LOT2602-5051 | W15 | 2026-02-20 11:00 | LAM-2300FLEX | CH-A | ExtEdge-05 | Extreme Edge | 0.97 | 162 | 39.56 | 39.44 | 36.2 | 1602.5 | TRUE | TRUE | TRUE | TRUE | 0 | 0
5321 | Rev13 | 13 | LOT2602-5051 | W15 | 2026-02-20 11:00 | LAM-2300FLEX | CH-A | ExtEdge-06 | Extreme Edge | 0.97 | 198 | 39.7 | 38.71 | 35.33 | 1607 | TRUE | TRUE | TRUE | TRUE | 0 | 0
5322 | Rev13 | 13 | LOT2602-5051 | W15 | 2026-02-20 11:00 | LAM-2300FLEX | CH-A | ExtEdge-07 | Extreme Edge | 0.97 | 234 | 39.81 | 38.88 | 36.2 | 1597.4 | TRUE | TRUE | TRUE | TRUE | 0 | 0
5323 | Rev13 | 13 | LOT2602-5051 | W15 | 2026-02-20 11:00 | LAM-2300FLEX | CH-A | ExtEdge-08 | Extreme Edge | 0.97 | 270 | 39.54 | 38.72 | 35.9 | 1618.6 | TRUE | TRUE | TRUE | TRUE | 0 | 0
5324 | Rev13 | 13 | LOT2602-5051 | W15 | 2026-02-20 11:00 | LAM-2300FLEX | CH-A | ExtEdge-09 | Extreme Edge | 0.97 | 306 | 39.86 | 38.43 | 36.17 | 1590.8 | TRUE | TRUE | TRUE | TRUE | 0 | 0
5325 | Rev13 | 13 | LOT2602-5051 | W15 | 2026-02-20 11:00 | LAM-2300FLEX | CH-A | ExtEdge-10 | Extreme Edge | 0.97 | 342 | 39.99 | 39.15 | 36.5 | 1614.5 | TRUE | TRUE | TRUE | TRUE | 0 | 0
5326 | Rev13 | 13 | LOT2602-1161 | W16 | 2026-02-23 14:00 | LAM-2300FLEX | CH-A | C1 | Center | 0 |  | 40.01 | 38.79 | 36.12 | 1601.2 | TRUE | TRUE | TRUE | TRUE | 0 | 0
5327 | Rev13 | 13 | LOT2602-1161 | W16 | 2026-02-23 14:00 | LAM-2300FLEX | CH-A | Mid-Top | Mid | 0.55 | 90 | 39.86 | 38.81 | 36.36 | 1591.6 | TRUE | TRUE | TRUE | TRUE | 0 | 0
5328 | Rev13 | 13 | LOT2602-1161 | W16 | 2026-02-23 14:00 | LAM-2300FLEX | CH-A | Mid-Right | Mid | 0.55 | 0 | 39.85 | 39.22 | 36.03 | 1603 | TRUE | TRUE | TRUE | TRUE | 0 | 0
5329 | Rev13 | 13 | LOT2602-1161 | W16 | 2026-02-23 14:00 | LAM-2300FLEX | CH-A | Mid-Bottom | Mid | 0.55 | 270 | 39.85 | 39.05 | 36.07 | 1593.5 | TRUE | TRUE | TRUE | TRUE | 0 | 0
5330 | Rev13 | 13 | LOT2602-1161 | W16 | 2026-02-23 14:00 | LAM-2300FLEX | CH-A | Mid-Left | Mid | 0.55 | 180 | 39.73 | 38.7 | 36.21 | 1560.2 | TRUE | TRUE | TRUE | TRUE | 0 | 0
5331 | Rev13 | 13 | LOT2602-1161 | W16 | 2026-02-23 14:00 | LAM-2300FLEX | CH-A | Edge-01 | Edge | 0.85 | 0 | 39.87 | 39.3 | 36.42 | 1618.3 | TRUE | TRUE | TRUE | TRUE | 0 | 0
5332 | Rev13 | 13 | LOT2602-1161 | W16 | 2026-02-23 14:00 | LAM-2300FLEX | CH-A | Edge-02 | Edge | 0.85 | 36 | 39.93 | 39.53 | 36.37 | 1616.6 | TRUE | TRUE | TRUE | TRUE | 0 | 0
5333 | Rev13 | 13 | LOT2602-1161 | W16 | 2026-02-23 14:00 | LAM-2300FLEX | CH-A | Edge-03 | Edge | 0.85 | 72 | 39.83 | 39.42 | 35.98 | 1608.8 | TRUE | TRUE | TRUE | TRUE | 0 | 0
5334 | Rev13 | 13 | LOT2602-1161 | W16 | 2026-02-23 14:00 | LAM-2300FLEX | CH-A | Edge-04 | Edge | 0.85 | 108 | 39.93 | 39.14 | 36.22 | 1628.7 | TRUE | TRUE | TRUE | TRUE | 0 | 0
5335 | Rev13 | 13 | LOT2602-1161 | W16 | 2026-02-23 14:00 | LAM-2300FLEX | CH-A | Edge-05 | Edge | 0.85 | 144 | 39.97 | 38.96 | 36.3 | 1614.2 | TRUE | TRUE | TRUE | TRUE | 0 | 0
5336 | Rev13 | 13 | LOT2602-1161 | W16 | 2026-02-23 14:00 | LAM-2300FLEX | CH-A | Edge-06 | Edge | 0.85 | 180 | 39.76 | 38.65 | 36.07 | 1608.5 | TRUE | TRUE | TRUE | TRUE | 0 | 0
5337 | Rev13 | 13 | LOT2602-1161 | W16 | 2026-02-23 14:00 | LAM-2300FLEX | CH-A | Edge-07 | Edge | 0.85 | 216 | 39.56 | 38.99 | 36.21 | 1595.8 | TRUE | TRUE | TRUE | TRUE | 0 | 0
5338 | Rev13 | 13 | LOT2602-1161 | W16 | 2026-02-23 14:00 | LAM-2300FLEX | CH-A | Edge-08 | Edge | 0.85 | 252 | 39.63 | 38.67 | 35.79 | 1593.6 | TRUE | TRUE | TRUE | TRUE | 0 | 0
5339 | Rev13 | 13 | LOT2602-1161 | W16 | 2026-02-23 14:00 | LAM-2300FLEX | CH-A | Edge-09 | Edge | 0.85 | 288 | 40.04 | 39.03 | 36.06 | 1613.7 | TRUE | TRUE | TRUE | TRUE | 0 | 0
5340 | Rev13 | 13 | LOT2602-1161 | W16 | 2026-02-23 14:00 | LAM-2300FLEX | CH-A | Edge-10 | Edge | 0.85 | 324 | 40.15 | 39.23 | 35.77 | 1597.5 | TRUE | TRUE | TRUE | TRUE | 0 | 0
5341 | Rev13 | 13 | LOT2602-1161 | W16 | 2026-02-23 14:00 | LAM-2300FLEX | CH-A | ExtEdge-01 | Extreme Edge | 0.97 | 18 | 39.8 | 39.39 | 36.05 | 1597.2 | TRUE | TRUE | TRUE | TRUE | 0 | 0
5342 | Rev13 | 13 | LOT2602-1161 | W16 | 2026-02-23 14:00 | LAM-2300FLEX | CH-A | ExtEdge-02 | Extreme Edge | 0.97 | 54 | 39.73 | 39.04 | 36.75 | 1593.8 | TRUE | TRUE | TRUE | TRUE | 0 | 0
5343 | Rev13 | 13 | LOT2602-1161 | W16 | 2026-02-23 14:00 | LAM-2300FLEX | CH-A | ExtEdge-03 | Extreme Edge | 0.97 | 90 | 40.1 | 38.66 | 36.42 | 1603 | TRUE | TRUE | TRUE | TRUE | 0 | 0
5344 | Rev13 | 13 | LOT2602-1161 | W16 | 2026-02-23 14:00 | LAM-2300FLEX | CH-A | ExtEdge-04 | Extreme Edge | 0.97 | 126 | 39.64 | 39.44 | 36.4 | 1615.4 | TRUE | TRUE | TRUE | TRUE | 0 | 0
5345 | Rev13 | 13 | LOT2602-1161 | W16 | 2026-02-23 14:00 | LAM-2300FLEX | CH-A | ExtEdge-05 | Extreme Edge | 0.97 | 162 | 39.58 | 38.67 | 36.24 | 1604.9 | TRUE | TRUE | TRUE | TRUE | 0 | 0
5346 | Rev13 | 13 | LOT2602-1161 | W16 | 2026-02-23 14:00 | LAM-2300FLEX | CH-A | ExtEdge-06 | Extreme Edge | 0.97 | 198 | 40.23 | 39.15 | 36.39 | 1593.2 | TRUE | TRUE | TRUE | TRUE | 0 | 0
5347 | Rev13 | 13 | LOT2602-1161 | W16 | 2026-02-23 14:00 | LAM-2300FLEX | CH-A | ExtEdge-07 | Extreme Edge | 0.97 | 234 | 40.03 | 38.71 | 35.56 | 1607.3 | TRUE | TRUE | TRUE | TRUE | 0 | 0
5348 | Rev13 | 13 | LOT2602-1161 | W16 | 2026-02-23 14:00 | LAM-2300FLEX | CH-A | ExtEdge-08 | Extreme Edge | 0.97 | 270 | 40.1 | 39.09 | 36.13 | 1593.8 | TRUE | TRUE | TRUE | TRUE | 0 | 0
5349 | Rev13 | 13 | LOT2602-1161 | W16 | 2026-02-23 14:00 | LAM-2300FLEX | CH-A | ExtEdge-09 | Extreme Edge | 0.97 | 306 | 39.65 | 39.08 | 36.46 | 1597.5 | TRUE | TRUE | TRUE | TRUE | 0 | 0
5350 | Rev13 | 13 | LOT2602-1161 | W16 | 2026-02-23 14:00 | LAM-2300FLEX | CH-A | ExtEdge-10 | Extreme Edge | 0.97 | 342 | 40.15 | 38.75 | 36.01 | 1571.2 | TRUE | TRUE | TRUE | TRUE | 0 | 0
5351 | Rev14 | 14 | LOT2602-5808 | W01 | 2026-02-25 16:00 | LAM-2300FLEX | CH-B | C1 | Center | 0 |  | 40.07 | 39.33 | 37.03 | 1595.2 | TRUE | TRUE | TRUE | TRUE | 1 | 1.44 | baseline_random_particle
5352 | Rev14 | 14 | LOT2602-5808 | W01 | 2026-02-25 16:00 | LAM-2300FLEX | CH-B | Mid-Top | Mid | 0.55 | 90 | 40.19 | 39.33 | 35.93 | 1615.8 | TRUE | TRUE | TRUE | TRUE | 0 | 0
5353 | Rev14 | 14 | LOT2602-5808 | W01 | 2026-02-25 16:00 | LAM-2300FLEX | CH-B | Mid-Right | Mid | 0.55 | 0 | 40.52 | 39.02 | 36.03 | 1600.5 | TRUE | TRUE | TRUE | TRUE | 0 | 0
5354 | Rev14 | 14 | LOT2602-5808 | W01 | 2026-02-25 16:00 | LAM-2300FLEX | CH-B | Mid-Bottom | Mid | 0.55 | 270 | 40.01 | 39.22 | 36.05 | 1616.7 | TRUE | TRUE | TRUE | TRUE | 0 | 0
5355 | Rev14 | 14 | LOT2602-5808 | W01 | 2026-02-25 16:00 | LAM-2300FLEX | CH-B | Mid-Left | Mid | 0.55 | 180 | 40.04 | 38.83 | 35.79 | 1605.1 | TRUE | TRUE | TRUE | TRUE | 0 | 0
5356 | Rev14 | 14 | LOT2602-5808 | W01 | 2026-02-25 16:00 | LAM-2300FLEX | CH-B | Edge-01 | Edge | 0.85 | 0 | 40.2 | 38.83 | 36.31 | 1610.8 | TRUE | TRUE | TRUE | TRUE | 0 | 0
5357 | Rev14 | 14 | LOT2602-5808 | W01 | 2026-02-25 16:00 | LAM-2300FLEX | CH-B | Edge-02 | Edge | 0.85 | 36 | 39.95 | 39.45 | 36.05 | 1626.5 | TRUE | TRUE | TRUE | TRUE | 0 | 0
5358 | Rev14 | 14 | LOT2602-5808 | W01 | 2026-02-25 16:00 | LAM-2300FLEX | CH-B | Edge-03 | Edge | 0.85 | 72 | 39.92 | 38.6 | 36.51 | 1596.1 | TRUE | TRUE | TRUE | TRUE | 0 | 0
5359 | Rev14 | 14 | LOT2602-5808 | W01 | 2026-02-25 16:00 | LAM-2300FLEX | CH-B | Edge-04 | Edge | 0.85 | 108 | 40.32 | 39.02 | 36.61 | 1587.2 | TRUE | TRUE | TRUE | TRUE | 0 | 0
5360 | Rev14 | 14 | LOT2602-5808 | W01 | 2026-02-25 16:00 | LAM-2300FLEX | CH-B | Edge-05 | Edge | 0.85 | 144 | 39.92 | 38.86 | 35.44 | 1594.8 | TRUE | TRUE | TRUE | TRUE | 0 | 0
5361 | Rev14 | 14 | LOT2602-5808 | W01 | 2026-02-25 16:00 | LAM-2300FLEX | CH-B | Edge-06 | Edge | 0.85 | 180 | 40.27 | 38.97 | 35.93 | 1582 | TRUE | TRUE | TRUE | TRUE | 0 | 0
5362 | Rev14 | 14 | LOT2602-5808 | W01 | 2026-02-25 16:00 | LAM-2300FLEX | CH-B | Edge-07 | Edge | 0.85 | 216 | 39.63 | 39.01 | 36.35 | 1606.3 | TRUE | TRUE | TRUE | TRUE | 0 | 0
5363 | Rev14 | 14 | LOT2602-5808 | W01 | 2026-02-25 16:00 | LAM-2300FLEX | CH-B | Edge-08 | Edge | 0.85 | 252 | 40.33 | 39.17 | 35.93 | 1608.3 | TRUE | TRUE | TRUE | TRUE | 0 | 0
5364 | Rev14 | 14 | LOT2602-5808 | W01 | 2026-02-25 16:00 | LAM-2300FLEX | CH-B | Edge-09 | Edge | 0.85 | 288 | 40.13 | 39.37 | 36.33 | 1578 | TRUE | TRUE | TRUE | TRUE | 0 | 0
5365 | Rev14 | 14 | LOT2602-5808 | W01 | 2026-02-25 16:00 | LAM-2300FLEX | CH-B | Edge-10 | Edge | 0.85 | 324 | 39.74 | 39.18 | 36.27 | 1607.2 | TRUE | TRUE | TRUE | TRUE | 0 | 0
5366 | Rev14 | 14 | LOT2602-5808 | W01 | 2026-02-25 16:00 | LAM-2300FLEX | CH-B | ExtEdge-01 | Extreme Edge | 0.97 | 18 | 40.05 | 38.9 | 36.23 | 1615.7 | TRUE | TRUE | TRUE | TRUE | 0 | 0
5367 | Rev14 | 14 | LOT2602-5808 | W01 | 2026-02-25 16:00 | LAM-2300FLEX | CH-B | ExtEdge-02 | Extreme Edge | 0.97 | 54 | 39.95 | 39.05 | 35.88 | 1605.7 | TRUE | TRUE | TRUE | TRUE | 0 | 0
5368 | Rev14 | 14 | LOT2602-5808 | W01 | 2026-02-25 16:00 | LAM-2300FLEX | CH-B | ExtEdge-03 | Extreme Edge | 0.97 | 90 | 40.16 | 38.93 | 36.3 | 1591.6 | TRUE | TRUE | TRUE | TRUE | 0 | 0
5369 | Rev14 | 14 | LOT2602-5808 | W01 | 2026-02-25 16:00 | LAM-2300FLEX | CH-B | ExtEdge-04 | Extreme Edge | 0.97 | 126 | 40.05 | 39.09 | 35.71 | 1603 | TRUE | TRUE | TRUE | TRUE | 0 | 0
5370 | Rev14 | 14 | LOT2602-5808 | W01 | 2026-02-25 16:00 | LAM-2300FLEX | CH-B | ExtEdge-05 | Extreme Edge | 0.97 | 162 | 39.94 | 38.81 | 36.06 | 1607.1 | TRUE | TRUE | TRUE | TRUE | 0 | 0
5371 | Rev14 | 14 | LOT2602-5808 | W01 | 2026-02-25 16:00 | LAM-2300FLEX | CH-B | ExtEdge-06 | Extreme Edge | 0.97 | 198 | 40.28 | 39.4 | 36.25 | 1609.5 | TRUE | TRUE | TRUE | TRUE | 0 | 0
5372 | Rev14 | 14 | LOT2602-5808 | W01 | 2026-02-25 16:00 | LAM-2300FLEX | CH-B | ExtEdge-07 | Extreme Edge | 0.97 | 234 | 40.52 | 39.25 | 35.82 | 1588.5 | TRUE | TRUE | TRUE | TRUE | 0 | 0
5373 | Rev14 | 14 | LOT2602-5808 | W01 | 2026-02-25 16:00 | LAM-2300FLEX | CH-B | ExtEdge-08 | Extreme Edge | 0.97 | 270 | 39.91 | 39.49 | 35.44 | 1606 | TRUE | TRUE | TRUE | TRUE | 0 | 0
5374 | Rev14 | 14 | LOT2602-5808 | W01 | 2026-02-25 16:00 | LAM-2300FLEX | CH-B | ExtEdge-09 | Extreme Edge | 0.97 | 306 | 39.93 | 38.76 | 36.11 | 1594.6 | TRUE | TRUE | TRUE | TRUE | 0 | 0
5375 | Rev14 | 14 | LOT2602-5808 | W01 | 2026-02-25 16:00 | LAM-2300FLEX | CH-B | ExtEdge-10 | Extreme Edge | 0.97 | 342 | 39.89 | 39.31 | 36.24 | 1595.4 | TRUE | TRUE | TRUE | TRUE | 0 | 0
5376 | Rev14 | 14 | LOT2602-8242 | W02 | 2026-02-28 18:00 | LAM-2300FLEX | CH-A | C1 | Center | 0 |  | 39.73 | 38.86 | 36.19 | 1580.5 | TRUE | TRUE | TRUE | TRUE | 0 | 0
5377 | Rev14 | 14 | LOT2602-8242 | W02 | 2026-02-28 18:00 | LAM-2300FLEX | CH-A | Mid-Top | Mid | 0.55 | 90 | 39.69 | 38.76 | 35.46 | 1614.4 | TRUE | TRUE | TRUE | TRUE | 0 | 0
5378 | Rev14 | 14 | LOT2602-8242 | W02 | 2026-02-28 18:00 | LAM-2300FLEX | CH-A | Mid-Right | Mid | 0.55 | 0 | 39.89 | 38.97 | 36.38 | 1582.9 | TRUE | TRUE | TRUE | TRUE | 0 | 0
5379 | Rev14 | 14 | LOT2602-8242 | W02 | 2026-02-28 18:00 | LAM-2300FLEX | CH-A | Mid-Bottom | Mid | 0.55 | 270 | 39.69 | 38.97 | 36.33 | 1591.2 | TRUE | TRUE | TRUE | TRUE | 0 | 0
5380 | Rev14 | 14 | LOT2602-8242 | W02 | 2026-02-28 18:00 | LAM-2300FLEX | CH-A | Mid-Left | Mid | 0.55 | 180 | 39.85 | 38.64 | 36.31 | 1583.5 | TRUE | TRUE | TRUE | TRUE | 0 | 0
5381 | Rev14 | 14 | LOT2602-8242 | W02 | 2026-02-28 18:00 | LAM-2300FLEX | CH-A | Edge-01 | Edge | 0.85 | 0 | 39.94 | 38.99 | 36.13 | 1601.8 | TRUE | TRUE | TRUE | TRUE | 0 | 0
5382 | Rev14 | 14 | LOT2602-8242 | W02 | 2026-02-28 18:00 | LAM-2300FLEX | CH-A | Edge-02 | Edge | 0.85 | 36 | 40.41 | 38.85 | 36.65 | 1589.4 | TRUE | TRUE | TRUE | TRUE | 0 | 0
5383 | Rev14 | 14 | LOT2602-8242 | W02 | 2026-02-28 18:00 | LAM-2300FLEX | CH-A | Edge-03 | Edge | 0.85 | 72 | 39.92 | 39.27 | 36.33 | 1578.4 | TRUE | TRUE | TRUE | TRUE | 0 | 0
5384 | Rev14 | 14 | LOT2602-8242 | W02 | 2026-02-28 18:00 | LAM-2300FLEX | CH-A | Edge-04 | Edge | 0.85 | 108 | 39.8 | 39.33 | 36.05 | 1584.9 | TRUE | TRUE | TRUE | TRUE | 0 | 0
5385 | Rev14 | 14 | LOT2602-8242 | W02 | 2026-02-28 18:00 | LAM-2300FLEX | CH-A | Edge-05 | Edge | 0.85 | 144 | 39.92 | 39.31 | 36.5 | 1593.8 | TRUE | TRUE | TRUE | TRUE | 0 | 0
5386 | Rev14 | 14 | LOT2602-8242 | W02 | 2026-02-28 18:00 | LAM-2300FLEX | CH-A | Edge-06 | Edge | 0.85 | 180 | 39.74 | 38.61 | 36.37 | 1609.5 | TRUE | TRUE | TRUE | TRUE | 0 | 0
5387 | Rev14 | 14 | LOT2602-8242 | W02 | 2026-02-28 18:00 | LAM-2300FLEX | CH-A | Edge-07 | Edge | 0.85 | 216 | 39.41 | 38.85 | 35.58 | 1577.8 | TRUE | TRUE | TRUE | TRUE | 0 | 0
5388 | Rev14 | 14 | LOT2602-8242 | W02 | 2026-02-28 18:00 | LAM-2300FLEX | CH-A | Edge-08 | Edge | 0.85 | 252 | 40.27 | 39.05 | 36.24 | 1594.7 | TRUE | TRUE | TRUE | TRUE | 0 | 0
5389 | Rev14 | 14 | LOT2602-8242 | W02 | 2026-02-28 18:00 | LAM-2300FLEX | CH-A | Edge-09 | Edge | 0.85 | 288 | 39.97 | 39.18 | 36.1 | 1606.9 | TRUE | TRUE | TRUE | TRUE | 0 | 0
5390 | Rev14 | 14 | LOT2602-8242 | W02 | 2026-02-28 18:00 | LAM-2300FLEX | CH-A | Edge-10 | Edge | 0.85 | 324 | 39.72 | 39.53 | 35.69 | 1607.7 | TRUE | TRUE | TRUE | TRUE | 0 | 0
5391 | Rev14 | 14 | LOT2602-8242 | W02 | 2026-02-28 18:00 | LAM-2300FLEX | CH-A | ExtEdge-01 | Extreme Edge | 0.97 | 18 | 40.13 | 39.4 | 35.94 | 1589.8 | TRUE | TRUE | TRUE | TRUE | 0 | 0
5392 | Rev14 | 14 | LOT2602-8242 | W02 | 2026-02-28 18:00 | LAM-2300FLEX | CH-A | ExtEdge-02 | Extreme Edge | 0.97 | 54 | 40 | 38.65 | 36.08 | 1607.4 | TRUE | TRUE | TRUE | TRUE | 1 | 0.91 | baseline_random_particle
5393 | Rev14 | 14 | LOT2602-8242 | W02 | 2026-02-28 18:00 | LAM-2300FLEX | CH-A | ExtEdge-03 | Extreme Edge | 0.97 | 90 | 40.34 | 38.82 | 36.09 | 1604.5 | TRUE | TRUE | TRUE | TRUE | 0 | 0
5394 | Rev14 | 14 | LOT2602-8242 | W02 | 2026-02-28 18:00 | LAM-2300FLEX | CH-A | ExtEdge-04 | Extreme Edge | 0.97 | 126 | 40.16 | 39.05 | 36.38 | 1608.4 | TRUE | TRUE | TRUE | TRUE | 0 | 0
5395 | Rev14 | 14 | LOT2602-8242 | W02 | 2026-02-28 18:00 | LAM-2300FLEX | CH-A | ExtEdge-05 | Extreme Edge | 0.97 | 162 | 39.74 | 38.74 | 36.33 | 1602.3 | TRUE | TRUE | TRUE | TRUE | 0 | 0
5396 | Rev14 | 14 | LOT2602-8242 | W02 | 2026-02-28 18:00 | LAM-2300FLEX | CH-A | ExtEdge-06 | Extreme Edge | 0.97 | 198 | 40.43 | 39.18 | 35.93 | 1617.4 | TRUE | TRUE | TRUE | TRUE | 0 | 0
5397 | Rev14 | 14 | LOT2602-8242 | W02 | 2026-02-28 18:00 | LAM-2300FLEX | CH-A | ExtEdge-07 | Extreme Edge | 0.97 | 234 | 40.34 | 39.05 | 36.34 | 1612.8 | TRUE | TRUE | TRUE | TRUE | 0 | 0
5398 | Rev14 | 14 | LOT2602-8242 | W02 | 2026-02-28 18:00 | LAM-2300FLEX | CH-A | ExtEdge-08 | Extreme Edge | 0.97 | 270 | 39.92 | 39.43 | 36.17 | 1586.2 | TRUE | TRUE | TRUE | TRUE | 0 | 0
5399 | Rev14 | 14 | LOT2602-8242 | W02 | 2026-02-28 18:00 | LAM-2300FLEX | CH-A | ExtEdge-09 | Extreme Edge | 0.97 | 306 | 39.67 | 39.38 | 36.33 | 1587.1 | TRUE | TRUE | TRUE | TRUE | 0 | 0
5400 | Rev14 | 14 | LOT2602-8242 | W02 | 2026-02-28 18:00 | LAM-2300FLEX | CH-A | ExtEdge-10 | Extreme Edge | 0.97 | 342 | 40.02 | 39.23 | 35.96 | 1617.8 | TRUE | TRUE | TRUE | TRUE | 0 | 0
5401 | Rev14 | 14 | LOT2603-6011 | W03 | 2026-03-03 16:00 | AMAT-CENTRIS | CH-D | C1 | Center | 0 |  | 40.45 | 39.21 | 35.79 | 1592.8 | TRUE | TRUE | TRUE | TRUE | 0 | 0
5402 | Rev14 | 14 | LOT2603-6011 | W03 | 2026-03-03 16:00 | AMAT-CENTRIS | CH-D | Mid-Top | Mid | 0.55 | 90 | 40.26 | 39.44 | 35.51 | 1644.5 | TRUE | TRUE | TRUE | TRUE | 0 | 0
5403 | Rev14 | 14 | LOT2603-6011 | W03 | 2026-03-03 16:00 | AMAT-CENTRIS | CH-D | Mid-Right | Mid | 0.55 | 0 | 39.94 | 38.58 | 36.04 | 1589.1 | TRUE | TRUE | TRUE | TRUE | 0 | 0
5404 | Rev14 | 14 | LOT2603-6011 | W03 | 2026-03-03 16:00 | AMAT-CENTRIS | CH-D | Mid-Bottom | Mid | 0.55 | 270 | 40.39 | 38.77 | 36.61 | 1593.3 | TRUE | TRUE | TRUE | TRUE | 0 | 0
5405 | Rev14 | 14 | LOT2603-6011 | W03 | 2026-03-03 16:00 | AMAT-CENTRIS | CH-D | Mid-Left | Mid | 0.55 | 180 | 39.37 | 39.11 | 35.94 | 1584 | TRUE | TRUE | TRUE | TRUE | 0 | 0
5406 | Rev14 | 14 | LOT2603-6011 | W03 | 2026-03-03 16:00 | AMAT-CENTRIS | CH-D | Edge-01 | Edge | 0.85 | 0 | 39.94 | 39.45 | 35.79 | 1635.6 | TRUE | TRUE | TRUE | TRUE | 0 | 0
5407 | Rev14 | 14 | LOT2603-6011 | W03 | 2026-03-03 16:00 | AMAT-CENTRIS | CH-D | Edge-02 | Edge | 0.85 | 36 | 40.07 | 38.95 | 36.19 | 1603.5 | TRUE | TRUE | TRUE | TRUE | 0 | 0
5408 | Rev14 | 14 | LOT2603-6011 | W03 | 2026-03-03 16:00 | AMAT-CENTRIS | CH-D | Edge-03 | Edge | 0.85 | 72 | 39.9 | 38.8 | 36.21 | 1602 | TRUE | TRUE | TRUE | TRUE | 0 | 0
5409 | Rev14 | 14 | LOT2603-6011 | W03 | 2026-03-03 16:00 | AMAT-CENTRIS | CH-D | Edge-04 | Edge | 0.85 | 108 | 40.2 | 39.14 | 35.82 | 1618.7 | TRUE | TRUE | TRUE | TRUE | 0 | 0
5410 | Rev14 | 14 | LOT2603-6011 | W03 | 2026-03-03 16:00 | AMAT-CENTRIS | CH-D | Edge-05 | Edge | 0.85 | 144 | 39.22 | 38.35 | 35.54 | 1616.7 | TRUE | TRUE | TRUE | TRUE | 0 | 0
5411 | Rev14 | 14 | LOT2603-6011 | W03 | 2026-03-03 16:00 | AMAT-CENTRIS | CH-D | Edge-06 | Edge | 0.85 | 180 | 40 | 39.19 | 36.01 | 1576.2 | TRUE | TRUE | TRUE | TRUE | 0 | 0
5412 | Rev14 | 14 | LOT2603-6011 | W03 | 2026-03-03 16:00 | AMAT-CENTRIS | CH-D | Edge-07 | Edge | 0.85 | 216 | 39.44 | 38.71 | 35.63 | 1601.4 | TRUE | TRUE | TRUE | TRUE | 0 | 0
5413 | Rev14 | 14 | LOT2603-6011 | W03 | 2026-03-03 16:00 | AMAT-CENTRIS | CH-D | Edge-08 | Edge | 0.85 | 252 | 39.98 | 39.27 | 35.73 | 1592.4 | TRUE | TRUE | TRUE | TRUE | 0 | 0
5414 | Rev14 | 14 | LOT2603-6011 | W03 | 2026-03-03 16:00 | AMAT-CENTRIS | CH-D | Edge-09 | Edge | 0.85 | 288 | 39.71 | 39.15 | 36.25 | 1613.1 | TRUE | TRUE | TRUE | TRUE | 0 | 0
5415 | Rev14 | 14 | LOT2603-6011 | W03 | 2026-03-03 16:00 | AMAT-CENTRIS | CH-D | Edge-10 | Edge | 0.85 | 324 | 40.19 | 38.98 | 36.26 | 1596.5 | TRUE | TRUE | TRUE | TRUE | 0 | 0
5416 | Rev14 | 14 | LOT2603-6011 | W03 | 2026-03-03 16:00 | AMAT-CENTRIS | CH-D | ExtEdge-01 | Extreme Edge | 0.97 | 18 | 39.77 | 39.13 | 35.4 | 1576.1 | TRUE | TRUE | TRUE | TRUE | 0 | 0
5417 | Rev14 | 14 | LOT2603-6011 | W03 | 2026-03-03 16:00 | AMAT-CENTRIS | CH-D | ExtEdge-02 | Extreme Edge | 0.97 | 54 | 39.99 | 38.94 | 35.79 | 1603.4 | TRUE | TRUE | TRUE | TRUE | 0 | 0
5418 | Rev14 | 14 | LOT2603-6011 | W03 | 2026-03-03 16:00 | AMAT-CENTRIS | CH-D | ExtEdge-03 | Extreme Edge | 0.97 | 90 | 39.68 | 39.2 | 35.99 | 1601.5 | TRUE | TRUE | TRUE | TRUE | 0 | 0
5419 | Rev14 | 14 | LOT2603-6011 | W03 | 2026-03-03 16:00 | AMAT-CENTRIS | CH-D | ExtEdge-04 | Extreme Edge | 0.97 | 126 | 39.71 | 39.03 | 35.92 | 1606.8 | TRUE | TRUE | TRUE | TRUE | 0 | 0
5420 | Rev14 | 14 | LOT2603-6011 | W03 | 2026-03-03 16:00 | AMAT-CENTRIS | CH-D | ExtEdge-05 | Extreme Edge | 0.97 | 162 | 40.1 | 39.38 | 36.41 | 1588.6 | TRUE | TRUE | TRUE | TRUE | 0 | 0
5421 | Rev14 | 14 | LOT2603-6011 | W03 | 2026-03-03 16:00 | AMAT-CENTRIS | CH-D | ExtEdge-06 | Extreme Edge | 0.97 | 198 | 39.39 | 38.82 | 36.12 | 1583.6 | TRUE | TRUE | TRUE | TRUE | 0 | 0
5422 | Rev14 | 14 | LOT2603-6011 | W03 | 2026-03-03 16:00 | AMAT-CENTRIS | CH-D | ExtEdge-07 | Extreme Edge | 0.97 | 234 | 39.98 | 38.95 | 36.43 | 1587.8 | TRUE | TRUE | TRUE | TRUE | 0 | 0
5423 | Rev14 | 14 | LOT2603-6011 | W03 | 2026-03-03 16:00 | AMAT-CENTRIS | CH-D | ExtEdge-08 | Extreme Edge | 0.97 | 270 | 39.57 | 39.42 | 36.04 | 1583.2 | TRUE | TRUE | TRUE | TRUE | 0 | 0
5424 | Rev14 | 14 | LOT2603-6011 | W03 | 2026-03-03 16:00 | AMAT-CENTRIS | CH-D | ExtEdge-09 | Extreme Edge | 0.97 | 306 | 39.95 | 38.8 | 35.91 | 1587.1 | TRUE | TRUE | TRUE | TRUE | 0 | 0
5425 | Rev14 | 14 | LOT2603-6011 | W03 | 2026-03-03 16:00 | AMAT-CENTRIS | CH-D | ExtEdge-10 | Extreme Edge | 0.97 | 342 | 40.37 | 38.96 | 36.05 | 1578.9 | TRUE | TRUE | TRUE | TRUE | 0 | 0
5426 | Rev14 | 14 | LOT2603-9312 | W04 | 2026-03-06 08:00 | AMAT-CENTRIS | CH-C | C1 | Center | 0 |  | 39.6 | 38.57 | 35.72 | 1620 | TRUE | TRUE | TRUE | TRUE | 0 | 0
5427 | Rev14 | 14 | LOT2603-9312 | W04 | 2026-03-06 08:00 | AMAT-CENTRIS | CH-C | Mid-Top | Mid | 0.55 | 90 | 39.67 | 38.86 | 36.12 | 1621.6 | TRUE | TRUE | TRUE | TRUE | 0 | 0
5428 | Rev14 | 14 | LOT2603-9312 | W04 | 2026-03-06 08:00 | AMAT-CENTRIS | CH-C | Mid-Right | Mid | 0.55 | 0 | 39.86 | 39.14 | 36.26 | 1593.8 | TRUE | TRUE | TRUE | TRUE | 0 | 0
5429 | Rev14 | 14 | LOT2603-9312 | W04 | 2026-03-06 08:00 | AMAT-CENTRIS | CH-C | Mid-Bottom | Mid | 0.55 | 270 | 39.75 | 38.76 | 35.96 | 1595.9 | TRUE | TRUE | TRUE | TRUE | 0 | 0
5430 | Rev14 | 14 | LOT2603-9312 | W04 | 2026-03-06 08:00 | AMAT-CENTRIS | CH-C | Mid-Left | Mid | 0.55 | 180 | 39.69 | 39.23 | 36.65 | 1603 | TRUE | TRUE | TRUE | TRUE | 0 | 0
5431 | Rev14 | 14 | LOT2603-9312 | W04 | 2026-03-06 08:00 | AMAT-CENTRIS | CH-C | Edge-01 | Edge | 0.85 | 0 | 39.66 | 38.89 | 36.38 | 1580.5 | TRUE | TRUE | TRUE | TRUE | 0 | 0
5432 | Rev14 | 14 | LOT2603-9312 | W04 | 2026-03-06 08:00 | AMAT-CENTRIS | CH-C | Edge-02 | Edge | 0.85 | 36 | 40.02 | 39.49 | 35.49 | 1596.5 | TRUE | TRUE | TRUE | TRUE | 0 | 0
5433 | Rev14 | 14 | LOT2603-9312 | W04 | 2026-03-06 08:00 | AMAT-CENTRIS | CH-C | Edge-03 | Edge | 0.85 | 72 | 39.77 | 38.87 | 36.55 | 1601.2 | TRUE | TRUE | TRUE | TRUE | 0 | 0
5434 | Rev14 | 14 | LOT2603-9312 | W04 | 2026-03-06 08:00 | AMAT-CENTRIS | CH-C | Edge-04 | Edge | 0.85 | 108 | 39.9 | 39.07 | 36.25 | 1613.1 | TRUE | TRUE | TRUE | TRUE | 0 | 0
5435 | Rev14 | 14 | LOT2603-9312 | W04 | 2026-03-06 08:00 | AMAT-CENTRIS | CH-C | Edge-05 | Edge | 0.85 | 144 | 40.2 | 38.86 | 35.96 | 1605 | TRUE | TRUE | TRUE | TRUE | 0 | 0
5436 | Rev14 | 14 | LOT2603-9312 | W04 | 2026-03-06 08:00 | AMAT-CENTRIS | CH-C | Edge-06 | Edge | 0.85 | 180 | 39.82 | 39.31 | 35.21 | 1599.6 | TRUE | TRUE | TRUE | TRUE | 1 | 1.55 | baseline_random_particle
5437 | Rev14 | 14 | LOT2603-9312 | W04 | 2026-03-06 08:00 | AMAT-CENTRIS | CH-C | Edge-07 | Edge | 0.85 | 216 | 39.79 | 39.5 | 36 | 1595.7 | TRUE | TRUE | TRUE | TRUE | 0 | 0
5438 | Rev14 | 14 | LOT2603-9312 | W04 | 2026-03-06 08:00 | AMAT-CENTRIS | CH-C | Edge-08 | Edge | 0.85 | 252 | 40.18 | 39.15 | 36.58 | 1601.4 | TRUE | TRUE | TRUE | TRUE | 0 | 0
5439 | Rev14 | 14 | LOT2603-9312 | W04 | 2026-03-06 08:00 | AMAT-CENTRIS | CH-C | Edge-09 | Edge | 0.85 | 288 | 39.82 | 38.9 | 36.01 | 1603 | TRUE | TRUE | TRUE | TRUE | 0 | 0
5440 | Rev14 | 14 | LOT2603-9312 | W04 | 2026-03-06 08:00 | AMAT-CENTRIS | CH-C | Edge-10 | Edge | 0.85 | 324 | 40.27 | 39.26 | 36.23 | 1588.8 | TRUE | TRUE | TRUE | TRUE | 0 | 0
5441 | Rev14 | 14 | LOT2603-9312 | W04 | 2026-03-06 08:00 | AMAT-CENTRIS | CH-C | ExtEdge-01 | Extreme Edge | 0.97 | 18 | 39.96 | 39.13 | 36.1 | 1608.5 | TRUE | TRUE | TRUE | TRUE | 0 | 0
5442 | Rev14 | 14 | LOT2603-9312 | W04 | 2026-03-06 08:00 | AMAT-CENTRIS | CH-C | ExtEdge-02 | Extreme Edge | 0.97 | 54 | 39.7 | 39.19 | 35.24 | 1634.3 | TRUE | TRUE | TRUE | TRUE | 1 | 1.26 | baseline_random_particle
5443 | Rev14 | 14 | LOT2603-9312 | W04 | 2026-03-06 08:00 | AMAT-CENTRIS | CH-C | ExtEdge-03 | Extreme Edge | 0.97 | 90 | 39.6 | 39.22 | 36.04 | 1608.4 | TRUE | TRUE | TRUE | TRUE | 0 | 0
5444 | Rev14 | 14 | LOT2603-9312 | W04 | 2026-03-06 08:00 | AMAT-CENTRIS | CH-C | ExtEdge-04 | Extreme Edge | 0.97 | 126 | 39.73 | 39.46 | 36.1 | 1616.2 | TRUE | TRUE | TRUE | TRUE | 0 | 0
5445 | Rev14 | 14 | LOT2603-9312 | W04 | 2026-03-06 08:00 | AMAT-CENTRIS | CH-C | ExtEdge-05 | Extreme Edge | 0.97 | 162 | 40.04 | 38.74 | 36.03 | 1566.8 | TRUE | TRUE | TRUE | TRUE | 0 | 0
5446 | Rev14 | 14 | LOT2603-9312 | W04 | 2026-03-06 08:00 | AMAT-CENTRIS | CH-C | ExtEdge-06 | Extreme Edge | 0.97 | 198 | 39.73 | 39.18 | 36.29 | 1606.6 | TRUE | TRUE | TRUE | TRUE | 0 | 0
5447 | Rev14 | 14 | LOT2603-9312 | W04 | 2026-03-06 08:00 | AMAT-CENTRIS | CH-C | ExtEdge-07 | Extreme Edge | 0.97 | 234 | 39.32 | 39.01 | 36.16 | 1615.5 | TRUE | TRUE | TRUE | TRUE | 0 | 0
5448 | Rev14 | 14 | LOT2603-9312 | W04 | 2026-03-06 08:00 | AMAT-CENTRIS | CH-C | ExtEdge-08 | Extreme Edge | 0.97 | 270 | 40.38 | 39.06 | 36.33 | 1587.8 | TRUE | TRUE | TRUE | TRUE | 0 | 0
5449 | Rev14 | 14 | LOT2603-9312 | W04 | 2026-03-06 08:00 | AMAT-CENTRIS | CH-C | ExtEdge-09 | Extreme Edge | 0.97 | 306 | 39.84 | 39.24 | 36.23 | 1589.9 | TRUE | TRUE | TRUE | TRUE | 0 | 0
5450 | Rev14 | 14 | LOT2603-9312 | W04 | 2026-03-06 08:00 | AMAT-CENTRIS | CH-C | ExtEdge-10 | Extreme Edge | 0.97 | 342 | 40.16 | 38.84 | 36.35 | 1633.4 | TRUE | TRUE | TRUE | TRUE | 0 | 0
5451 | Rev14 | 14 | LOT2603-5487 | W05 | 2026-03-07 11:00 | LAM-2300FLEX | CH-A | C1 | Center | 0 |  | 40.14 | 38.76 | 35.54 | 1593.8 | TRUE | TRUE | TRUE | TRUE | 0 | 0
5452 | Rev14 | 14 | LOT2603-5487 | W05 | 2026-03-07 11:00 | LAM-2300FLEX | CH-A | Mid-Top | Mid | 0.55 | 90 | 39.65 | 39.25 | 36.4 | 1630.1 | TRUE | TRUE | TRUE | TRUE | 0 | 0
5453 | Rev14 | 14 | LOT2603-5487 | W05 | 2026-03-07 11:00 | LAM-2300FLEX | CH-A | Mid-Right | Mid | 0.55 | 0 | 39.89 | 38.4 | 36.07 | 1584.9 | TRUE | TRUE | TRUE | TRUE | 0 | 0
5454 | Rev14 | 14 | LOT2603-5487 | W05 | 2026-03-07 11:00 | LAM-2300FLEX | CH-A | Mid-Bottom | Mid | 0.55 | 270 | 40.37 | 39.03 | 35.32 | 1592.5 | TRUE | TRUE | TRUE | TRUE | 0 | 0
5455 | Rev14 | 14 | LOT2603-5487 | W05 | 2026-03-07 11:00 | LAM-2300FLEX | CH-A | Mid-Left | Mid | 0.55 | 180 | 40.03 | 38.63 | 34.98 | 1613.1 | TRUE | TRUE | TRUE | TRUE | 0 | 0
5456 | Rev14 | 14 | LOT2603-5487 | W05 | 2026-03-07 11:00 | LAM-2300FLEX | CH-A | Edge-01 | Edge | 0.85 | 0 | 40.34 | 38.74 | 35.8 | 1615.2 | TRUE | TRUE | TRUE | TRUE | 0 | 0
5457 | Rev14 | 14 | LOT2603-5487 | W05 | 2026-03-07 11:00 | LAM-2300FLEX | CH-A | Edge-02 | Edge | 0.85 | 36 | 39.57 | 38.71 | 35.9 | 1580.8 | TRUE | TRUE | TRUE | TRUE | 0 | 0
5458 | Rev14 | 14 | LOT2603-5487 | W05 | 2026-03-07 11:00 | LAM-2300FLEX | CH-A | Edge-03 | Edge | 0.85 | 72 | 40.11 | 38.27 | 36.31 | 1593.3 | TRUE | TRUE | TRUE | TRUE | 0 | 0
5459 | Rev14 | 14 | LOT2603-5487 | W05 | 2026-03-07 11:00 | LAM-2300FLEX | CH-A | Edge-04 | Edge | 0.85 | 108 | 39.64 | 38.73 | 35.95 | 1633.7 | TRUE | TRUE | TRUE | TRUE | 0 | 0
5460 | Rev14 | 14 | LOT2603-5487 | W05 | 2026-03-07 11:00 | LAM-2300FLEX | CH-A | Edge-05 | Edge | 0.85 | 144 | 39.78 | 39.14 | 35.42 | 1615.3 | TRUE | TRUE | TRUE | TRUE | 0 | 0
5461 | Rev14 | 14 | LOT2603-5487 | W05 | 2026-03-07 11:00 | LAM-2300FLEX | CH-A | Edge-06 | Edge | 0.85 | 180 | 39.77 | 38.61 | 36.26 | 1610.9 | TRUE | TRUE | TRUE | TRUE | 0 | 0
5462 | Rev14 | 14 | LOT2603-5487 | W05 | 2026-03-07 11:00 | LAM-2300FLEX | CH-A | Edge-07 | Edge | 0.85 | 216 | 39.64 | 38.53 | 35.97 | 1608 | TRUE | TRUE | TRUE | TRUE | 0 | 0
5463 | Rev14 | 14 | LOT2603-5487 | W05 | 2026-03-07 11:00 | LAM-2300FLEX | CH-A | Edge-08 | Edge | 0.85 | 252 | 39.47 | 38.45 | 36.27 | 1610.4 | TRUE | TRUE | TRUE | TRUE | 0 | 0
5464 | Rev14 | 14 | LOT2603-5487 | W05 | 2026-03-07 11:00 | LAM-2300FLEX | CH-A | Edge-09 | Edge | 0.85 | 288 | 39.96 | 38.84 | 36.01 | 1597.3 | TRUE | TRUE | TRUE | TRUE | 0 | 0
5465 | Rev14 | 14 | LOT2603-5487 | W05 | 2026-03-07 11:00 | LAM-2300FLEX | CH-A | Edge-10 | Edge | 0.85 | 324 | 40.15 | 38.5 | 36.06 | 1612.2 | TRUE | TRUE | TRUE | TRUE | 0 | 0
5466 | Rev14 | 14 | LOT2603-5487 | W05 | 2026-03-07 11:00 | LAM-2300FLEX | CH-A | ExtEdge-01 | Extreme Edge | 0.97 | 18 | 39.85 | 38.94 | 36.05 | 1617.7 | TRUE | TRUE | TRUE | TRUE | 0 | 0
5467 | Rev14 | 14 | LOT2603-5487 | W05 | 2026-03-07 11:00 | LAM-2300FLEX | CH-A | ExtEdge-02 | Extreme Edge | 0.97 | 54 | 39.91 | 39.09 | 36.09 | 1618.6 | TRUE | TRUE | TRUE | TRUE | 0 | 0
5468 | Rev14 | 14 | LOT2603-5487 | W05 | 2026-03-07 11:00 | LAM-2300FLEX | CH-A | ExtEdge-03 | Extreme Edge | 0.97 | 90 | 40.13 | 38.64 | 35.29 | 1612.7 | TRUE | TRUE | TRUE | TRUE | 0 | 0
5469 | Rev14 | 14 | LOT2603-5487 | W05 | 2026-03-07 11:00 | LAM-2300FLEX | CH-A | ExtEdge-04 | Extreme Edge | 0.97 | 126 | 39.95 | 38.66 | 36.15 | 1620.8 | TRUE | TRUE | TRUE | TRUE | 0 | 0
5470 | Rev14 | 14 | LOT2603-5487 | W05 | 2026-03-07 11:00 | LAM-2300FLEX | CH-A | ExtEdge-05 | Extreme Edge | 0.97 | 162 | 40.3 | 38.8 | 35.61 | 1597.1 | TRUE | TRUE | TRUE | TRUE | 0 | 0
5471 | Rev14 | 14 | LOT2603-5487 | W05 | 2026-03-07 11:00 | LAM-2300FLEX | CH-A | ExtEdge-06 | Extreme Edge | 0.97 | 198 | 39.85 | 39.29 | 35.83 | 1574.8 | TRUE | TRUE | TRUE | TRUE | 0 | 0
5472 | Rev14 | 14 | LOT2603-5487 | W05 | 2026-03-07 11:00 | LAM-2300FLEX | CH-A | ExtEdge-07 | Extreme Edge | 0.97 | 234 | 40.02 | 38.85 | 35.47 | 1591.9 | TRUE | TRUE | TRUE | TRUE | 0 | 0
5473 | Rev14 | 14 | LOT2603-5487 | W05 | 2026-03-07 11:00 | LAM-2300FLEX | CH-A | ExtEdge-08 | Extreme Edge | 0.97 | 270 | 39.72 | 38.65 | 36.16 | 1602.8 | TRUE | TRUE | TRUE | TRUE | 0 | 0
5474 | Rev14 | 14 | LOT2603-5487 | W05 | 2026-03-07 11:00 | LAM-2300FLEX | CH-A | ExtEdge-09 | Extreme Edge | 0.97 | 306 | 39.78 | 39.02 | 35.98 | 1600.5 | TRUE | TRUE | TRUE | TRUE | 0 | 0
5475 | Rev14 | 14 | LOT2603-5487 | W05 | 2026-03-07 11:00 | LAM-2300FLEX | CH-A | ExtEdge-10 | Extreme Edge | 0.97 | 342 | 39.81 | 39.09 | 35.78 | 1603.1 | TRUE | TRUE | TRUE | TRUE | 0 | 0
5476 | Rev14 | 14 | LOT2603-1226 | W06 | 2026-03-10 12:00 | AMAT-CENTRIS | CH-D | C1 | Center | 0 |  | 40.39 | 39.31 | 36.27 | 1588.6 | TRUE | TRUE | TRUE | TRUE | 0 | 0
5477 | Rev14 | 14 | LOT2603-1226 | W06 | 2026-03-10 12:00 | AMAT-CENTRIS | CH-D | Mid-Top | Mid | 0.55 | 90 | 40.45 | 39.12 | 35.9 | 1576.8 | TRUE | TRUE | TRUE | TRUE | 0 | 0
5478 | Rev14 | 14 | LOT2603-1226 | W06 | 2026-03-10 12:00 | AMAT-CENTRIS | CH-D | Mid-Right | Mid | 0.55 | 0 | 39.73 | 38.72 | 35.99 | 1602.3 | TRUE | TRUE | TRUE | TRUE | 0 | 0
5479 | Rev14 | 14 | LOT2603-1226 | W06 | 2026-03-10 12:00 | AMAT-CENTRIS | CH-D | Mid-Bottom | Mid | 0.55 | 270 | 39.85 | 38.7 | 36.26 | 1607 | TRUE | TRUE | TRUE | TRUE | 0 | 0
5480 | Rev14 | 14 | LOT2603-1226 | W06 | 2026-03-10 12:00 | AMAT-CENTRIS | CH-D | Mid-Left | Mid | 0.55 | 180 | 39.64 | 39.48 | 34.71 | 1603 | TRUE | TRUE | TRUE | TRUE | 1 | 1.58 | baseline_random_particle
5481 | Rev14 | 14 | LOT2603-1226 | W06 | 2026-03-10 12:00 | AMAT-CENTRIS | CH-D | Edge-01 | Edge | 0.85 | 0 | 39.68 | 38.98 | 35.57 | 1621.8 | TRUE | TRUE | TRUE | TRUE | 0 | 0
5482 | Rev14 | 14 | LOT2603-1226 | W06 | 2026-03-10 12:00 | AMAT-CENTRIS | CH-D | Edge-02 | Edge | 0.85 | 36 | 40.32 | 39.05 | 35.7 | 1580.6 | TRUE | TRUE | TRUE | TRUE | 0 | 0
5483 | Rev14 | 14 | LOT2603-1226 | W06 | 2026-03-10 12:00 | AMAT-CENTRIS | CH-D | Edge-03 | Edge | 0.85 | 72 | 39.94 | 39.15 | 35.6 | 1584.9 | TRUE | TRUE | TRUE | TRUE | 0 | 0
5484 | Rev14 | 14 | LOT2603-1226 | W06 | 2026-03-10 12:00 | AMAT-CENTRIS | CH-D | Edge-04 | Edge | 0.85 | 108 | 39.98 | 38.66 | 35.68 | 1612.1 | TRUE | TRUE | TRUE | TRUE | 0 | 0
5485 | Rev14 | 14 | LOT2603-1226 | W06 | 2026-03-10 12:00 | AMAT-CENTRIS | CH-D | Edge-05 | Edge | 0.85 | 144 | 40.12 | 39.08 | 35.8 | 1615.7 | TRUE | TRUE | TRUE | TRUE | 0 | 0
5486 | Rev14 | 14 | LOT2603-1226 | W06 | 2026-03-10 12:00 | AMAT-CENTRIS | CH-D | Edge-06 | Edge | 0.85 | 180 | 39.8 | 38.61 | 35.8 | 1603.8 | TRUE | TRUE | TRUE | TRUE | 0 | 0
5487 | Rev14 | 14 | LOT2603-1226 | W06 | 2026-03-10 12:00 | AMAT-CENTRIS | CH-D | Edge-07 | Edge | 0.85 | 216 | 39.77 | 38.88 | 36.49 | 1579.9 | TRUE | TRUE | TRUE | TRUE | 0 | 0
5488 | Rev14 | 14 | LOT2603-1226 | W06 | 2026-03-10 12:00 | AMAT-CENTRIS | CH-D | Edge-08 | Edge | 0.85 | 252 | 40.42 | 38.94 | 36 | 1600.7 | TRUE | TRUE | TRUE | TRUE | 0 | 0
5489 | Rev14 | 14 | LOT2603-1226 | W06 | 2026-03-10 12:00 | AMAT-CENTRIS | CH-D | Edge-09 | Edge | 0.85 | 288 | 39.72 | 38.94 | 36.44 | 1601.8 | TRUE | TRUE | TRUE | TRUE | 1 | 1.69 | baseline_random_particle
5490 | Rev14 | 14 | LOT2603-1226 | W06 | 2026-03-10 12:00 | AMAT-CENTRIS | CH-D | Edge-10 | Edge | 0.85 | 324 | 40.1 | 39.24 | 35.93 | 1566.8 | TRUE | TRUE | TRUE | TRUE | 0 | 0
5491 | Rev14 | 14 | LOT2603-1226 | W06 | 2026-03-10 12:00 | AMAT-CENTRIS | CH-D | ExtEdge-01 | Extreme Edge | 0.97 | 18 | 40.08 | 39.37 | 36.1 | 1599.3 | TRUE | TRUE | TRUE | TRUE | 0 | 0
5492 | Rev14 | 14 | LOT2603-1226 | W06 | 2026-03-10 12:00 | AMAT-CENTRIS | CH-D | ExtEdge-02 | Extreme Edge | 0.97 | 54 | 39.99 | 39.04 | 35.81 | 1588.7 | TRUE | TRUE | TRUE | TRUE | 0 | 0
5493 | Rev14 | 14 | LOT2603-1226 | W06 | 2026-03-10 12:00 | AMAT-CENTRIS | CH-D | ExtEdge-03 | Extreme Edge | 0.97 | 90 | 39.81 | 38.91 | 35.5 | 1597.4 | TRUE | TRUE | TRUE | TRUE | 0 | 0
5494 | Rev14 | 14 | LOT2603-1226 | W06 | 2026-03-10 12:00 | AMAT-CENTRIS | CH-D | ExtEdge-04 | Extreme Edge | 0.97 | 126 | 39.95 | 39.11 | 36.01 | 1619.5 | TRUE | TRUE | TRUE | TRUE | 0 | 0
5495 | Rev14 | 14 | LOT2603-1226 | W06 | 2026-03-10 12:00 | AMAT-CENTRIS | CH-D | ExtEdge-05 | Extreme Edge | 0.97 | 162 | 39.95 | 38.41 | 35.77 | 1591.7 | TRUE | TRUE | TRUE | TRUE | 0 | 0
5496 | Rev14 | 14 | LOT2603-1226 | W06 | 2026-03-10 12:00 | AMAT-CENTRIS | CH-D | ExtEdge-06 | Extreme Edge | 0.97 | 198 | 39.78 | 38.51 | 36.57 | 1614.8 | TRUE | TRUE | TRUE | TRUE | 0 | 0
5497 | Rev14 | 14 | LOT2603-1226 | W06 | 2026-03-10 12:00 | AMAT-CENTRIS | CH-D | ExtEdge-07 | Extreme Edge | 0.97 | 234 | 39.91 | 38.69 | 36.08 | 1587 | TRUE | TRUE | TRUE | TRUE | 0 | 0
5498 | Rev14 | 14 | LOT2603-1226 | W06 | 2026-03-10 12:00 | AMAT-CENTRIS | CH-D | ExtEdge-08 | Extreme Edge | 0.97 | 270 | 39.86 | 38.94 | 36.14 | 1597 | TRUE | TRUE | TRUE | TRUE | 0 | 0
5499 | Rev14 | 14 | LOT2603-1226 | W06 | 2026-03-10 12:00 | AMAT-CENTRIS | CH-D | ExtEdge-09 | Extreme Edge | 0.97 | 306 | 40.1 | 39.35 | 36.46 | 1617.1 | TRUE | TRUE | TRUE | TRUE | 0 | 0
5500 | Rev14 | 14 | LOT2603-1226 | W06 | 2026-03-10 12:00 | AMAT-CENTRIS | CH-D | ExtEdge-10 | Extreme Edge | 0.97 | 342 | 40.27 | 39.05 | 35.16 | 1599.8 | TRUE | TRUE | TRUE | TRUE | 0 | 0
5501 | Rev14 | 14 | LOT2603-8152 | W07 | 2026-03-12 09:00 | LAM-2300FLEX | CH-B | C1 | Center | 0 |  | 40.22 | 39.32 | 36.14 | 1603.6 | TRUE | TRUE | TRUE | TRUE | 0 | 0
5502 | Rev14 | 14 | LOT2603-8152 | W07 | 2026-03-12 09:00 | LAM-2300FLEX | CH-B | Mid-Top | Mid | 0.55 | 90 | 40.14 | 38.6 | 36.17 | 1597.6 | TRUE | TRUE | TRUE | TRUE | 0 | 0
5503 | Rev14 | 14 | LOT2603-8152 | W07 | 2026-03-12 09:00 | LAM-2300FLEX | CH-B | Mid-Right | Mid | 0.55 | 0 | 39.95 | 38.36 | 35.92 | 1592.3 | TRUE | TRUE | TRUE | TRUE | 0 | 0
5504 | Rev14 | 14 | LOT2603-8152 | W07 | 2026-03-12 09:00 | LAM-2300FLEX | CH-B | Mid-Bottom | Mid | 0.55 | 270 | 39.9 | 38.73 | 35.64 | 1598.4 | TRUE | TRUE | TRUE | TRUE | 0 | 0
5505 | Rev14 | 14 | LOT2603-8152 | W07 | 2026-03-12 09:00 | LAM-2300FLEX | CH-B | Mid-Left | Mid | 0.55 | 180 | 40.01 | 38.71 | 35.83 | 1600.5 | TRUE | TRUE | TRUE | TRUE | 1 | 1.62 | baseline_random_particle
5506 | Rev14 | 14 | LOT2603-8152 | W07 | 2026-03-12 09:00 | LAM-2300FLEX | CH-B | Edge-01 | Edge | 0.85 | 0 | 39.91 | 39.12 | 36.41 | 1602.7 | TRUE | TRUE | TRUE | TRUE | 0 | 0
5507 | Rev14 | 14 | LOT2603-8152 | W07 | 2026-03-12 09:00 | LAM-2300FLEX | CH-B | Edge-02 | Edge | 0.85 | 36 | 39.76 | 39.11 | 36.35 | 1608.3 | TRUE | TRUE | TRUE | TRUE | 0 | 0
5508 | Rev14 | 14 | LOT2603-8152 | W07 | 2026-03-12 09:00 | LAM-2300FLEX | CH-B | Edge-03 | Edge | 0.85 | 72 | 40.17 | 38.96 | 36.64 | 1628.6 | TRUE | TRUE | TRUE | TRUE | 0 | 0
5509 | Rev14 | 14 | LOT2603-8152 | W07 | 2026-03-12 09:00 | LAM-2300FLEX | CH-B | Edge-04 | Edge | 0.85 | 108 | 39.8 | 38.59 | 36.39 | 1628 | TRUE | TRUE | TRUE | TRUE | 0 | 0
5510 | Rev14 | 14 | LOT2603-8152 | W07 | 2026-03-12 09:00 | LAM-2300FLEX | CH-B | Edge-05 | Edge | 0.85 | 144 | 39.93 | 39.04 | 35.77 | 1596.8 | TRUE | TRUE | TRUE | TRUE | 0 | 0
5511 | Rev14 | 14 | LOT2603-8152 | W07 | 2026-03-12 09:00 | LAM-2300FLEX | CH-B | Edge-06 | Edge | 0.85 | 180 | 40.04 | 39 | 36 | 1606.2 | TRUE | TRUE | TRUE | TRUE | 0 | 0
5512 | Rev14 | 14 | LOT2603-8152 | W07 | 2026-03-12 09:00 | LAM-2300FLEX | CH-B | Edge-07 | Edge | 0.85 | 216 | 39.37 | 39.05 | 36.29 | 1595 | TRUE | TRUE | TRUE | TRUE | 1 | 1.74 | baseline_random_particle
5513 | Rev14 | 14 | LOT2603-8152 | W07 | 2026-03-12 09:00 | LAM-2300FLEX | CH-B | Edge-08 | Edge | 0.85 | 252 | 39.75 | 39.08 | 35.45 | 1584.5 | TRUE | TRUE | TRUE | TRUE | 0 | 0
5514 | Rev14 | 14 | LOT2603-8152 | W07 | 2026-03-12 09:00 | LAM-2300FLEX | CH-B | Edge-09 | Edge | 0.85 | 288 | 39.92 | 38.8 | 36.13 | 1618.6 | TRUE | TRUE | TRUE | TRUE | 0 | 0
5515 | Rev14 | 14 | LOT2603-8152 | W07 | 2026-03-12 09:00 | LAM-2300FLEX | CH-B | Edge-10 | Edge | 0.85 | 324 | 39.65 | 38.83 | 35.84 | 1617.1 | TRUE | TRUE | TRUE | TRUE | 0 | 0
5516 | Rev14 | 14 | LOT2603-8152 | W07 | 2026-03-12 09:00 | LAM-2300FLEX | CH-B | ExtEdge-01 | Extreme Edge | 0.97 | 18 | 39.99 | 39.18 | 35.85 | 1632.4 | TRUE | TRUE | TRUE | TRUE | 0 | 0
5517 | Rev14 | 14 | LOT2603-8152 | W07 | 2026-03-12 09:00 | LAM-2300FLEX | CH-B | ExtEdge-02 | Extreme Edge | 0.97 | 54 | 39.9 | 38.9 | 35.43 | 1603.5 | TRUE | TRUE | TRUE | TRUE | 0 | 0
5518 | Rev14 | 14 | LOT2603-8152 | W07 | 2026-03-12 09:00 | LAM-2300FLEX | CH-B | ExtEdge-03 | Extreme Edge | 0.97 | 90 | 40.02 | 39.16 | 35.92 | 1603.5 | TRUE | TRUE | TRUE | TRUE | 0 | 0
5519 | Rev14 | 14 | LOT2603-8152 | W07 | 2026-03-12 09:00 | LAM-2300FLEX | CH-B | ExtEdge-04 | Extreme Edge | 0.97 | 126 | 40.14 | 38.11 | 36.53 | 1624.9 | TRUE | TRUE | TRUE | TRUE | 1 | 1.83 | baseline_random_particle
5520 | Rev14 | 14 | LOT2603-8152 | W07 | 2026-03-12 09:00 | LAM-2300FLEX | CH-B | ExtEdge-05 | Extreme Edge | 0.97 | 162 | 40.01 | 38.68 | 35.77 | 1612.2 | TRUE | TRUE | TRUE | TRUE | 0 | 0
5521 | Rev14 | 14 | LOT2603-8152 | W07 | 2026-03-12 09:00 | LAM-2300FLEX | CH-B | ExtEdge-06 | Extreme Edge | 0.97 | 198 | 40.53 | 38.93 | 36.02 | 1598.6 | TRUE | TRUE | TRUE | TRUE | 0 | 0
5522 | Rev14 | 14 | LOT2603-8152 | W07 | 2026-03-12 09:00 | LAM-2300FLEX | CH-B | ExtEdge-07 | Extreme Edge | 0.97 | 234 | 39.92 | 39.01 | 35.92 | 1583 | TRUE | TRUE | TRUE | TRUE | 0 | 0
5523 | Rev14 | 14 | LOT2603-8152 | W07 | 2026-03-12 09:00 | LAM-2300FLEX | CH-B | ExtEdge-08 | Extreme Edge | 0.97 | 270 | 40.43 | 38.81 | 36.13 | 1577.9 | TRUE | TRUE | TRUE | TRUE | 0 | 0
5524 | Rev14 | 14 | LOT2603-8152 | W07 | 2026-03-12 09:00 | LAM-2300FLEX | CH-B | ExtEdge-09 | Extreme Edge | 0.97 | 306 | 40.03 | 38.82 | 35.76 | 1571 | TRUE | TRUE | TRUE | TRUE | 0 | 0
5525 | Rev14 | 14 | LOT2603-8152 | W07 | 2026-03-12 09:00 | LAM-2300FLEX | CH-B | ExtEdge-10 | Extreme Edge | 0.97 | 342 | 40.22 | 38.53 | 36.2 | 1565.9 | TRUE | TRUE | TRUE | TRUE | 0 | 0
5526 | Rev14 | 14 | LOT2603-5356 | W08 | 2026-03-14 16:00 | AMAT-CENTRIS | CH-D | C1 | Center | 0 |  | 39.8 | 39.68 | 36.36 | 1611.3 | TRUE | TRUE | TRUE | TRUE | 0 | 0
5527 | Rev14 | 14 | LOT2603-5356 | W08 | 2026-03-14 16:00 | AMAT-CENTRIS | CH-D | Mid-Top | Mid | 0.55 | 90 | 40.09 | 38.97 | 36.26 | 1614.2 | TRUE | TRUE | TRUE | TRUE | 0 | 0
5528 | Rev14 | 14 | LOT2603-5356 | W08 | 2026-03-14 16:00 | AMAT-CENTRIS | CH-D | Mid-Right | Mid | 0.55 | 0 | 39.98 | 39.19 | 35.87 | 1612.4 | TRUE | TRUE | TRUE | TRUE | 0 | 0
5529 | Rev14 | 14 | LOT2603-5356 | W08 | 2026-03-14 16:00 | AMAT-CENTRIS | CH-D | Mid-Bottom | Mid | 0.55 | 270 | 40.23 | 38.46 | 35.23 | 1619 | TRUE | TRUE | TRUE | TRUE | 0 | 0
5530 | Rev14 | 14 | LOT2603-5356 | W08 | 2026-03-14 16:00 | AMAT-CENTRIS | CH-D | Mid-Left | Mid | 0.55 | 180 | 40.34 | 39.29 | 36.32 | 1609.8 | TRUE | TRUE | TRUE | TRUE | 0 | 0
5531 | Rev14 | 14 | LOT2603-5356 | W08 | 2026-03-14 16:00 | AMAT-CENTRIS | CH-D | Edge-01 | Edge | 0.85 | 0 | 39.89 | 38.77 | 36.04 | 1634.1 | TRUE | TRUE | TRUE | TRUE | 0 | 0
5532 | Rev14 | 14 | LOT2603-5356 | W08 | 2026-03-14 16:00 | AMAT-CENTRIS | CH-D | Edge-02 | Edge | 0.85 | 36 | 40.24 | 38.9 | 36.16 | 1598.8 | TRUE | TRUE | TRUE | TRUE | 0 | 0
5533 | Rev14 | 14 | LOT2603-5356 | W08 | 2026-03-14 16:00 | AMAT-CENTRIS | CH-D | Edge-03 | Edge | 0.85 | 72 | 39.78 | 39.02 | 35.86 | 1615.1 | TRUE | TRUE | TRUE | TRUE | 0 | 0
5534 | Rev14 | 14 | LOT2603-5356 | W08 | 2026-03-14 16:00 | AMAT-CENTRIS | CH-D | Edge-04 | Edge | 0.85 | 108 | 40.26 | 39.16 | 36.72 | 1592.1 | TRUE | TRUE | TRUE | TRUE | 0 | 0
5535 | Rev14 | 14 | LOT2603-5356 | W08 | 2026-03-14 16:00 | AMAT-CENTRIS | CH-D | Edge-05 | Edge | 0.85 | 144 | 40.42 | 39.11 | 36.28 | 1617 | TRUE | TRUE | TRUE | TRUE | 0 | 0
5536 | Rev14 | 14 | LOT2603-5356 | W08 | 2026-03-14 16:00 | AMAT-CENTRIS | CH-D | Edge-06 | Edge | 0.85 | 180 | 40.17 | 38.98 | 35.98 | 1581.2 | TRUE | TRUE | TRUE | TRUE | 0 | 0
5537 | Rev14 | 14 | LOT2603-5356 | W08 | 2026-03-14 16:00 | AMAT-CENTRIS | CH-D | Edge-07 | Edge | 0.85 | 216 | 40.05 | 38.82 | 36.4 | 1592.9 | TRUE | TRUE | TRUE | TRUE | 0 | 0
5538 | Rev14 | 14 | LOT2603-5356 | W08 | 2026-03-14 16:00 | AMAT-CENTRIS | CH-D | Edge-08 | Edge | 0.85 | 252 | 40.18 | 38.86 | 35.96 | 1568.3 | TRUE | TRUE | TRUE | TRUE | 0 | 0
5539 | Rev14 | 14 | LOT2603-5356 | W08 | 2026-03-14 16:00 | AMAT-CENTRIS | CH-D | Edge-09 | Edge | 0.85 | 288 | 40.23 | 39.42 | 35.73 | 1594.2 | TRUE | TRUE | TRUE | TRUE | 0 | 0
5540 | Rev14 | 14 | LOT2603-5356 | W08 | 2026-03-14 16:00 | AMAT-CENTRIS | CH-D | Edge-10 | Edge | 0.85 | 324 | 39.87 | 39.04 | 35.95 | 1624.3 | TRUE | TRUE | TRUE | TRUE | 0 | 0
5541 | Rev14 | 14 | LOT2603-5356 | W08 | 2026-03-14 16:00 | AMAT-CENTRIS | CH-D | ExtEdge-01 | Extreme Edge | 0.97 | 18 | 40.24 | 39.01 | 36.06 | 1624.2 | TRUE | TRUE | TRUE | TRUE | 0 | 0
5542 | Rev14 | 14 | LOT2603-5356 | W08 | 2026-03-14 16:00 | AMAT-CENTRIS | CH-D | ExtEdge-02 | Extreme Edge | 0.97 | 54 | 39.73 | 39.1 | 36.23 | 1588.7 | TRUE | TRUE | TRUE | TRUE | 0 | 0
5543 | Rev14 | 14 | LOT2603-5356 | W08 | 2026-03-14 16:00 | AMAT-CENTRIS | CH-D | ExtEdge-03 | Extreme Edge | 0.97 | 90 | 40.52 | 38.66 | 35.83 | 1627.2 | TRUE | TRUE | TRUE | TRUE | 0 | 0
5544 | Rev14 | 14 | LOT2603-5356 | W08 | 2026-03-14 16:00 | AMAT-CENTRIS | CH-D | ExtEdge-04 | Extreme Edge | 0.97 | 126 | 40.25 | 39.32 | 35.9 | 1618.8 | TRUE | TRUE | TRUE | TRUE | 0 | 0
5545 | Rev14 | 14 | LOT2603-5356 | W08 | 2026-03-14 16:00 | AMAT-CENTRIS | CH-D | ExtEdge-05 | Extreme Edge | 0.97 | 162 | 39.63 | 38.65 | 35.93 | 1616.1 | TRUE | TRUE | TRUE | TRUE | 0 | 0
5546 | Rev14 | 14 | LOT2603-5356 | W08 | 2026-03-14 16:00 | AMAT-CENTRIS | CH-D | ExtEdge-06 | Extreme Edge | 0.97 | 198 | 39.94 | 38.84 | 36.26 | 1611.6 | TRUE | TRUE | TRUE | TRUE | 0 | 0
5547 | Rev14 | 14 | LOT2603-5356 | W08 | 2026-03-14 16:00 | AMAT-CENTRIS | CH-D | ExtEdge-07 | Extreme Edge | 0.97 | 234 | 40.44 | 39.19 | 36.38 | 1611.8 | TRUE | TRUE | TRUE | TRUE | 0 | 0
5548 | Rev14 | 14 | LOT2603-5356 | W08 | 2026-03-14 16:00 | AMAT-CENTRIS | CH-D | ExtEdge-08 | Extreme Edge | 0.97 | 270 | 40.03 | 39.15 | 36.41 | 1600.5 | TRUE | TRUE | TRUE | TRUE | 0 | 0
5549 | Rev14 | 14 | LOT2603-5356 | W08 | 2026-03-14 16:00 | AMAT-CENTRIS | CH-D | ExtEdge-09 | Extreme Edge | 0.97 | 306 | 39.8 | 38.54 | 36.61 | 1610.9 | TRUE | TRUE | TRUE | TRUE | 0 | 0
5550 | Rev14 | 14 | LOT2603-5356 | W08 | 2026-03-14 16:00 | AMAT-CENTRIS | CH-D | ExtEdge-10 | Extreme Edge | 0.97 | 342 | 40.3 | 39.09 | 36.15 | 1598.9 | TRUE | TRUE | TRUE | TRUE | 0 | 0
5551 | Rev14 | 14 | LOT2603-9723 | W09 | 2026-03-15 18:00 | LAM-2300FLEX | CH-A | C1 | Center | 0 |  | 39.86 | 38.58 | 35.93 | 1596.7 | TRUE | TRUE | TRUE | TRUE | 0 | 0
5552 | Rev14 | 14 | LOT2603-9723 | W09 | 2026-03-15 18:00 | LAM-2300FLEX | CH-A | Mid-Top | Mid | 0.55 | 90 | 39.87 | 38.98 | 35.78 | 1610.9 | TRUE | TRUE | TRUE | TRUE | 0 | 0
5553 | Rev14 | 14 | LOT2603-9723 | W09 | 2026-03-15 18:00 | LAM-2300FLEX | CH-A | Mid-Right | Mid | 0.55 | 0 | 39.95 | 39.45 | 36.18 | 1597 | TRUE | TRUE | TRUE | TRUE | 0 | 0
5554 | Rev14 | 14 | LOT2603-9723 | W09 | 2026-03-15 18:00 | LAM-2300FLEX | CH-A | Mid-Bottom | Mid | 0.55 | 270 | 40.04 | 38.86 | 35.83 | 1604.1 | TRUE | TRUE | TRUE | TRUE | 0 | 0
5555 | Rev14 | 14 | LOT2603-9723 | W09 | 2026-03-15 18:00 | LAM-2300FLEX | CH-A | Mid-Left | Mid | 0.55 | 180 | 39.8 | 39.3 | 36.1 | 1602.9 | TRUE | TRUE | TRUE | TRUE | 0 | 0
5556 | Rev14 | 14 | LOT2603-9723 | W09 | 2026-03-15 18:00 | LAM-2300FLEX | CH-A | Edge-01 | Edge | 0.85 | 0 | 39.89 | 39.12 | 35.93 | 1580 | TRUE | TRUE | TRUE | TRUE | 0 | 0
5557 | Rev14 | 14 | LOT2603-9723 | W09 | 2026-03-15 18:00 | LAM-2300FLEX | CH-A | Edge-02 | Edge | 0.85 | 36 | 40.18 | 39.39 | 35.79 | 1601.1 | TRUE | TRUE | TRUE | TRUE | 0 | 0
5558 | Rev14 | 14 | LOT2603-9723 | W09 | 2026-03-15 18:00 | LAM-2300FLEX | CH-A | Edge-03 | Edge | 0.85 | 72 | 39.97 | 39.53 | 35.45 | 1614 | TRUE | TRUE | TRUE | TRUE | 0 | 0
5559 | Rev14 | 14 | LOT2603-9723 | W09 | 2026-03-15 18:00 | LAM-2300FLEX | CH-A | Edge-04 | Edge | 0.85 | 108 | 39.87 | 38.64 | 36.22 | 1597.1 | TRUE | TRUE | TRUE | TRUE | 0 | 0
5560 | Rev14 | 14 | LOT2603-9723 | W09 | 2026-03-15 18:00 | LAM-2300FLEX | CH-A | Edge-05 | Edge | 0.85 | 144 | 39.62 | 39.33 | 35.7 | 1604.8 | TRUE | TRUE | TRUE | TRUE | 0 | 0
5561 | Rev14 | 14 | LOT2603-9723 | W09 | 2026-03-15 18:00 | LAM-2300FLEX | CH-A | Edge-06 | Edge | 0.85 | 180 | 40.43 | 39.21 | 35.95 | 1609.2 | TRUE | TRUE | TRUE | TRUE | 0 | 0
5562 | Rev14 | 14 | LOT2603-9723 | W09 | 2026-03-15 18:00 | LAM-2300FLEX | CH-A | Edge-07 | Edge | 0.85 | 216 | 39.82 | 39.27 | 35.76 | 1583.6 | TRUE | TRUE | TRUE | TRUE | 0 | 0
5563 | Rev14 | 14 | LOT2603-9723 | W09 | 2026-03-15 18:00 | LAM-2300FLEX | CH-A | Edge-08 | Edge | 0.85 | 252 | 39.68 | 39.42 | 35.74 | 1600.8 | TRUE | TRUE | TRUE | TRUE | 0 | 0
5564 | Rev14 | 14 | LOT2603-9723 | W09 | 2026-03-15 18:00 | LAM-2300FLEX | CH-A | Edge-09 | Edge | 0.85 | 288 | 39.98 | 38.89 | 36.67 | 1594.3 | TRUE | TRUE | TRUE | TRUE | 0 | 0
5565 | Rev14 | 14 | LOT2603-9723 | W09 | 2026-03-15 18:00 | LAM-2300FLEX | CH-A | Edge-10 | Edge | 0.85 | 324 | 39.67 | 39.36 | 36.27 | 1576.2 | TRUE | TRUE | TRUE | TRUE | 0 | 0
5566 | Rev14 | 14 | LOT2603-9723 | W09 | 2026-03-15 18:00 | LAM-2300FLEX | CH-A | ExtEdge-01 | Extreme Edge | 0.97 | 18 | 40.42 | 39.25 | 35.75 | 1615.2 | TRUE | TRUE | TRUE | TRUE | 0 | 0
5567 | Rev14 | 14 | LOT2603-9723 | W09 | 2026-03-15 18:00 | LAM-2300FLEX | CH-A | ExtEdge-02 | Extreme Edge | 0.97 | 54 | 40.11 | 38.87 | 36.06 | 1582.1 | TRUE | TRUE | TRUE | TRUE | 0 | 0
5568 | Rev14 | 14 | LOT2603-9723 | W09 | 2026-03-15 18:00 | LAM-2300FLEX | CH-A | ExtEdge-03 | Extreme Edge | 0.97 | 90 | 40.29 | 38.98 | 35.64 | 1579.3 | TRUE | TRUE | TRUE | TRUE | 0 | 0
5569 | Rev14 | 14 | LOT2603-9723 | W09 | 2026-03-15 18:00 | LAM-2300FLEX | CH-A | ExtEdge-04 | Extreme Edge | 0.97 | 126 | 39.97 | 38.91 | 35.82 | 1598 | TRUE | TRUE | TRUE | TRUE | 0 | 0
5570 | Rev14 | 14 | LOT2603-9723 | W09 | 2026-03-15 18:00 | LAM-2300FLEX | CH-A | ExtEdge-05 | Extreme Edge | 0.97 | 162 | 40.38 | 39.65 | 35.82 | 1601 | TRUE | TRUE | TRUE | TRUE | 0 | 0
5571 | Rev14 | 14 | LOT2603-9723 | W09 | 2026-03-15 18:00 | LAM-2300FLEX | CH-A | ExtEdge-06 | Extreme Edge | 0.97 | 198 | 39.9 | 39.38 | 35.8 | 1615.8 | TRUE | TRUE | TRUE | TRUE | 0 | 0
5572 | Rev14 | 14 | LOT2603-9723 | W09 | 2026-03-15 18:00 | LAM-2300FLEX | CH-A | ExtEdge-07 | Extreme Edge | 0.97 | 234 | 39.99 | 39.09 | 36.27 | 1585.2 | TRUE | TRUE | TRUE | TRUE | 0 | 0
5573 | Rev14 | 14 | LOT2603-9723 | W09 | 2026-03-15 18:00 | LAM-2300FLEX | CH-A | ExtEdge-08 | Extreme Edge | 0.97 | 270 | 39.75 | 38.45 | 35.87 | 1604.9 | TRUE | TRUE | TRUE | TRUE | 0 | 0
5574 | Rev14 | 14 | LOT2603-9723 | W09 | 2026-03-15 18:00 | LAM-2300FLEX | CH-A | ExtEdge-09 | Extreme Edge | 0.97 | 306 | 40.15 | 38.71 | 35.51 | 1593.1 | TRUE | TRUE | TRUE | TRUE | 0 | 0
5575 | Rev14 | 14 | LOT2603-9723 | W09 | 2026-03-15 18:00 | LAM-2300FLEX | CH-A | ExtEdge-10 | Extreme Edge | 0.97 | 342 | 40.23 | 38.88 | 35.95 | 1597.5 | TRUE | TRUE | TRUE | TRUE | 0 | 0
5576 | Rev14 | 14 | LOT2603-7609 | W10 | 2026-03-18 11:00 | LAM-2300FLEX | CH-A | C1 | Center | 0 |  | 39.87 | 38.79 | 35.82 | 1572.3 | TRUE | TRUE | TRUE | TRUE | 1 | 1.52 | baseline_random_particle
5577 | Rev14 | 14 | LOT2603-7609 | W10 | 2026-03-18 11:00 | LAM-2300FLEX | CH-A | Mid-Top | Mid | 0.55 | 90 | 39.66 | 39 | 36.06 | 1602.8 | TRUE | TRUE | TRUE | TRUE | 0 | 0
5578 | Rev14 | 14 | LOT2603-7609 | W10 | 2026-03-18 11:00 | LAM-2300FLEX | CH-A | Mid-Right | Mid | 0.55 | 0 | 40.22 | 39.05 | 35.74 | 1608.1 | TRUE | TRUE | TRUE | TRUE | 1 | 1.89 | baseline_random_particle
5579 | Rev14 | 14 | LOT2603-7609 | W10 | 2026-03-18 11:00 | LAM-2300FLEX | CH-A | Mid-Bottom | Mid | 0.55 | 270 | 39.89 | 38.76 | 35.75 | 1599.8 | TRUE | TRUE | TRUE | TRUE | 0 | 0
5580 | Rev14 | 14 | LOT2603-7609 | W10 | 2026-03-18 11:00 | LAM-2300FLEX | CH-A | Mid-Left | Mid | 0.55 | 180 | 39.85 | 38.61 | 36.11 | 1614.1 | TRUE | TRUE | TRUE | TRUE | 0 | 0
5581 | Rev14 | 14 | LOT2603-7609 | W10 | 2026-03-18 11:00 | LAM-2300FLEX | CH-A | Edge-01 | Edge | 0.85 | 0 | 39.67 | 38.91 | 35.79 | 1610.8 | TRUE | TRUE | TRUE | TRUE | 0 | 0
5582 | Rev14 | 14 | LOT2603-7609 | W10 | 2026-03-18 11:00 | LAM-2300FLEX | CH-A | Edge-02 | Edge | 0.85 | 36 | 40.09 | 39.15 | 35.78 | 1600 | TRUE | TRUE | TRUE | TRUE | 0 | 0
5583 | Rev14 | 14 | LOT2603-7609 | W10 | 2026-03-18 11:00 | LAM-2300FLEX | CH-A | Edge-03 | Edge | 0.85 | 72 | 40.11 | 38.99 | 36.18 | 1599.2 | TRUE | TRUE | TRUE | TRUE | 0 | 0
5584 | Rev14 | 14 | LOT2603-7609 | W10 | 2026-03-18 11:00 | LAM-2300FLEX | CH-A | Edge-04 | Edge | 0.85 | 108 | 40.01 | 38.46 | 35.98 | 1606.8 | TRUE | TRUE | TRUE | TRUE | 0 | 0
5585 | Rev14 | 14 | LOT2603-7609 | W10 | 2026-03-18 11:00 | LAM-2300FLEX | CH-A | Edge-05 | Edge | 0.85 | 144 | 40.07 | 38.67 | 35.56 | 1583.3 | TRUE | TRUE | TRUE | TRUE | 0 | 0
5586 | Rev14 | 14 | LOT2603-7609 | W10 | 2026-03-18 11:00 | LAM-2300FLEX | CH-A | Edge-06 | Edge | 0.85 | 180 | 39.87 | 38.73 | 35.46 | 1595.8 | TRUE | TRUE | TRUE | TRUE | 0 | 0
5587 | Rev14 | 14 | LOT2603-7609 | W10 | 2026-03-18 11:00 | LAM-2300FLEX | CH-A | Edge-07 | Edge | 0.85 | 216 | 40.33 | 38.8 | 36.51 | 1569.2 | TRUE | TRUE | TRUE | TRUE | 0 | 0
5588 | Rev14 | 14 | LOT2603-7609 | W10 | 2026-03-18 11:00 | LAM-2300FLEX | CH-A | Edge-08 | Edge | 0.85 | 252 | 40.04 | 38.43 | 36.19 | 1592.8 | TRUE | TRUE | TRUE | TRUE | 0 | 0
5589 | Rev14 | 14 | LOT2603-7609 | W10 | 2026-03-18 11:00 | LAM-2300FLEX | CH-A | Edge-09 | Edge | 0.85 | 288 | 40.22 | 38.77 | 36.4 | 1600.3 | TRUE | TRUE | TRUE | TRUE | 0 | 0
5590 | Rev14 | 14 | LOT2603-7609 | W10 | 2026-03-18 11:00 | LAM-2300FLEX | CH-A | Edge-10 | Edge | 0.85 | 324 | 39.72 | 38.94 | 35.15 | 1588 | TRUE | TRUE | TRUE | TRUE | 0 | 0
5591 | Rev14 | 14 | LOT2603-7609 | W10 | 2026-03-18 11:00 | LAM-2300FLEX | CH-A | ExtEdge-01 | Extreme Edge | 0.97 | 18 | 39.84 | 38.59 | 35.48 | 1590.2 | TRUE | TRUE | TRUE | TRUE | 0 | 0
5592 | Rev14 | 14 | LOT2603-7609 | W10 | 2026-03-18 11:00 | LAM-2300FLEX | CH-A | ExtEdge-02 | Extreme Edge | 0.97 | 54 | 40.04 | 38.67 | 35.51 | 1606.8 | TRUE | TRUE | TRUE | TRUE | 0 | 0
5593 | Rev14 | 14 | LOT2603-7609 | W10 | 2026-03-18 11:00 | LAM-2300FLEX | CH-A | ExtEdge-03 | Extreme Edge | 0.97 | 90 | 40.1 | 38.93 | 35.36 | 1601.5 | TRUE | TRUE | TRUE | TRUE | 0 | 0
5594 | Rev14 | 14 | LOT2603-7609 | W10 | 2026-03-18 11:00 | LAM-2300FLEX | CH-A | ExtEdge-04 | Extreme Edge | 0.97 | 126 | 39.72 | 39.14 | 36.27 | 1576.5 | TRUE | TRUE | TRUE | TRUE | 0 | 0
5595 | Rev14 | 14 | LOT2603-7609 | W10 | 2026-03-18 11:00 | LAM-2300FLEX | CH-A | ExtEdge-05 | Extreme Edge | 0.97 | 162 | 40.11 | 38.77 | 35.9 | 1595.5 | TRUE | TRUE | TRUE | TRUE | 0 | 0
5596 | Rev14 | 14 | LOT2603-7609 | W10 | 2026-03-18 11:00 | LAM-2300FLEX | CH-A | ExtEdge-06 | Extreme Edge | 0.97 | 198 | 40.14 | 38.89 | 35.54 | 1604.2 | TRUE | TRUE | TRUE | TRUE | 0 | 0
5597 | Rev14 | 14 | LOT2603-7609 | W10 | 2026-03-18 11:00 | LAM-2300FLEX | CH-A | ExtEdge-07 | Extreme Edge | 0.97 | 234 | 39.96 | 38.67 | 35.77 | 1600.4 | TRUE | TRUE | TRUE | TRUE | 0 | 0
5598 | Rev14 | 14 | LOT2603-7609 | W10 | 2026-03-18 11:00 | LAM-2300FLEX | CH-A | ExtEdge-08 | Extreme Edge | 0.97 | 270 | 40.1 | 38.8 | 36.16 | 1612.6 | TRUE | TRUE | TRUE | TRUE | 0 | 0
5599 | Rev14 | 14 | LOT2603-7609 | W10 | 2026-03-18 11:00 | LAM-2300FLEX | CH-A | ExtEdge-09 | Extreme Edge | 0.97 | 306 | 39.99 | 39.01 | 35.35 | 1603.3 | TRUE | TRUE | TRUE | TRUE | 0 | 0
5600 | Rev14 | 14 | LOT2603-7609 | W10 | 2026-03-18 11:00 | LAM-2300FLEX | CH-A | ExtEdge-10 | Extreme Edge | 0.97 | 342 | 39.9 | 39.32 | 35.84 | 1575.6 | TRUE | TRUE | TRUE | TRUE | 0 | 0
5601 | Rev14 | 14 | LOT2603-8579 | W11 | 2026-03-20 11:00 | LAM-2300FLEX | CH-A | C1 | Center | 0 |  | 40.24 | 39.12 | 35.77 | 1611.3 | TRUE | TRUE | TRUE | TRUE | 0 | 0
5602 | Rev14 | 14 | LOT2603-8579 | W11 | 2026-03-20 11:00 | LAM-2300FLEX | CH-A | Mid-Top | Mid | 0.55 | 90 | 39.79 | 39.17 | 35.88 | 1629.9 | TRUE | TRUE | TRUE | TRUE | 0 | 0
5603 | Rev14 | 14 | LOT2603-8579 | W11 | 2026-03-20 11:00 | LAM-2300FLEX | CH-A | Mid-Right | Mid | 0.55 | 0 | 40.17 | 39.16 | 36 | 1620.8 | TRUE | TRUE | TRUE | TRUE | 0 | 0
5604 | Rev14 | 14 | LOT2603-8579 | W11 | 2026-03-20 11:00 | LAM-2300FLEX | CH-A | Mid-Bottom | Mid | 0.55 | 270 | 40.17 | 38.79 | 35.98 | 1602.8 | TRUE | TRUE | TRUE | TRUE | 0 | 0
5605 | Rev14 | 14 | LOT2603-8579 | W11 | 2026-03-20 11:00 | LAM-2300FLEX | CH-A | Mid-Left | Mid | 0.55 | 180 | 40.02 | 39.41 | 35.97 | 1586.4 | TRUE | TRUE | TRUE | TRUE | 0 | 0
5606 | Rev14 | 14 | LOT2603-8579 | W11 | 2026-03-20 11:00 | LAM-2300FLEX | CH-A | Edge-01 | Edge | 0.85 | 0 | 39.84 | 38.99 | 35.98 | 1619.6 | TRUE | TRUE | TRUE | TRUE | 0 | 0
5607 | Rev14 | 14 | LOT2603-8579 | W11 | 2026-03-20 11:00 | LAM-2300FLEX | CH-A | Edge-02 | Edge | 0.85 | 36 | 39.67 | 39.15 | 36.04 | 1592.5 | TRUE | TRUE | TRUE | TRUE | 0 | 0
5608 | Rev14 | 14 | LOT2603-8579 | W11 | 2026-03-20 11:00 | LAM-2300FLEX | CH-A | Edge-03 | Edge | 0.85 | 72 | 40.02 | 38.79 | 36.08 | 1629.6 | TRUE | TRUE | TRUE | TRUE | 0 | 0
5609 | Rev14 | 14 | LOT2603-8579 | W11 | 2026-03-20 11:00 | LAM-2300FLEX | CH-A | Edge-04 | Edge | 0.85 | 108 | 40.2 | 38.95 | 35.86 | 1622.8 | TRUE | TRUE | TRUE | TRUE | 0 | 0
5610 | Rev14 | 14 | LOT2603-8579 | W11 | 2026-03-20 11:00 | LAM-2300FLEX | CH-A | Edge-05 | Edge | 0.85 | 144 | 39.92 | 38.83 | 36 | 1610 | TRUE | TRUE | TRUE | TRUE | 0 | 0
5611 | Rev14 | 14 | LOT2603-8579 | W11 | 2026-03-20 11:00 | LAM-2300FLEX | CH-A | Edge-06 | Edge | 0.85 | 180 | 39.79 | 39.14 | 35.81 | 1584.3 | TRUE | TRUE | TRUE | TRUE | 0 | 0
5612 | Rev14 | 14 | LOT2603-8579 | W11 | 2026-03-20 11:00 | LAM-2300FLEX | CH-A | Edge-07 | Edge | 0.85 | 216 | 39.87 | 38.94 | 35.85 | 1574.7 | TRUE | TRUE | TRUE | TRUE | 0 | 0
5613 | Rev14 | 14 | LOT2603-8579 | W11 | 2026-03-20 11:00 | LAM-2300FLEX | CH-A | Edge-08 | Edge | 0.85 | 252 | 40.27 | 38.53 | 36.05 | 1588.1 | TRUE | TRUE | TRUE | TRUE | 0 | 0
5614 | Rev14 | 14 | LOT2603-8579 | W11 | 2026-03-20 11:00 | LAM-2300FLEX | CH-A | Edge-09 | Edge | 0.85 | 288 | 39.64 | 38.91 | 35.97 | 1577.8 | TRUE | TRUE | TRUE | TRUE | 0 | 0
5615 | Rev14 | 14 | LOT2603-8579 | W11 | 2026-03-20 11:00 | LAM-2300FLEX | CH-A | Edge-10 | Edge | 0.85 | 324 | 39.88 | 38.88 | 35.54 | 1614.8 | TRUE | TRUE | TRUE | TRUE | 0 | 0
5616 | Rev14 | 14 | LOT2603-8579 | W11 | 2026-03-20 11:00 | LAM-2300FLEX | CH-A | ExtEdge-01 | Extreme Edge | 0.97 | 18 | 40.33 | 39.02 | 36.02 | 1600.8 | TRUE | TRUE | TRUE | TRUE | 0 | 0
5617 | Rev14 | 14 | LOT2603-8579 | W11 | 2026-03-20 11:00 | LAM-2300FLEX | CH-A | ExtEdge-02 | Extreme Edge | 0.97 | 54 | 40.24 | 38.89 | 36.01 | 1604.5 | TRUE | TRUE | TRUE | TRUE | 0 | 0
5618 | Rev14 | 14 | LOT2603-8579 | W11 | 2026-03-20 11:00 | LAM-2300FLEX | CH-A | ExtEdge-03 | Extreme Edge | 0.97 | 90 | 39.49 | 38.89 | 35.64 | 1614.4 | TRUE | TRUE | TRUE | TRUE | 0 | 0
5619 | Rev14 | 14 | LOT2603-8579 | W11 | 2026-03-20 11:00 | LAM-2300FLEX | CH-A | ExtEdge-04 | Extreme Edge | 0.97 | 126 | 39.97 | 39.36 | 35.86 | 1599.6 | TRUE | TRUE | TRUE | TRUE | 0 | 0
5620 | Rev14 | 14 | LOT2603-8579 | W11 | 2026-03-20 11:00 | LAM-2300FLEX | CH-A | ExtEdge-05 | Extreme Edge | 0.97 | 162 | 40.06 | 39.31 | 35.69 | 1577 | TRUE | TRUE | TRUE | TRUE | 0 | 0
5621 | Rev14 | 14 | LOT2603-8579 | W11 | 2026-03-20 11:00 | LAM-2300FLEX | CH-A | ExtEdge-06 | Extreme Edge | 0.97 | 198 | 40.54 | 38.82 | 35.92 | 1586.3 | TRUE | TRUE | TRUE | TRUE | 0 | 0
5622 | Rev14 | 14 | LOT2603-8579 | W11 | 2026-03-20 11:00 | LAM-2300FLEX | CH-A | ExtEdge-07 | Extreme Edge | 0.97 | 234 | 39.67 | 39 | 36.06 | 1603.5 | TRUE | TRUE | TRUE | TRUE | 0 | 0
5623 | Rev14 | 14 | LOT2603-8579 | W11 | 2026-03-20 11:00 | LAM-2300FLEX | CH-A | ExtEdge-08 | Extreme Edge | 0.97 | 270 | 40.45 | 39.2 | 36.52 | 1611.9 | TRUE | TRUE | TRUE | TRUE | 0 | 0
5624 | Rev14 | 14 | LOT2603-8579 | W11 | 2026-03-20 11:00 | LAM-2300FLEX | CH-A | ExtEdge-09 | Extreme Edge | 0.97 | 306 | 40.21 | 39.02 | 35.86 | 1579.6 | TRUE | TRUE | TRUE | TRUE | 0 | 0
5625 | Rev14 | 14 | LOT2603-8579 | W11 | 2026-03-20 11:00 | LAM-2300FLEX | CH-A | ExtEdge-10 | Extreme Edge | 0.97 | 342 | 39.41 | 38.95 | 36.18 | 1593.1 | TRUE | TRUE | TRUE | TRUE | 0 | 0
5626 | Rev14 | 14 | LOT2603-6289 | W12 | 2026-03-21 10:00 | LAM-2300FLEX | CH-A | C1 | Center | 0 |  | 40.11 | 38.86 | 36.65 | 1571.6 | TRUE | TRUE | TRUE | TRUE | 0 | 0
5627 | Rev14 | 14 | LOT2603-6289 | W12 | 2026-03-21 10:00 | LAM-2300FLEX | CH-A | Mid-Top | Mid | 0.55 | 90 | 40.24 | 39.04 | 36.07 | 1591.8 | TRUE | TRUE | TRUE | TRUE | 0 | 0
5628 | Rev14 | 14 | LOT2603-6289 | W12 | 2026-03-21 10:00 | LAM-2300FLEX | CH-A | Mid-Right | Mid | 0.55 | 0 | 40.26 | 38.75 | 35.63 | 1586.3 | TRUE | TRUE | TRUE | TRUE | 0 | 0
5629 | Rev14 | 14 | LOT2603-6289 | W12 | 2026-03-21 10:00 | LAM-2300FLEX | CH-A | Mid-Bottom | Mid | 0.55 | 270 | 39.95 | 39.42 | 36.32 | 1628.7 | TRUE | TRUE | TRUE | TRUE | 0 | 0
5630 | Rev14 | 14 | LOT2603-6289 | W12 | 2026-03-21 10:00 | LAM-2300FLEX | CH-A | Mid-Left | Mid | 0.55 | 180 | 40.27 | 39 | 36.41 | 1600.9 | TRUE | TRUE | TRUE | TRUE | 0 | 0
5631 | Rev14 | 14 | LOT2603-6289 | W12 | 2026-03-21 10:00 | LAM-2300FLEX | CH-A | Edge-01 | Edge | 0.85 | 0 | 39.98 | 38.89 | 36.12 | 1604 | TRUE | TRUE | TRUE | TRUE | 0 | 0
5632 | Rev14 | 14 | LOT2603-6289 | W12 | 2026-03-21 10:00 | LAM-2300FLEX | CH-A | Edge-02 | Edge | 0.85 | 36 | 40.43 | 39.45 | 36.37 | 1616.3 | TRUE | TRUE | TRUE | TRUE | 0 | 0
5633 | Rev14 | 14 | LOT2603-6289 | W12 | 2026-03-21 10:00 | LAM-2300FLEX | CH-A | Edge-03 | Edge | 0.85 | 72 | 40.04 | 39.24 | 36 | 1605.3 | TRUE | TRUE | TRUE | TRUE | 0 | 0
5634 | Rev14 | 14 | LOT2603-6289 | W12 | 2026-03-21 10:00 | LAM-2300FLEX | CH-A | Edge-04 | Edge | 0.85 | 108 | 39.96 | 38.86 | 35.75 | 1582 | TRUE | TRUE | TRUE | TRUE | 0 | 0
5635 | Rev14 | 14 | LOT2603-6289 | W12 | 2026-03-21 10:00 | LAM-2300FLEX | CH-A | Edge-05 | Edge | 0.85 | 144 | 39.97 | 38.94 | 36.17 | 1606.8 | TRUE | TRUE | TRUE | TRUE | 0 | 0
5636 | Rev14 | 14 | LOT2603-6289 | W12 | 2026-03-21 10:00 | LAM-2300FLEX | CH-A | Edge-06 | Edge | 0.85 | 180 | 39.93 | 39.08 | 35.65 | 1579.6 | TRUE | TRUE | TRUE | TRUE | 0 | 0
5637 | Rev14 | 14 | LOT2603-6289 | W12 | 2026-03-21 10:00 | LAM-2300FLEX | CH-A | Edge-07 | Edge | 0.85 | 216 | 39.88 | 38.52 | 35.98 | 1594.2 | TRUE | TRUE | TRUE | TRUE | 0 | 0
5638 | Rev14 | 14 | LOT2603-6289 | W12 | 2026-03-21 10:00 | LAM-2300FLEX | CH-A | Edge-08 | Edge | 0.85 | 252 | 40.09 | 39.46 | 36.13 | 1594.8 | TRUE | TRUE | TRUE | TRUE | 0 | 0
5639 | Rev14 | 14 | LOT2603-6289 | W12 | 2026-03-21 10:00 | LAM-2300FLEX | CH-A | Edge-09 | Edge | 0.85 | 288 | 40.31 | 39.1 | 36.38 | 1605.5 | TRUE | TRUE | TRUE | TRUE | 0 | 0
5640 | Rev14 | 14 | LOT2603-6289 | W12 | 2026-03-21 10:00 | LAM-2300FLEX | CH-A | Edge-10 | Edge | 0.85 | 324 | 40.25 | 38.73 | 36.13 | 1579 | TRUE | TRUE | TRUE | TRUE | 0 | 0
5641 | Rev14 | 14 | LOT2603-6289 | W12 | 2026-03-21 10:00 | LAM-2300FLEX | CH-A | ExtEdge-01 | Extreme Edge | 0.97 | 18 | 40.2 | 39.16 | 36.07 | 1606.3 | TRUE | TRUE | TRUE | TRUE | 0 | 0
5642 | Rev14 | 14 | LOT2603-6289 | W12 | 2026-03-21 10:00 | LAM-2300FLEX | CH-A | ExtEdge-02 | Extreme Edge | 0.97 | 54 | 39.82 | 38.53 | 36.78 | 1600.9 | TRUE | TRUE | TRUE | TRUE | 0 | 0
5643 | Rev14 | 14 | LOT2603-6289 | W12 | 2026-03-21 10:00 | LAM-2300FLEX | CH-A | ExtEdge-03 | Extreme Edge | 0.97 | 90 | 40.35 | 38.36 | 36.3 | 1608 | TRUE | TRUE | TRUE | TRUE | 0 | 0
5644 | Rev14 | 14 | LOT2603-6289 | W12 | 2026-03-21 10:00 | LAM-2300FLEX | CH-A | ExtEdge-04 | Extreme Edge | 0.97 | 126 | 40.24 | 38.95 | 36.45 | 1604 | TRUE | TRUE | TRUE | TRUE | 0 | 0
5645 | Rev14 | 14 | LOT2603-6289 | W12 | 2026-03-21 10:00 | LAM-2300FLEX | CH-A | ExtEdge-05 | Extreme Edge | 0.97 | 162 | 39.48 | 39.09 | 36.4 | 1602.3 | TRUE | TRUE | TRUE | TRUE | 0 | 0
5646 | Rev14 | 14 | LOT2603-6289 | W12 | 2026-03-21 10:00 | LAM-2300FLEX | CH-A | ExtEdge-06 | Extreme Edge | 0.97 | 198 | 39.9 | 39.02 | 36.2 | 1629.8 | TRUE | TRUE | TRUE | TRUE | 0 | 0
5647 | Rev14 | 14 | LOT2603-6289 | W12 | 2026-03-21 10:00 | LAM-2300FLEX | CH-A | ExtEdge-07 | Extreme Edge | 0.97 | 234 | 39.97 | 38.96 | 36.08 | 1609.3 | TRUE | TRUE | TRUE | TRUE | 0 | 0
5648 | Rev14 | 14 | LOT2603-6289 | W12 | 2026-03-21 10:00 | LAM-2300FLEX | CH-A | ExtEdge-08 | Extreme Edge | 0.97 | 270 | 39.3 | 38.78 | 37.03 | 1593.2 | TRUE | TRUE | TRUE | TRUE | 0 | 0
5649 | Rev14 | 14 | LOT2603-6289 | W12 | 2026-03-21 10:00 | LAM-2300FLEX | CH-A | ExtEdge-09 | Extreme Edge | 0.97 | 306 | 40.37 | 39.31 | 36.89 | 1598.1 | TRUE | TRUE | TRUE | TRUE | 0 | 0
5650 | Rev14 | 14 | LOT2603-6289 | W12 | 2026-03-21 10:00 | LAM-2300FLEX | CH-A | ExtEdge-10 | Extreme Edge | 0.97 | 342 | 40.28 | 38.88 | 35.84 | 1599.7 | TRUE | TRUE | TRUE | TRUE | 0 | 0
5651 | Rev14 | 14 | LOT2603-8087 | W13 | 2026-03-22 09:00 | LAM-2300FLEX | CH-B | C1 | Center | 0 |  | 39.91 | 38.82 | 35.9 | 1601.1 | TRUE | TRUE | TRUE | TRUE | 0 | 0
5652 | Rev14 | 14 | LOT2603-8087 | W13 | 2026-03-22 09:00 | LAM-2300FLEX | CH-B | Mid-Top | Mid | 0.55 | 90 | 40.2 | 39.03 | 35.83 | 1577 | TRUE | TRUE | TRUE | TRUE | 0 | 0
5653 | Rev14 | 14 | LOT2603-8087 | W13 | 2026-03-22 09:00 | LAM-2300FLEX | CH-B | Mid-Right | Mid | 0.55 | 0 | 40.07 | 39.04 | 36.05 | 1606.3 | TRUE | TRUE | TRUE | TRUE | 0 | 0
5654 | Rev14 | 14 | LOT2603-8087 | W13 | 2026-03-22 09:00 | LAM-2300FLEX | CH-B | Mid-Bottom | Mid | 0.55 | 270 | 39.9 | 39.36 | 35.47 | 1587.5 | TRUE | TRUE | TRUE | TRUE | 0 | 0
5655 | Rev14 | 14 | LOT2603-8087 | W13 | 2026-03-22 09:00 | LAM-2300FLEX | CH-B | Mid-Left | Mid | 0.55 | 180 | 39.92 | 39.05 | 35.92 | 1583.9 | TRUE | TRUE | TRUE | TRUE | 0 | 0
5656 | Rev14 | 14 | LOT2603-8087 | W13 | 2026-03-22 09:00 | LAM-2300FLEX | CH-B | Edge-01 | Edge | 0.85 | 0 | 40.28 | 38.72 | 35.78 | 1606 | TRUE | TRUE | TRUE | TRUE | 0 | 0
5657 | Rev14 | 14 | LOT2603-8087 | W13 | 2026-03-22 09:00 | LAM-2300FLEX | CH-B | Edge-02 | Edge | 0.85 | 36 | 39.69 | 38.87 | 35.84 | 1584 | TRUE | TRUE | TRUE | TRUE | 0 | 0
5658 | Rev14 | 14 | LOT2603-8087 | W13 | 2026-03-22 09:00 | LAM-2300FLEX | CH-B | Edge-03 | Edge | 0.85 | 72 | 40.71 | 38.69 | 36.29 | 1593 | TRUE | TRUE | TRUE | TRUE | 0 | 0
5659 | Rev14 | 14 | LOT2603-8087 | W13 | 2026-03-22 09:00 | LAM-2300FLEX | CH-B | Edge-04 | Edge | 0.85 | 108 | 39.67 | 38.89 | 35.91 | 1600.4 | TRUE | TRUE | TRUE | TRUE | 0 | 0
5660 | Rev14 | 14 | LOT2603-8087 | W13 | 2026-03-22 09:00 | LAM-2300FLEX | CH-B | Edge-05 | Edge | 0.85 | 144 | 40.12 | 38.87 | 36.09 | 1598.2 | TRUE | TRUE | TRUE | TRUE | 0 | 0
5661 | Rev14 | 14 | LOT2603-8087 | W13 | 2026-03-22 09:00 | LAM-2300FLEX | CH-B | Edge-06 | Edge | 0.85 | 180 | 39.75 | 38.95 | 36.24 | 1597.4 | TRUE | TRUE | TRUE | TRUE | 0 | 0
5662 | Rev14 | 14 | LOT2603-8087 | W13 | 2026-03-22 09:00 | LAM-2300FLEX | CH-B | Edge-07 | Edge | 0.85 | 216 | 39.97 | 39.06 | 35.84 | 1584 | TRUE | TRUE | TRUE | TRUE | 0 | 0
5663 | Rev14 | 14 | LOT2603-8087 | W13 | 2026-03-22 09:00 | LAM-2300FLEX | CH-B | Edge-08 | Edge | 0.85 | 252 | 40.4 | 38.95 | 35.75 | 1607.4 | TRUE | TRUE | TRUE | TRUE | 0 | 0
5664 | Rev14 | 14 | LOT2603-8087 | W13 | 2026-03-22 09:00 | LAM-2300FLEX | CH-B | Edge-09 | Edge | 0.85 | 288 | 40.21 | 39.04 | 35.63 | 1615.5 | TRUE | TRUE | TRUE | TRUE | 0 | 0
5665 | Rev14 | 14 | LOT2603-8087 | W13 | 2026-03-22 09:00 | LAM-2300FLEX | CH-B | Edge-10 | Edge | 0.85 | 324 | 39.87 | 38.79 | 35.9 | 1604.3 | TRUE | TRUE | TRUE | TRUE | 0 | 0
5666 | Rev14 | 14 | LOT2603-8087 | W13 | 2026-03-22 09:00 | LAM-2300FLEX | CH-B | ExtEdge-01 | Extreme Edge | 0.97 | 18 | 39.15 | 38.71 | 35.64 | 1593.4 | TRUE | TRUE | TRUE | TRUE | 0 | 0
5667 | Rev14 | 14 | LOT2603-8087 | W13 | 2026-03-22 09:00 | LAM-2300FLEX | CH-B | ExtEdge-02 | Extreme Edge | 0.97 | 54 | 40.38 | 38.83 | 35.42 | 1596.1 | TRUE | TRUE | TRUE | TRUE | 0 | 0
5668 | Rev14 | 14 | LOT2603-8087 | W13 | 2026-03-22 09:00 | LAM-2300FLEX | CH-B | ExtEdge-03 | Extreme Edge | 0.97 | 90 | 39.3 | 38.61 | 35.98 | 1608 | TRUE | TRUE | TRUE | TRUE | 0 | 0
5669 | Rev14 | 14 | LOT2603-8087 | W13 | 2026-03-22 09:00 | LAM-2300FLEX | CH-B | ExtEdge-04 | Extreme Edge | 0.97 | 126 | 39.81 | 38.49 | 36.05 | 1590.1 | TRUE | TRUE | TRUE | TRUE | 0 | 0
5670 | Rev14 | 14 | LOT2603-8087 | W13 | 2026-03-22 09:00 | LAM-2300FLEX | CH-B | ExtEdge-05 | Extreme Edge | 0.97 | 162 | 39.74 | 38.75 | 35.91 | 1620.6 | TRUE | TRUE | TRUE | TRUE | 0 | 0
5671 | Rev14 | 14 | LOT2603-8087 | W13 | 2026-03-22 09:00 | LAM-2300FLEX | CH-B | ExtEdge-06 | Extreme Edge | 0.97 | 198 | 39.3 | 39.06 | 36.43 | 1599.7 | TRUE | TRUE | TRUE | TRUE | 1 | 2 | baseline_random_particle
5672 | Rev14 | 14 | LOT2603-8087 | W13 | 2026-03-22 09:00 | LAM-2300FLEX | CH-B | ExtEdge-07 | Extreme Edge | 0.97 | 234 | 40.03 | 38.92 | 35.51 | 1610.7 | TRUE | TRUE | TRUE | TRUE | 0 | 0
5673 | Rev14 | 14 | LOT2603-8087 | W13 | 2026-03-22 09:00 | LAM-2300FLEX | CH-B | ExtEdge-08 | Extreme Edge | 0.97 | 270 | 40.09 | 38.35 | 35.62 | 1604.7 | TRUE | TRUE | TRUE | TRUE | 0 | 0
5674 | Rev14 | 14 | LOT2603-8087 | W13 | 2026-03-22 09:00 | LAM-2300FLEX | CH-B | ExtEdge-09 | Extreme Edge | 0.97 | 306 | 39.86 | 38.7 | 35.73 | 1614 | TRUE | TRUE | TRUE | TRUE | 0 | 0
5675 | Rev14 | 14 | LOT2603-8087 | W13 | 2026-03-22 09:00 | LAM-2300FLEX | CH-B | ExtEdge-10 | Extreme Edge | 0.97 | 342 | 39.91 | 38.84 | 35.65 | 1591.6 | TRUE | TRUE | TRUE | TRUE | 0 | 0
5676 | Rev14 | 14 | LOT2603-2623 | W14 | 2026-03-23 18:00 | LAM-2300FLEX | CH-B | C1 | Center | 0 |  | 39.81 | 38.95 | 35.96 | 1581 | TRUE | TRUE | TRUE | TRUE | 0 | 0
5677 | Rev14 | 14 | LOT2603-2623 | W14 | 2026-03-23 18:00 | LAM-2300FLEX | CH-B | Mid-Top | Mid | 0.55 | 90 | 40.02 | 39.28 | 36.05 | 1599 | TRUE | TRUE | TRUE | TRUE | 0 | 0
5678 | Rev14 | 14 | LOT2603-2623 | W14 | 2026-03-23 18:00 | LAM-2300FLEX | CH-B | Mid-Right | Mid | 0.55 | 0 | 39.74 | 38.69 | 36.6 | 1606.1 | TRUE | TRUE | TRUE | TRUE | 0 | 0
5679 | Rev14 | 14 | LOT2603-2623 | W14 | 2026-03-23 18:00 | LAM-2300FLEX | CH-B | Mid-Bottom | Mid | 0.55 | 270 | 39.79 | 38.65 | 35.64 | 1606.8 | TRUE | TRUE | TRUE | TRUE | 0 | 0
5680 | Rev14 | 14 | LOT2603-2623 | W14 | 2026-03-23 18:00 | LAM-2300FLEX | CH-B | Mid-Left | Mid | 0.55 | 180 | 39.62 | 38.45 | 36.42 | 1587.1 | TRUE | TRUE | TRUE | TRUE | 0 | 0
5681 | Rev14 | 14 | LOT2603-2623 | W14 | 2026-03-23 18:00 | LAM-2300FLEX | CH-B | Edge-01 | Edge | 0.85 | 0 | 40.22 | 39.3 | 33.94 | 1584.1 | TRUE | TRUE | FALSE | TRUE | 1 | 2.08 | baseline_random_particle
5682 | Rev14 | 14 | LOT2603-2623 | W14 | 2026-03-23 18:00 | LAM-2300FLEX | CH-B | Edge-02 | Edge | 0.85 | 36 | 40.15 | 39.03 | 36.04 | 1585.5 | TRUE | TRUE | TRUE | TRUE | 0 | 0
5683 | Rev14 | 14 | LOT2603-2623 | W14 | 2026-03-23 18:00 | LAM-2300FLEX | CH-B | Edge-03 | Edge | 0.85 | 72 | 40.26 | 39.17 | 35.4 | 1609 | TRUE | TRUE | TRUE | TRUE | 0 | 0
5684 | Rev14 | 14 | LOT2603-2623 | W14 | 2026-03-23 18:00 | LAM-2300FLEX | CH-B | Edge-04 | Edge | 0.85 | 108 | 39.96 | 39.12 | 35.94 | 1606.6 | TRUE | TRUE | TRUE | TRUE | 0 | 0
5685 | Rev14 | 14 | LOT2603-2623 | W14 | 2026-03-23 18:00 | LAM-2300FLEX | CH-B | Edge-05 | Edge | 0.85 | 144 | 40.24 | 39.33 | 36.2 | 1592.6 | TRUE | TRUE | TRUE | TRUE | 0 | 0
5686 | Rev14 | 14 | LOT2603-2623 | W14 | 2026-03-23 18:00 | LAM-2300FLEX | CH-B | Edge-06 | Edge | 0.85 | 180 | 40.1 | 38.91 | 36.44 | 1587.5 | TRUE | TRUE | TRUE | TRUE | 0 | 0
5687 | Rev14 | 14 | LOT2603-2623 | W14 | 2026-03-23 18:00 | LAM-2300FLEX | CH-B | Edge-07 | Edge | 0.85 | 216 | 40.16 | 39.53 | 35.98 | 1595.9 | TRUE | TRUE | TRUE | TRUE | 0 | 0
5688 | Rev14 | 14 | LOT2603-2623 | W14 | 2026-03-23 18:00 | LAM-2300FLEX | CH-B | Edge-08 | Edge | 0.85 | 252 | 39.66 | 39.3 | 35.68 | 1590.3 | TRUE | TRUE | TRUE | TRUE | 0 | 0
5689 | Rev14 | 14 | LOT2603-2623 | W14 | 2026-03-23 18:00 | LAM-2300FLEX | CH-B | Edge-09 | Edge | 0.85 | 288 | 39.9 | 38.77 | 35.85 | 1580 | TRUE | TRUE | TRUE | TRUE | 0 | 0
5690 | Rev14 | 14 | LOT2603-2623 | W14 | 2026-03-23 18:00 | LAM-2300FLEX | CH-B | Edge-10 | Edge | 0.85 | 324 | 39.89 | 39.08 | 35.94 | 1606.8 | TRUE | TRUE | TRUE | TRUE | 0 | 0
5691 | Rev14 | 14 | LOT2603-2623 | W14 | 2026-03-23 18:00 | LAM-2300FLEX | CH-B | ExtEdge-01 | Extreme Edge | 0.97 | 18 | 40.22 | 39.02 | 36.04 | 1571.2 | TRUE | TRUE | TRUE | TRUE | 0 | 0
5692 | Rev14 | 14 | LOT2603-2623 | W14 | 2026-03-23 18:00 | LAM-2300FLEX | CH-B | ExtEdge-02 | Extreme Edge | 0.97 | 54 | 40.21 | 38.59 | 35.85 | 1622.3 | TRUE | TRUE | TRUE | TRUE | 0 | 0
5693 | Rev14 | 14 | LOT2603-2623 | W14 | 2026-03-23 18:00 | LAM-2300FLEX | CH-B | ExtEdge-03 | Extreme Edge | 0.97 | 90 | 40.26 | 38.68 | 35.54 | 1583.3 | TRUE | TRUE | TRUE | TRUE | 0 | 0
5694 | Rev14 | 14 | LOT2603-2623 | W14 | 2026-03-23 18:00 | LAM-2300FLEX | CH-B | ExtEdge-04 | Extreme Edge | 0.97 | 126 | 40.19 | 38.84 | 35.47 | 1601.9 | TRUE | TRUE | TRUE | TRUE | 0 | 0
5695 | Rev14 | 14 | LOT2603-2623 | W14 | 2026-03-23 18:00 | LAM-2300FLEX | CH-B | ExtEdge-05 | Extreme Edge | 0.97 | 162 | 40.41 | 38.48 | 35.87 | 1573.2 | TRUE | TRUE | TRUE | TRUE | 0 | 0
5696 | Rev14 | 14 | LOT2603-2623 | W14 | 2026-03-23 18:00 | LAM-2300FLEX | CH-B | ExtEdge-06 | Extreme Edge | 0.97 | 198 | 40.24 | 38.75 | 35.82 | 1606.2 | TRUE | TRUE | TRUE | TRUE | 0 | 0
5697 | Rev14 | 14 | LOT2603-2623 | W14 | 2026-03-23 18:00 | LAM-2300FLEX | CH-B | ExtEdge-07 | Extreme Edge | 0.97 | 234 | 39.88 | 39.2 | 36.27 | 1595.1 | TRUE | TRUE | TRUE | TRUE | 0 | 0
5698 | Rev14 | 14 | LOT2603-2623 | W14 | 2026-03-23 18:00 | LAM-2300FLEX | CH-B | ExtEdge-08 | Extreme Edge | 0.97 | 270 | 40.52 | 38.68 | 35.87 | 1564 | TRUE | TRUE | TRUE | TRUE | 0 | 0
5699 | Rev14 | 14 | LOT2603-2623 | W14 | 2026-03-23 18:00 | LAM-2300FLEX | CH-B | ExtEdge-09 | Extreme Edge | 0.97 | 306 | 39.81 | 38.84 | 35.48 | 1617.3 | TRUE | TRUE | TRUE | TRUE | 0 | 0
5700 | Rev14 | 14 | LOT2603-2623 | W14 | 2026-03-23 18:00 | LAM-2300FLEX | CH-B | ExtEdge-10 | Extreme Edge | 0.97 | 342 | 39.94 | 39.23 | 35.54 | 1615.4 | TRUE | TRUE | TRUE | TRUE | 0 | 0
5701 | Rev14 | 14 | LOT2603-4782 | W15 | 2026-03-24 08:00 | AMAT-CENTRIS | CH-C | C1 | Center | 0 |  | 40.27 | 38.89 | 35.88 | 1613.1 | TRUE | TRUE | TRUE | TRUE | 0 | 0
5702 | Rev14 | 14 | LOT2603-4782 | W15 | 2026-03-24 08:00 | AMAT-CENTRIS | CH-C | Mid-Top | Mid | 0.55 | 90 | 39.94 | 39.33 | 36.47 | 1591 | TRUE | TRUE | TRUE | TRUE | 0 | 0
5703 | Rev14 | 14 | LOT2603-4782 | W15 | 2026-03-24 08:00 | AMAT-CENTRIS | CH-C | Mid-Right | Mid | 0.55 | 0 | 40.43 | 39.5 | 36.2 | 1610.5 | TRUE | TRUE | TRUE | TRUE | 0 | 0
5704 | Rev14 | 14 | LOT2603-4782 | W15 | 2026-03-24 08:00 | AMAT-CENTRIS | CH-C | Mid-Bottom | Mid | 0.55 | 270 | 39.79 | 39.27 | 36.42 | 1590.1 | TRUE | TRUE | TRUE | TRUE | 0 | 0
5705 | Rev14 | 14 | LOT2603-4782 | W15 | 2026-03-24 08:00 | AMAT-CENTRIS | CH-C | Mid-Left | Mid | 0.55 | 180 | 39.8 | 39.36 | 35.9 | 1599.8 | TRUE | TRUE | TRUE | TRUE | 0 | 0
5706 | Rev14 | 14 | LOT2603-4782 | W15 | 2026-03-24 08:00 | AMAT-CENTRIS | CH-C | Edge-01 | Edge | 0.85 | 0 | 39.87 | 38.86 | 35.31 | 1615.1 | TRUE | TRUE | TRUE | TRUE | 0 | 0
5707 | Rev14 | 14 | LOT2603-4782 | W15 | 2026-03-24 08:00 | AMAT-CENTRIS | CH-C | Edge-02 | Edge | 0.85 | 36 | 39.87 | 39.72 | 36.44 | 1601.6 | TRUE | TRUE | TRUE | TRUE | 0 | 0
5708 | Rev14 | 14 | LOT2603-4782 | W15 | 2026-03-24 08:00 | AMAT-CENTRIS | CH-C | Edge-03 | Edge | 0.85 | 72 | 39.95 | 39.02 | 36.32 | 1600.9 | TRUE | TRUE | TRUE | TRUE | 0 | 0
5709 | Rev14 | 14 | LOT2603-4782 | W15 | 2026-03-24 08:00 | AMAT-CENTRIS | CH-C | Edge-04 | Edge | 0.85 | 108 | 39.79 | 38.43 | 36.47 | 1593.8 | TRUE | TRUE | TRUE | TRUE | 0 | 0
5710 | Rev14 | 14 | LOT2603-4782 | W15 | 2026-03-24 08:00 | AMAT-CENTRIS | CH-C | Edge-05 | Edge | 0.85 | 144 | 40.38 | 38.84 | 36.28 | 1590.4 | TRUE | TRUE | TRUE | TRUE | 0 | 0
5711 | Rev14 | 14 | LOT2603-4782 | W15 | 2026-03-24 08:00 | AMAT-CENTRIS | CH-C | Edge-06 | Edge | 0.85 | 180 | 40.2 | 39.07 | 36.25 | 1592.4 | TRUE | TRUE | TRUE | TRUE | 0 | 0
5712 | Rev14 | 14 | LOT2603-4782 | W15 | 2026-03-24 08:00 | AMAT-CENTRIS | CH-C | Edge-07 | Edge | 0.85 | 216 | 39.39 | 38.85 | 35.96 | 1633 | TRUE | TRUE | TRUE | TRUE | 0 | 0
5713 | Rev14 | 14 | LOT2603-4782 | W15 | 2026-03-24 08:00 | AMAT-CENTRIS | CH-C | Edge-08 | Edge | 0.85 | 252 | 39.97 | 39.33 | 36.02 | 1587.7 | TRUE | TRUE | TRUE | TRUE | 0 | 0
5714 | Rev14 | 14 | LOT2603-4782 | W15 | 2026-03-24 08:00 | AMAT-CENTRIS | CH-C | Edge-09 | Edge | 0.85 | 288 | 40.24 | 39.28 | 36.31 | 1595.3 | TRUE | TRUE | TRUE | TRUE | 0 | 0
5715 | Rev14 | 14 | LOT2603-4782 | W15 | 2026-03-24 08:00 | AMAT-CENTRIS | CH-C | Edge-10 | Edge | 0.85 | 324 | 39.81 | 39.5 | 36.05 | 1602.3 | TRUE | TRUE | TRUE | TRUE | 0 | 0
5716 | Rev14 | 14 | LOT2603-4782 | W15 | 2026-03-24 08:00 | AMAT-CENTRIS | CH-C | ExtEdge-01 | Extreme Edge | 0.97 | 18 | 40.54 | 38.76 | 35.27 | 1599.3 | TRUE | TRUE | TRUE | TRUE | 1 | 2.57 | baseline_random_particle
5717 | Rev14 | 14 | LOT2603-4782 | W15 | 2026-03-24 08:00 | AMAT-CENTRIS | CH-C | ExtEdge-02 | Extreme Edge | 0.97 | 54 | 39.67 | 38.82 | 36.43 | 1591.3 | TRUE | TRUE | TRUE | TRUE | 0 | 0
5718 | Rev14 | 14 | LOT2603-4782 | W15 | 2026-03-24 08:00 | AMAT-CENTRIS | CH-C | ExtEdge-03 | Extreme Edge | 0.97 | 90 | 39.86 | 39.18 | 35.97 | 1592.7 | TRUE | TRUE | TRUE | TRUE | 0 | 0
5719 | Rev14 | 14 | LOT2603-4782 | W15 | 2026-03-24 08:00 | AMAT-CENTRIS | CH-C | ExtEdge-04 | Extreme Edge | 0.97 | 126 | 40.06 | 38.52 | 36.71 | 1629.9 | TRUE | TRUE | TRUE | TRUE | 0 | 0
5720 | Rev14 | 14 | LOT2603-4782 | W15 | 2026-03-24 08:00 | AMAT-CENTRIS | CH-C | ExtEdge-05 | Extreme Edge | 0.97 | 162 | 40.11 | 39.14 | 36.62 | 1587.4 | TRUE | TRUE | TRUE | TRUE | 0 | 0
5721 | Rev14 | 14 | LOT2603-4782 | W15 | 2026-03-24 08:00 | AMAT-CENTRIS | CH-C | ExtEdge-06 | Extreme Edge | 0.97 | 198 | 40.03 | 39.03 | 36.33 | 1583.6 | TRUE | TRUE | TRUE | TRUE | 0 | 0
5722 | Rev14 | 14 | LOT2603-4782 | W15 | 2026-03-24 08:00 | AMAT-CENTRIS | CH-C | ExtEdge-07 | Extreme Edge | 0.97 | 234 | 39.93 | 39.22 | 36.2 | 1581.5 | TRUE | TRUE | TRUE | TRUE | 0 | 0
5723 | Rev14 | 14 | LOT2603-4782 | W15 | 2026-03-24 08:00 | AMAT-CENTRIS | CH-C | ExtEdge-08 | Extreme Edge | 0.97 | 270 | 39.97 | 38.68 | 36.02 | 1591.3 | TRUE | TRUE | TRUE | TRUE | 0 | 0
5724 | Rev14 | 14 | LOT2603-4782 | W15 | 2026-03-24 08:00 | AMAT-CENTRIS | CH-C | ExtEdge-09 | Extreme Edge | 0.97 | 306 | 40.11 | 39.26 | 35.93 | 1582.3 | TRUE | TRUE | TRUE | TRUE | 0 | 0
5725 | Rev14 | 14 | LOT2603-4782 | W15 | 2026-03-24 08:00 | AMAT-CENTRIS | CH-C | ExtEdge-10 | Extreme Edge | 0.97 | 342 | 40.01 | 39.37 | 36.07 | 1630.3 | TRUE | TRUE | TRUE | TRUE | 0 | 0
5726 | Rev14 | 14 | LOT2603-1046 | W16 | 2026-03-25 10:00 | LAM-2300FLEX | CH-A | C1 | Center | 0 |  | 40.34 | 39.17 | 36.22 | 1592 | TRUE | TRUE | TRUE | TRUE | 0 | 0
5727 | Rev14 | 14 | LOT2603-1046 | W16 | 2026-03-25 10:00 | LAM-2300FLEX | CH-A | Mid-Top | Mid | 0.55 | 90 | 39.79 | 39.02 | 35.25 | 1602.8 | TRUE | TRUE | TRUE | TRUE | 0 | 0
5728 | Rev14 | 14 | LOT2603-1046 | W16 | 2026-03-25 10:00 | LAM-2300FLEX | CH-A | Mid-Right | Mid | 0.55 | 0 | 40.19 | 39.38 | 36.02 | 1612.5 | TRUE | TRUE | TRUE | TRUE | 0 | 0
5729 | Rev14 | 14 | LOT2603-1046 | W16 | 2026-03-25 10:00 | LAM-2300FLEX | CH-A | Mid-Bottom | Mid | 0.55 | 270 | 40.55 | 39 | 35.78 | 1626 | TRUE | TRUE | TRUE | TRUE | 1 | 1.96 | baseline_random_particle
5730 | Rev14 | 14 | LOT2603-1046 | W16 | 2026-03-25 10:00 | LAM-2300FLEX | CH-A | Mid-Left | Mid | 0.55 | 180 | 40.19 | 39.26 | 35.93 | 1599.3 | TRUE | TRUE | TRUE | TRUE | 0 | 0
5731 | Rev14 | 14 | LOT2603-1046 | W16 | 2026-03-25 10:00 | LAM-2300FLEX | CH-A | Edge-01 | Edge | 0.85 | 0 | 40.21 | 39.36 | 35.87 | 1587.5 | TRUE | TRUE | TRUE | TRUE | 0 | 0
5732 | Rev14 | 14 | LOT2603-1046 | W16 | 2026-03-25 10:00 | LAM-2300FLEX | CH-A | Edge-02 | Edge | 0.85 | 36 | 39.91 | 38.87 | 35.31 | 1615.8 | TRUE | TRUE | TRUE | TRUE | 0 | 0
5733 | Rev14 | 14 | LOT2603-1046 | W16 | 2026-03-25 10:00 | LAM-2300FLEX | CH-A | Edge-03 | Edge | 0.85 | 72 | 39.68 | 39.29 | 36.32 | 1582.7 | TRUE | TRUE | TRUE | TRUE | 0 | 0
5734 | Rev14 | 14 | LOT2603-1046 | W16 | 2026-03-25 10:00 | LAM-2300FLEX | CH-A | Edge-04 | Edge | 0.85 | 108 | 40.04 | 39.8 | 36.33 | 1614.4 | TRUE | TRUE | TRUE | TRUE | 0 | 0
5735 | Rev14 | 14 | LOT2603-1046 | W16 | 2026-03-25 10:00 | LAM-2300FLEX | CH-A | Edge-05 | Edge | 0.85 | 144 | 40.31 | 39.27 | 35.74 | 1612.8 | TRUE | TRUE | TRUE | TRUE | 0 | 0
5736 | Rev14 | 14 | LOT2603-1046 | W16 | 2026-03-25 10:00 | LAM-2300FLEX | CH-A | Edge-06 | Edge | 0.85 | 180 | 40.1 | 38.79 | 35.68 | 1603.5 | TRUE | TRUE | TRUE | TRUE | 0 | 0
5737 | Rev14 | 14 | LOT2603-1046 | W16 | 2026-03-25 10:00 | LAM-2300FLEX | CH-A | Edge-07 | Edge | 0.85 | 216 | 39.69 | 38.81 | 35.76 | 1596.3 | TRUE | TRUE | TRUE | TRUE | 0 | 0
5738 | Rev14 | 14 | LOT2603-1046 | W16 | 2026-03-25 10:00 | LAM-2300FLEX | CH-A | Edge-08 | Edge | 0.85 | 252 | 40.21 | 38.95 | 35.48 | 1601.5 | TRUE | TRUE | TRUE | TRUE | 0 | 0
5739 | Rev14 | 14 | LOT2603-1046 | W16 | 2026-03-25 10:00 | LAM-2300FLEX | CH-A | Edge-09 | Edge | 0.85 | 288 | 40.02 | 39.1 | 36.29 | 1580.9 | TRUE | TRUE | TRUE | TRUE | 0 | 0
5740 | Rev14 | 14 | LOT2603-1046 | W16 | 2026-03-25 10:00 | LAM-2300FLEX | CH-A | Edge-10 | Edge | 0.85 | 324 | 39.93 | 38.79 | 35.82 | 1628.1 | TRUE | TRUE | TRUE | TRUE | 0 | 0
5741 | Rev14 | 14 | LOT2603-1046 | W16 | 2026-03-25 10:00 | LAM-2300FLEX | CH-A | ExtEdge-01 | Extreme Edge | 0.97 | 18 | 40 | 39.05 | 36.65 | 1630.8 | TRUE | TRUE | TRUE | TRUE | 0 | 0
5742 | Rev14 | 14 | LOT2603-1046 | W16 | 2026-03-25 10:00 | LAM-2300FLEX | CH-A | ExtEdge-02 | Extreme Edge | 0.97 | 54 | 40.17 | 39.28 | 36.04 | 1622.4 | TRUE | TRUE | TRUE | TRUE | 0 | 0
5743 | Rev14 | 14 | LOT2603-1046 | W16 | 2026-03-25 10:00 | LAM-2300FLEX | CH-A | ExtEdge-03 | Extreme Edge | 0.97 | 90 | 39.97 | 39.17 | 36.68 | 1614.4 | TRUE | TRUE | TRUE | TRUE | 0 | 0
5744 | Rev14 | 14 | LOT2603-1046 | W16 | 2026-03-25 10:00 | LAM-2300FLEX | CH-A | ExtEdge-04 | Extreme Edge | 0.97 | 126 | 40.39 | 39.31 | 36.07 | 1597.5 | TRUE | TRUE | TRUE | TRUE | 0 | 0
5745 | Rev14 | 14 | LOT2603-1046 | W16 | 2026-03-25 10:00 | LAM-2300FLEX | CH-A | ExtEdge-05 | Extreme Edge | 0.97 | 162 | 40.35 | 39.06 | 36.27 | 1608.9 | TRUE | TRUE | TRUE | TRUE | 0 | 0
5746 | Rev14 | 14 | LOT2603-1046 | W16 | 2026-03-25 10:00 | LAM-2300FLEX | CH-A | ExtEdge-06 | Extreme Edge | 0.97 | 198 | 39.85 | 38.97 | 36.04 | 1594.5 | TRUE | TRUE | TRUE | TRUE | 0 | 0
5747 | Rev14 | 14 | LOT2603-1046 | W16 | 2026-03-25 10:00 | LAM-2300FLEX | CH-A | ExtEdge-07 | Extreme Edge | 0.97 | 234 | 40.24 | 39.16 | 36.07 | 1613.3 | TRUE | TRUE | TRUE | TRUE | 0 | 0
5748 | Rev14 | 14 | LOT2603-1046 | W16 | 2026-03-25 10:00 | LAM-2300FLEX | CH-A | ExtEdge-08 | Extreme Edge | 0.97 | 270 | 39.7 | 39.42 | 36.25 | 1611.7 | TRUE | TRUE | TRUE | TRUE | 0 | 0
5749 | Rev14 | 14 | LOT2603-1046 | W16 | 2026-03-25 10:00 | LAM-2300FLEX | CH-A | ExtEdge-09 | Extreme Edge | 0.97 | 306 | 40.09 | 39.11 | 36.18 | 1589.7 | TRUE | TRUE | TRUE | TRUE | 0 | 0
5750 | Rev14 | 14 | LOT2603-1046 | W16 | 2026-03-25 10:00 | LAM-2300FLEX | CH-A | ExtEdge-10 | Extreme Edge | 0.97 | 342 | 39.81 | 39.16 | 35.73 | 1591.2 | TRUE | TRUE | TRUE | TRUE | 0 | 0
5751 | Rev14 | 14 | LOT2603-1887 | W17 | 2026-03-26 09:00 | AMAT-CENTRIS | CH-D | C1 | Center | 0 |  | 39.97 | 39.04 | 36.2 | 1601.3 | TRUE | TRUE | TRUE | TRUE | 0 | 0
5752 | Rev14 | 14 | LOT2603-1887 | W17 | 2026-03-26 09:00 | AMAT-CENTRIS | CH-D | Mid-Top | Mid | 0.55 | 90 | 40.02 | 39.45 | 36.03 | 1611.3 | TRUE | TRUE | TRUE | TRUE | 0 | 0
5753 | Rev14 | 14 | LOT2603-1887 | W17 | 2026-03-26 09:00 | AMAT-CENTRIS | CH-D | Mid-Right | Mid | 0.55 | 0 | 39.84 | 39.07 | 36.34 | 1584.2 | TRUE | TRUE | TRUE | TRUE | 0 | 0
5754 | Rev14 | 14 | LOT2603-1887 | W17 | 2026-03-26 09:00 | AMAT-CENTRIS | CH-D | Mid-Bottom | Mid | 0.55 | 270 | 40.03 | 38.62 | 35.9 | 1609.3 | TRUE | TRUE | TRUE | TRUE | 0 | 0
5755 | Rev14 | 14 | LOT2603-1887 | W17 | 2026-03-26 09:00 | AMAT-CENTRIS | CH-D | Mid-Left | Mid | 0.55 | 180 | 39.93 | 39.02 | 35.49 | 1595.4 | TRUE | TRUE | TRUE | TRUE | 0 | 0
5756 | Rev14 | 14 | LOT2603-1887 | W17 | 2026-03-26 09:00 | AMAT-CENTRIS | CH-D | Edge-01 | Edge | 0.85 | 0 | 40.12 | 39.31 | 35.99 | 1586.2 | TRUE | TRUE | TRUE | TRUE | 0 | 0
5757 | Rev14 | 14 | LOT2603-1887 | W17 | 2026-03-26 09:00 | AMAT-CENTRIS | CH-D | Edge-02 | Edge | 0.85 | 36 | 40.17 | 39.01 | 35.78 | 1588.1 | TRUE | TRUE | TRUE | TRUE | 0 | 0
5758 | Rev14 | 14 | LOT2603-1887 | W17 | 2026-03-26 09:00 | AMAT-CENTRIS | CH-D | Edge-03 | Edge | 0.85 | 72 | 40.42 | 38.7 | 35.8 | 1624.2 | TRUE | TRUE | TRUE | TRUE | 0 | 0
5759 | Rev14 | 14 | LOT2603-1887 | W17 | 2026-03-26 09:00 | AMAT-CENTRIS | CH-D | Edge-04 | Edge | 0.85 | 108 | 40.19 | 39.44 | 35.57 | 1594.2 | TRUE | TRUE | TRUE | TRUE | 0 | 0
5760 | Rev14 | 14 | LOT2603-1887 | W17 | 2026-03-26 09:00 | AMAT-CENTRIS | CH-D | Edge-05 | Edge | 0.85 | 144 | 40.26 | 38.77 | 35.92 | 1597.9 | TRUE | TRUE | TRUE | TRUE | 0 | 0
5761 | Rev14 | 14 | LOT2603-1887 | W17 | 2026-03-26 09:00 | AMAT-CENTRIS | CH-D | Edge-06 | Edge | 0.85 | 180 | 40.02 | 39.46 | 36.19 | 1610.2 | TRUE | TRUE | TRUE | TRUE | 0 | 0
5762 | Rev14 | 14 | LOT2603-1887 | W17 | 2026-03-26 09:00 | AMAT-CENTRIS | CH-D | Edge-07 | Edge | 0.85 | 216 | 39.55 | 38.42 | 35.9 | 1583.4 | TRUE | TRUE | TRUE | TRUE | 0 | 0
5763 | Rev14 | 14 | LOT2603-1887 | W17 | 2026-03-26 09:00 | AMAT-CENTRIS | CH-D | Edge-08 | Edge | 0.85 | 252 | 39.68 | 38.81 | 35.59 | 1570.9 | TRUE | TRUE | TRUE | TRUE | 0 | 0
5764 | Rev14 | 14 | LOT2603-1887 | W17 | 2026-03-26 09:00 | AMAT-CENTRIS | CH-D | Edge-09 | Edge | 0.85 | 288 | 40.32 | 38.59 | 35.53 | 1625.9 | TRUE | TRUE | TRUE | TRUE | 0 | 0
5765 | Rev14 | 14 | LOT2603-1887 | W17 | 2026-03-26 09:00 | AMAT-CENTRIS | CH-D | Edge-10 | Edge | 0.85 | 324 | 40.22 | 39.12 | 36.24 | 1582.6 | TRUE | TRUE | TRUE | TRUE | 0 | 0
5766 | Rev14 | 14 | LOT2603-1887 | W17 | 2026-03-26 09:00 | AMAT-CENTRIS | CH-D | ExtEdge-01 | Extreme Edge | 0.97 | 18 | 40.15 | 39.13 | 35.84 | 1612 | TRUE | TRUE | TRUE | TRUE | 0 | 0
5767 | Rev14 | 14 | LOT2603-1887 | W17 | 2026-03-26 09:00 | AMAT-CENTRIS | CH-D | ExtEdge-02 | Extreme Edge | 0.97 | 54 | 40.01 | 38.92 | 36.27 | 1611.8 | TRUE | TRUE | TRUE | TRUE | 0 | 0
5768 | Rev14 | 14 | LOT2603-1887 | W17 | 2026-03-26 09:00 | AMAT-CENTRIS | CH-D | ExtEdge-03 | Extreme Edge | 0.97 | 90 | 40.5 | 38.97 | 36.02 | 1609.6 | TRUE | TRUE | TRUE | TRUE | 0 | 0
5769 | Rev14 | 14 | LOT2603-1887 | W17 | 2026-03-26 09:00 | AMAT-CENTRIS | CH-D | ExtEdge-04 | Extreme Edge | 0.97 | 126 | 40.1 | 38.95 | 35.79 | 1582.3 | TRUE | TRUE | TRUE | TRUE | 0 | 0
5770 | Rev14 | 14 | LOT2603-1887 | W17 | 2026-03-26 09:00 | AMAT-CENTRIS | CH-D | ExtEdge-05 | Extreme Edge | 0.97 | 162 | 40.06 | 38.8 | 36.21 | 1599.8 | TRUE | TRUE | TRUE | TRUE | 1 | 2.19 | baseline_random_particle
5771 | Rev14 | 14 | LOT2603-1887 | W17 | 2026-03-26 09:00 | AMAT-CENTRIS | CH-D | ExtEdge-06 | Extreme Edge | 0.97 | 198 | 40.12 | 39.36 | 36.04 | 1592.4 | TRUE | TRUE | TRUE | TRUE | 0 | 0
5772 | Rev14 | 14 | LOT2603-1887 | W17 | 2026-03-26 09:00 | AMAT-CENTRIS | CH-D | ExtEdge-07 | Extreme Edge | 0.97 | 234 | 40.39 | 38.85 | 36.06 | 1587.4 | TRUE | TRUE | TRUE | TRUE | 0 | 0
5773 | Rev14 | 14 | LOT2603-1887 | W17 | 2026-03-26 09:00 | AMAT-CENTRIS | CH-D | ExtEdge-08 | Extreme Edge | 0.97 | 270 | 40.27 | 38.44 | 36.05 | 1587.6 | TRUE | TRUE | TRUE | TRUE | 1 | 1.28 | baseline_random_particle
5774 | Rev14 | 14 | LOT2603-1887 | W17 | 2026-03-26 09:00 | AMAT-CENTRIS | CH-D | ExtEdge-09 | Extreme Edge | 0.97 | 306 | 40.13 | 39.42 | 36.18 | 1603.6 | TRUE | TRUE | TRUE | TRUE | 0 | 0
5775 | Rev14 | 14 | LOT2603-1887 | W17 | 2026-03-26 09:00 | AMAT-CENTRIS | CH-D | ExtEdge-10 | Extreme Edge | 0.97 | 342 | 39.66 | 38.98 | 35.44 | 1599.8 | TRUE | TRUE | TRUE | TRUE | 0 | 0
5776 | Rev15 | 15 | LOT2603-9054 | W01 | 2026-03-29 16:00 | LAM-2300FLEX | CH-B | C1 | Center | 0 |  | 39.65 | 38.78 | 35.01 | 1597.7 | TRUE | TRUE | TRUE | TRUE | 0 | 0
5777 | Rev15 | 15 | LOT2603-9054 | W01 | 2026-03-29 16:00 | LAM-2300FLEX | CH-B | Mid-Top | Mid | 0.55 | 90 | 40.19 | 39.01 | 36.61 | 1616.7 | TRUE | TRUE | TRUE | TRUE | 0 | 0
5778 | Rev15 | 15 | LOT2603-9054 | W01 | 2026-03-29 16:00 | LAM-2300FLEX | CH-B | Mid-Right | Mid | 0.55 | 0 | 40.28 | 38.94 | 36.04 | 1599.9 | TRUE | TRUE | TRUE | TRUE | 0 | 0
5779 | Rev15 | 15 | LOT2603-9054 | W01 | 2026-03-29 16:00 | LAM-2300FLEX | CH-B | Mid-Bottom | Mid | 0.55 | 270 | 40.18 | 39.34 | 35.23 | 1612.2 | TRUE | TRUE | TRUE | TRUE | 0 | 0
5780 | Rev15 | 15 | LOT2603-9054 | W01 | 2026-03-29 16:00 | LAM-2300FLEX | CH-B | Mid-Left | Mid | 0.55 | 180 | 40.05 | 39.18 | 36.76 | 1609.2 | TRUE | TRUE | TRUE | TRUE | 0 | 0
5781 | Rev15 | 15 | LOT2603-9054 | W01 | 2026-03-29 16:00 | LAM-2300FLEX | CH-B | Edge-01 | Edge | 0.85 | 0 | 39.87 | 39.17 | 35.84 | 1605.9 | TRUE | TRUE | TRUE | TRUE | 0 | 0
5782 | Rev15 | 15 | LOT2603-9054 | W01 | 2026-03-29 16:00 | LAM-2300FLEX | CH-B | Edge-02 | Edge | 0.85 | 36 | 39.89 | 38.62 | 35.13 | 1607.4 | TRUE | TRUE | TRUE | TRUE | 0 | 0
5783 | Rev15 | 15 | LOT2603-9054 | W01 | 2026-03-29 16:00 | LAM-2300FLEX | CH-B | Edge-03 | Edge | 0.85 | 72 | 39.94 | 39.34 | 35.76 | 1611.1 | TRUE | TRUE | TRUE | TRUE | 0 | 0
5784 | Rev15 | 15 | LOT2603-9054 | W01 | 2026-03-29 16:00 | LAM-2300FLEX | CH-B | Edge-04 | Edge | 0.85 | 108 | 39.84 | 39.29 | 35.81 | 1559.6 | TRUE | TRUE | TRUE | TRUE | 0 | 0
5785 | Rev15 | 15 | LOT2603-9054 | W01 | 2026-03-29 16:00 | LAM-2300FLEX | CH-B | Edge-05 | Edge | 0.85 | 144 | 40.23 | 38.85 | 36.25 | 1589.8 | TRUE | TRUE | TRUE | TRUE | 0 | 0
5786 | Rev15 | 15 | LOT2603-9054 | W01 | 2026-03-29 16:00 | LAM-2300FLEX | CH-B | Edge-06 | Edge | 0.85 | 180 | 39.76 | 39.45 | 36.27 | 1603.5 | TRUE | TRUE | TRUE | TRUE | 0 | 0
5787 | Rev15 | 15 | LOT2603-9054 | W01 | 2026-03-29 16:00 | LAM-2300FLEX | CH-B | Edge-07 | Edge | 0.85 | 216 | 39.58 | 39.38 | 36.25 | 1599.7 | TRUE | TRUE | TRUE | TRUE | 0 | 0
5788 | Rev15 | 15 | LOT2603-9054 | W01 | 2026-03-29 16:00 | LAM-2300FLEX | CH-B | Edge-08 | Edge | 0.85 | 252 | 40.19 | 39.1 | 36.2 | 1586.2 | TRUE | TRUE | TRUE | TRUE | 0 | 0
5789 | Rev15 | 15 | LOT2603-9054 | W01 | 2026-03-29 16:00 | LAM-2300FLEX | CH-B | Edge-09 | Edge | 0.85 | 288 | 40.35 | 39.12 | 36.12 | 1603.1 | TRUE | TRUE | TRUE | TRUE | 0 | 0
5790 | Rev15 | 15 | LOT2603-9054 | W01 | 2026-03-29 16:00 | LAM-2300FLEX | CH-B | Edge-10 | Edge | 0.85 | 324 | 39.95 | 39.37 | 36.84 | 1621 | TRUE | TRUE | TRUE | TRUE | 0 | 0
5791 | Rev15 | 15 | LOT2603-9054 | W01 | 2026-03-29 16:00 | LAM-2300FLEX | CH-B | ExtEdge-01 | Extreme Edge | 0.97 | 18 | 39.75 | 39.34 | 36.52 | 1600.9 | TRUE | TRUE | TRUE | TRUE | 0 | 0
5792 | Rev15 | 15 | LOT2603-9054 | W01 | 2026-03-29 16:00 | LAM-2300FLEX | CH-B | ExtEdge-02 | Extreme Edge | 0.97 | 54 | 39.89 | 38.85 | 35.78 | 1618.3 | TRUE | TRUE | TRUE | TRUE | 0 | 0
5793 | Rev15 | 15 | LOT2603-9054 | W01 | 2026-03-29 16:00 | LAM-2300FLEX | CH-B | ExtEdge-03 | Extreme Edge | 0.97 | 90 | 39.93 | 39.13 | 35.74 | 1646.7 | TRUE | TRUE | TRUE | TRUE | 0 | 0
5794 | Rev15 | 15 | LOT2603-9054 | W01 | 2026-03-29 16:00 | LAM-2300FLEX | CH-B | ExtEdge-04 | Extreme Edge | 0.97 | 126 | 39.81 | 39.2 | 35.85 | 1615.6 | TRUE | TRUE | TRUE | TRUE | 0 | 0
5795 | Rev15 | 15 | LOT2603-9054 | W01 | 2026-03-29 16:00 | LAM-2300FLEX | CH-B | ExtEdge-05 | Extreme Edge | 0.97 | 162 | 40.08 | 39.76 | 36.44 | 1598.8 | TRUE | TRUE | TRUE | TRUE | 0 | 0
5796 | Rev15 | 15 | LOT2603-9054 | W01 | 2026-03-29 16:00 | LAM-2300FLEX | CH-B | ExtEdge-06 | Extreme Edge | 0.97 | 198 | 40.1 | 39.08 | 35.87 | 1606.7 | TRUE | TRUE | TRUE | TRUE | 0 | 0
5797 | Rev15 | 15 | LOT2603-9054 | W01 | 2026-03-29 16:00 | LAM-2300FLEX | CH-B | ExtEdge-07 | Extreme Edge | 0.97 | 234 | 40.05 | 38.52 | 36.4 | 1594.9 | TRUE | TRUE | TRUE | TRUE | 0 | 0
5798 | Rev15 | 15 | LOT2603-9054 | W01 | 2026-03-29 16:00 | LAM-2300FLEX | CH-B | ExtEdge-08 | Extreme Edge | 0.97 | 270 | 40.39 | 39.18 | 36.16 | 1581.1 | TRUE | TRUE | TRUE | TRUE | 0 | 0
5799 | Rev15 | 15 | LOT2603-9054 | W01 | 2026-03-29 16:00 | LAM-2300FLEX | CH-B | ExtEdge-09 | Extreme Edge | 0.97 | 306 | 40.12 | 39.47 | 36.45 | 1606.3 | TRUE | TRUE | TRUE | TRUE | 0 | 0
5800 | Rev15 | 15 | LOT2603-9054 | W01 | 2026-03-29 16:00 | LAM-2300FLEX | CH-B | ExtEdge-10 | Extreme Edge | 0.97 | 342 | 40.17 | 39.38 | 36.03 | 1587 | TRUE | TRUE | TRUE | TRUE | 0 | 0
5801 | Rev15 | 15 | LOT2603-5607 | W02 | 2026-03-30 14:00 | LAM-2300FLEX | CH-A | C1 | Center | 0 |  | 39.64 | 38.83 | 35.72 | 1579.7 | TRUE | TRUE | TRUE | TRUE | 0 | 0
5802 | Rev15 | 15 | LOT2603-5607 | W02 | 2026-03-30 14:00 | LAM-2300FLEX | CH-A | Mid-Top | Mid | 0.55 | 90 | 39.59 | 38.77 | 36.2 | 1620.1 | TRUE | TRUE | TRUE | TRUE | 0 | 0
5803 | Rev15 | 15 | LOT2603-5607 | W02 | 2026-03-30 14:00 | LAM-2300FLEX | CH-A | Mid-Right | Mid | 0.55 | 0 | 40.1 | 38.93 | 35.99 | 1621.2 | TRUE | TRUE | TRUE | TRUE | 0 | 0
5804 | Rev15 | 15 | LOT2603-5607 | W02 | 2026-03-30 14:00 | LAM-2300FLEX | CH-A | Mid-Bottom | Mid | 0.55 | 270 | 40.06 | 39.35 | 36.46 | 1618.5 | TRUE | TRUE | TRUE | TRUE | 1 | 0.86 | baseline_random_particle
5805 | Rev15 | 15 | LOT2603-5607 | W02 | 2026-03-30 14:00 | LAM-2300FLEX | CH-A | Mid-Left | Mid | 0.55 | 180 | 40.29 | 38.62 | 35.61 | 1598 | TRUE | TRUE | TRUE | TRUE | 0 | 0
5806 | Rev15 | 15 | LOT2603-5607 | W02 | 2026-03-30 14:00 | LAM-2300FLEX | CH-A | Edge-01 | Edge | 0.85 | 0 | 40.25 | 39.03 | 36.01 | 1572.7 | TRUE | TRUE | TRUE | TRUE | 0 | 0
5807 | Rev15 | 15 | LOT2603-5607 | W02 | 2026-03-30 14:00 | LAM-2300FLEX | CH-A | Edge-02 | Edge | 0.85 | 36 | 39.97 | 38.89 | 35.96 | 1583.9 | TRUE | TRUE | TRUE | TRUE | 0 | 0
5808 | Rev15 | 15 | LOT2603-5607 | W02 | 2026-03-30 14:00 | LAM-2300FLEX | CH-A | Edge-03 | Edge | 0.85 | 72 | 40.17 | 39.3 | 35.8 | 1611.7 | TRUE | TRUE | TRUE | TRUE | 0 | 0
5809 | Rev15 | 15 | LOT2603-5607 | W02 | 2026-03-30 14:00 | LAM-2300FLEX | CH-A | Edge-04 | Edge | 0.85 | 108 | 40.19 | 38.99 | 36.66 | 1622 | TRUE | TRUE | TRUE | TRUE | 0 | 0
5810 | Rev15 | 15 | LOT2603-5607 | W02 | 2026-03-30 14:00 | LAM-2300FLEX | CH-A | Edge-05 | Edge | 0.85 | 144 | 39.72 | 38.95 | 35.84 | 1572.1 | TRUE | TRUE | TRUE | TRUE | 0 | 0
5811 | Rev15 | 15 | LOT2603-5607 | W02 | 2026-03-30 14:00 | LAM-2300FLEX | CH-A | Edge-06 | Edge | 0.85 | 180 | 40.13 | 38.78 | 35.59 | 1614.2 | TRUE | TRUE | TRUE | TRUE | 0 | 0
5812 | Rev15 | 15 | LOT2603-5607 | W02 | 2026-03-30 14:00 | LAM-2300FLEX | CH-A | Edge-07 | Edge | 0.85 | 216 | 40.26 | 39.22 | 36.31 | 1602 | TRUE | TRUE | TRUE | TRUE | 0 | 0
5813 | Rev15 | 15 | LOT2603-5607 | W02 | 2026-03-30 14:00 | LAM-2300FLEX | CH-A | Edge-08 | Edge | 0.85 | 252 | 40.17 | 38.97 | 35.59 | 1605.7 | TRUE | TRUE | TRUE | TRUE | 0 | 0
5814 | Rev15 | 15 | LOT2603-5607 | W02 | 2026-03-30 14:00 | LAM-2300FLEX | CH-A | Edge-09 | Edge | 0.85 | 288 | 39.77 | 38.98 | 35.87 | 1609.7 | TRUE | TRUE | TRUE | TRUE | 1 | 2.59 | baseline_random_particle
5815 | Rev15 | 15 | LOT2603-5607 | W02 | 2026-03-30 14:00 | LAM-2300FLEX | CH-A | Edge-10 | Edge | 0.85 | 324 | 40.07 | 39.36 | 36.67 | 1624.1 | TRUE | TRUE | TRUE | TRUE | 0 | 0
5816 | Rev15 | 15 | LOT2603-5607 | W02 | 2026-03-30 14:00 | LAM-2300FLEX | CH-A | ExtEdge-01 | Extreme Edge | 0.97 | 18 | 40.23 | 39.33 | 36.38 | 1610.1 | TRUE | TRUE | TRUE | TRUE | 0 | 0
5817 | Rev15 | 15 | LOT2603-5607 | W02 | 2026-03-30 14:00 | LAM-2300FLEX | CH-A | ExtEdge-02 | Extreme Edge | 0.97 | 54 | 39.71 | 38.82 | 36.39 | 1625.1 | TRUE | TRUE | TRUE | TRUE | 0 | 0
5818 | Rev15 | 15 | LOT2603-5607 | W02 | 2026-03-30 14:00 | LAM-2300FLEX | CH-A | ExtEdge-03 | Extreme Edge | 0.97 | 90 | 39.74 | 38.73 | 35.51 | 1584.2 | TRUE | TRUE | TRUE | TRUE | 0 | 0
5819 | Rev15 | 15 | LOT2603-5607 | W02 | 2026-03-30 14:00 | LAM-2300FLEX | CH-A | ExtEdge-04 | Extreme Edge | 0.97 | 126 | 40.16 | 39.19 | 35.36 | 1593.6 | TRUE | TRUE | TRUE | TRUE | 0 | 0
5820 | Rev15 | 15 | LOT2603-5607 | W02 | 2026-03-30 14:00 | LAM-2300FLEX | CH-A | ExtEdge-05 | Extreme Edge | 0.97 | 162 | 39.94 | 38.7 | 36.05 | 1592.6 | TRUE | TRUE | TRUE | TRUE | 0 | 0
5821 | Rev15 | 15 | LOT2603-5607 | W02 | 2026-03-30 14:00 | LAM-2300FLEX | CH-A | ExtEdge-06 | Extreme Edge | 0.97 | 198 | 40.36 | 38.75 | 35.76 | 1573.1 | TRUE | TRUE | TRUE | TRUE | 0 | 0
5822 | Rev15 | 15 | LOT2603-5607 | W02 | 2026-03-30 14:00 | LAM-2300FLEX | CH-A | ExtEdge-07 | Extreme Edge | 0.97 | 234 | 39.64 | 38.65 | 35.88 | 1594.2 | TRUE | TRUE | TRUE | TRUE | 0 | 0
5823 | Rev15 | 15 | LOT2603-5607 | W02 | 2026-03-30 14:00 | LAM-2300FLEX | CH-A | ExtEdge-08 | Extreme Edge | 0.97 | 270 | 39.95 | 39.33 | 36.23 | 1608.2 | TRUE | TRUE | TRUE | TRUE | 0 | 0
5824 | Rev15 | 15 | LOT2603-5607 | W02 | 2026-03-30 14:00 | LAM-2300FLEX | CH-A | ExtEdge-09 | Extreme Edge | 0.97 | 306 | 40.09 | 39.63 | 35.84 | 1587.2 | TRUE | TRUE | TRUE | TRUE | 0 | 0
5825 | Rev15 | 15 | LOT2603-5607 | W02 | 2026-03-30 14:00 | LAM-2300FLEX | CH-A | ExtEdge-10 | Extreme Edge | 0.97 | 342 | 40.01 | 38.91 | 35.97 | 1620.9 | TRUE | TRUE | TRUE | TRUE | 0 | 0
5826 | Rev15 | 15 | LOT2604-2893 | W03 | 2026-04-02 15:00 | AMAT-CENTRIS | CH-D | C1 | Center | 0 |  | 40.46 | 38.81 | 36.54 | 1592.7 | TRUE | TRUE | TRUE | TRUE | 0 | 0
5827 | Rev15 | 15 | LOT2604-2893 | W03 | 2026-04-02 15:00 | AMAT-CENTRIS | CH-D | Mid-Top | Mid | 0.55 | 90 | 40.35 | 38.69 | 35.79 | 1610.2 | TRUE | TRUE | TRUE | TRUE | 0 | 0
5828 | Rev15 | 15 | LOT2604-2893 | W03 | 2026-04-02 15:00 | AMAT-CENTRIS | CH-D | Mid-Right | Mid | 0.55 | 0 | 39.77 | 38.86 | 36.05 | 1621.8 | TRUE | TRUE | TRUE | TRUE | 0 | 0
5829 | Rev15 | 15 | LOT2604-2893 | W03 | 2026-04-02 15:00 | AMAT-CENTRIS | CH-D | Mid-Bottom | Mid | 0.55 | 270 | 39.55 | 39.25 | 35.85 | 1600.7 | TRUE | TRUE | TRUE | TRUE | 0 | 0
5830 | Rev15 | 15 | LOT2604-2893 | W03 | 2026-04-02 15:00 | AMAT-CENTRIS | CH-D | Mid-Left | Mid | 0.55 | 180 | 40.12 | 39.28 | 36.12 | 1605.6 | TRUE | TRUE | TRUE | TRUE | 0 | 0
5831 | Rev15 | 15 | LOT2604-2893 | W03 | 2026-04-02 15:00 | AMAT-CENTRIS | CH-D | Edge-01 | Edge | 0.85 | 0 | 40.23 | 39.24 | 36.47 | 1590.6 | TRUE | TRUE | TRUE | TRUE | 0 | 0
5832 | Rev15 | 15 | LOT2604-2893 | W03 | 2026-04-02 15:00 | AMAT-CENTRIS | CH-D | Edge-02 | Edge | 0.85 | 36 | 40.28 | 39.27 | 35.79 | 1619.7 | TRUE | TRUE | TRUE | TRUE | 0 | 0
5833 | Rev15 | 15 | LOT2604-2893 | W03 | 2026-04-02 15:00 | AMAT-CENTRIS | CH-D | Edge-03 | Edge | 0.85 | 72 | 39.75 | 39.12 | 35.44 | 1612.1 | TRUE | TRUE | TRUE | TRUE | 0 | 0
5834 | Rev15 | 15 | LOT2604-2893 | W03 | 2026-04-02 15:00 | AMAT-CENTRIS | CH-D | Edge-04 | Edge | 0.85 | 108 | 40.61 | 39.09 | 35.7 | 1584.1 | TRUE | TRUE | TRUE | TRUE | 0 | 0
5835 | Rev15 | 15 | LOT2604-2893 | W03 | 2026-04-02 15:00 | AMAT-CENTRIS | CH-D | Edge-05 | Edge | 0.85 | 144 | 40.14 | 38.72 | 35.81 | 1612 | TRUE | TRUE | TRUE | TRUE | 0 | 0
5836 | Rev15 | 15 | LOT2604-2893 | W03 | 2026-04-02 15:00 | AMAT-CENTRIS | CH-D | Edge-06 | Edge | 0.85 | 180 | 39.71 | 39.34 | 35.32 | 1621.8 | TRUE | TRUE | TRUE | TRUE | 0 | 0
5837 | Rev15 | 15 | LOT2604-2893 | W03 | 2026-04-02 15:00 | AMAT-CENTRIS | CH-D | Edge-07 | Edge | 0.85 | 216 | 39.72 | 38.52 | 35.97 | 1603 | TRUE | TRUE | TRUE | TRUE | 0 | 0
5838 | Rev15 | 15 | LOT2604-2893 | W03 | 2026-04-02 15:00 | AMAT-CENTRIS | CH-D | Edge-08 | Edge | 0.85 | 252 | 40.17 | 38.64 | 35.48 | 1616.3 | TRUE | TRUE | TRUE | TRUE | 0 | 0
5839 | Rev15 | 15 | LOT2604-2893 | W03 | 2026-04-02 15:00 | AMAT-CENTRIS | CH-D | Edge-09 | Edge | 0.85 | 288 | 40.14 | 39.47 | 36.73 | 1601.4 | TRUE | TRUE | TRUE | TRUE | 0 | 0
5840 | Rev15 | 15 | LOT2604-2893 | W03 | 2026-04-02 15:00 | AMAT-CENTRIS | CH-D | Edge-10 | Edge | 0.85 | 324 | 40.11 | 39.15 | 36.08 | 1579.8 | TRUE | TRUE | TRUE | TRUE | 0 | 0
5841 | Rev15 | 15 | LOT2604-2893 | W03 | 2026-04-02 15:00 | AMAT-CENTRIS | CH-D | ExtEdge-01 | Extreme Edge | 0.97 | 18 | 39.99 | 38.36 | 35.98 | 1598.7 | TRUE | TRUE | TRUE | TRUE | 0 | 0
5842 | Rev15 | 15 | LOT2604-2893 | W03 | 2026-04-02 15:00 | AMAT-CENTRIS | CH-D | ExtEdge-02 | Extreme Edge | 0.97 | 54 | 39.5 | 38.52 | 35.69 | 1601.2 | TRUE | TRUE | TRUE | TRUE | 0 | 0
5843 | Rev15 | 15 | LOT2604-2893 | W03 | 2026-04-02 15:00 | AMAT-CENTRIS | CH-D | ExtEdge-03 | Extreme Edge | 0.97 | 90 | 39.76 | 39.29 | 35.33 | 1624.7 | TRUE | TRUE | TRUE | TRUE | 0 | 0
5844 | Rev15 | 15 | LOT2604-2893 | W03 | 2026-04-02 15:00 | AMAT-CENTRIS | CH-D | ExtEdge-04 | Extreme Edge | 0.97 | 126 | 40.08 | 39.4 | 35.74 | 1612.4 | TRUE | TRUE | TRUE | TRUE | 0 | 0
5845 | Rev15 | 15 | LOT2604-2893 | W03 | 2026-04-02 15:00 | AMAT-CENTRIS | CH-D | ExtEdge-05 | Extreme Edge | 0.97 | 162 | 39.97 | 38.98 | 35.57 | 1602.5 | TRUE | TRUE | TRUE | TRUE | 0 | 0
5846 | Rev15 | 15 | LOT2604-2893 | W03 | 2026-04-02 15:00 | AMAT-CENTRIS | CH-D | ExtEdge-06 | Extreme Edge | 0.97 | 198 | 40.04 | 38.91 | 35.97 | 1596.7 | TRUE | TRUE | TRUE | TRUE | 0 | 0
5847 | Rev15 | 15 | LOT2604-2893 | W03 | 2026-04-02 15:00 | AMAT-CENTRIS | CH-D | ExtEdge-07 | Extreme Edge | 0.97 | 234 | 40.18 | 38.74 | 36.25 | 1594.8 | TRUE | TRUE | TRUE | TRUE | 0 | 0
5848 | Rev15 | 15 | LOT2604-2893 | W03 | 2026-04-02 15:00 | AMAT-CENTRIS | CH-D | ExtEdge-08 | Extreme Edge | 0.97 | 270 | 40.08 | 38.72 | 36.29 | 1598.8 | TRUE | TRUE | TRUE | TRUE | 0 | 0
5849 | Rev15 | 15 | LOT2604-2893 | W03 | 2026-04-02 15:00 | AMAT-CENTRIS | CH-D | ExtEdge-09 | Extreme Edge | 0.97 | 306 | 40.47 | 39.02 | 35.93 | 1607.9 | TRUE | TRUE | TRUE | TRUE | 0 | 0
5850 | Rev15 | 15 | LOT2604-2893 | W03 | 2026-04-02 15:00 | AMAT-CENTRIS | CH-D | ExtEdge-10 | Extreme Edge | 0.97 | 342 | 40.02 | 38.4 | 35.78 | 1596.6 | TRUE | TRUE | TRUE | TRUE | 0 | 0
5851 | Rev15 | 15 | LOT2604-6449 | W04 | 2026-04-05 13:00 | AMAT-CENTRIS | CH-D | C1 | Center | 0 |  | 39.63 | 38.99 | 36.37 | 1586.6 | TRUE | TRUE | TRUE | TRUE | 0 | 0
5852 | Rev15 | 15 | LOT2604-6449 | W04 | 2026-04-05 13:00 | AMAT-CENTRIS | CH-D | Mid-Top | Mid | 0.55 | 90 | 40.08 | 38.99 | 36.46 | 1598.5 | TRUE | TRUE | TRUE | TRUE | 0 | 0
5853 | Rev15 | 15 | LOT2604-6449 | W04 | 2026-04-05 13:00 | AMAT-CENTRIS | CH-D | Mid-Right | Mid | 0.55 | 0 | 39.96 | 39.36 | 36.08 | 1611.4 | TRUE | TRUE | TRUE | TRUE | 0 | 0
5854 | Rev15 | 15 | LOT2604-6449 | W04 | 2026-04-05 13:00 | AMAT-CENTRIS | CH-D | Mid-Bottom | Mid | 0.55 | 270 | 39.77 | 38.99 | 35.69 | 1613.5 | TRUE | TRUE | TRUE | TRUE | 0 | 0
5855 | Rev15 | 15 | LOT2604-6449 | W04 | 2026-04-05 13:00 | AMAT-CENTRIS | CH-D | Mid-Left | Mid | 0.55 | 180 | 40.02 | 38.94 | 35.66 | 1607.5 | TRUE | TRUE | TRUE | TRUE | 0 | 0
5856 | Rev15 | 15 | LOT2604-6449 | W04 | 2026-04-05 13:00 | AMAT-CENTRIS | CH-D | Edge-01 | Edge | 0.85 | 0 | 40.2 | 38.94 | 36.06 | 1575.6 | TRUE | TRUE | TRUE | TRUE | 0 | 0
5857 | Rev15 | 15 | LOT2604-6449 | W04 | 2026-04-05 13:00 | AMAT-CENTRIS | CH-D | Edge-02 | Edge | 0.85 | 36 | 39.98 | 38.9 | 36.34 | 1624.6 | TRUE | TRUE | TRUE | TRUE | 0 | 0
5858 | Rev15 | 15 | LOT2604-6449 | W04 | 2026-04-05 13:00 | AMAT-CENTRIS | CH-D | Edge-03 | Edge | 0.85 | 72 | 40.13 | 38.96 | 36.09 | 1586.2 | TRUE | TRUE | TRUE | TRUE | 0 | 0
5859 | Rev15 | 15 | LOT2604-6449 | W04 | 2026-04-05 13:00 | AMAT-CENTRIS | CH-D | Edge-04 | Edge | 0.85 | 108 | 39.8 | 38.94 | 35.95 | 1575.8 | TRUE | TRUE | TRUE | TRUE | 0 | 0
5860 | Rev15 | 15 | LOT2604-6449 | W04 | 2026-04-05 13:00 | AMAT-CENTRIS | CH-D | Edge-05 | Edge | 0.85 | 144 | 39.87 | 39.32 | 36.33 | 1627 | TRUE | TRUE | TRUE | TRUE | 0 | 0
5861 | Rev15 | 15 | LOT2604-6449 | W04 | 2026-04-05 13:00 | AMAT-CENTRIS | CH-D | Edge-06 | Edge | 0.85 | 180 | 40.05 | 38.72 | 35.58 | 1586.4 | TRUE | TRUE | TRUE | TRUE | 0 | 0
5862 | Rev15 | 15 | LOT2604-6449 | W04 | 2026-04-05 13:00 | AMAT-CENTRIS | CH-D | Edge-07 | Edge | 0.85 | 216 | 40.01 | 39.02 | 35.38 | 1577 | TRUE | TRUE | TRUE | TRUE | 0 | 0
5863 | Rev15 | 15 | LOT2604-6449 | W04 | 2026-04-05 13:00 | AMAT-CENTRIS | CH-D | Edge-08 | Edge | 0.85 | 252 | 40.08 | 39.3 | 35.54 | 1594.7 | TRUE | TRUE | TRUE | TRUE | 0 | 0
5864 | Rev15 | 15 | LOT2604-6449 | W04 | 2026-04-05 13:00 | AMAT-CENTRIS | CH-D | Edge-09 | Edge | 0.85 | 288 | 39.91 | 39.17 | 36.1 | 1621.7 | TRUE | TRUE | TRUE | TRUE | 0 | 0
5865 | Rev15 | 15 | LOT2604-6449 | W04 | 2026-04-05 13:00 | AMAT-CENTRIS | CH-D | Edge-10 | Edge | 0.85 | 324 | 40.29 | 38.78 | 36.27 | 1596.1 | TRUE | TRUE | TRUE | TRUE | 0 | 0
5866 | Rev15 | 15 | LOT2604-6449 | W04 | 2026-04-05 13:00 | AMAT-CENTRIS | CH-D | ExtEdge-01 | Extreme Edge | 0.97 | 18 | 40.01 | 39.2 | 35.94 | 1591.1 | TRUE | TRUE | TRUE | TRUE | 0 | 0
5867 | Rev15 | 15 | LOT2604-6449 | W04 | 2026-04-05 13:00 | AMAT-CENTRIS | CH-D | ExtEdge-02 | Extreme Edge | 0.97 | 54 | 40.12 | 38.71 | 35.49 | 1599.9 | TRUE | TRUE | TRUE | TRUE | 0 | 0
5868 | Rev15 | 15 | LOT2604-6449 | W04 | 2026-04-05 13:00 | AMAT-CENTRIS | CH-D | ExtEdge-03 | Extreme Edge | 0.97 | 90 | 39.99 | 38.96 | 37.23 | 1609.7 | TRUE | TRUE | TRUE | TRUE | 1 | 2.25 | baseline_random_particle
5869 | Rev15 | 15 | LOT2604-6449 | W04 | 2026-04-05 13:00 | AMAT-CENTRIS | CH-D | ExtEdge-04 | Extreme Edge | 0.97 | 126 | 39.93 | 38.99 | 35.77 | 1599.9 | TRUE | TRUE | TRUE | TRUE | 0 | 0
5870 | Rev15 | 15 | LOT2604-6449 | W04 | 2026-04-05 13:00 | AMAT-CENTRIS | CH-D | ExtEdge-05 | Extreme Edge | 0.97 | 162 | 40.68 | 38.25 | 35.16 | 1611.2 | TRUE | TRUE | TRUE | TRUE | 0 | 0
5871 | Rev15 | 15 | LOT2604-6449 | W04 | 2026-04-05 13:00 | AMAT-CENTRIS | CH-D | ExtEdge-06 | Extreme Edge | 0.97 | 198 | 40.16 | 39.19 | 35.65 | 1606.3 | TRUE | TRUE | TRUE | TRUE | 0 | 0
5872 | Rev15 | 15 | LOT2604-6449 | W04 | 2026-04-05 13:00 | AMAT-CENTRIS | CH-D | ExtEdge-07 | Extreme Edge | 0.97 | 234 | 39.82 | 38.57 | 35.62 | 1602.2 | TRUE | TRUE | TRUE | TRUE | 0 | 0
5873 | Rev15 | 15 | LOT2604-6449 | W04 | 2026-04-05 13:00 | AMAT-CENTRIS | CH-D | ExtEdge-08 | Extreme Edge | 0.97 | 270 | 40.13 | 39.6 | 35.84 | 1590.6 | TRUE | TRUE | TRUE | TRUE | 1 | 1.97 | baseline_random_particle
5874 | Rev15 | 15 | LOT2604-6449 | W04 | 2026-04-05 13:00 | AMAT-CENTRIS | CH-D | ExtEdge-09 | Extreme Edge | 0.97 | 306 | 40.01 | 38.75 | 36.28 | 1574.4 | TRUE | TRUE | TRUE | TRUE | 0 | 0
5875 | Rev15 | 15 | LOT2604-6449 | W04 | 2026-04-05 13:00 | AMAT-CENTRIS | CH-D | ExtEdge-10 | Extreme Edge | 0.97 | 342 | 40.01 | 39.29 | 35.69 | 1601.7 | TRUE | TRUE | TRUE | TRUE | 0 | 0
5876 | Rev15 | 15 | LOT2604-5844 | W05 | 2026-04-06 18:00 | AMAT-CENTRIS | CH-C | C1 | Center | 0 |  | 39.99 | 39.12 | 36.35 | 1598.1 | TRUE | TRUE | TRUE | TRUE | 0 | 0
5877 | Rev15 | 15 | LOT2604-5844 | W05 | 2026-04-06 18:00 | AMAT-CENTRIS | CH-C | Mid-Top | Mid | 0.55 | 90 | 40.53 | 39.38 | 36.21 | 1586.8 | TRUE | TRUE | TRUE | TRUE | 0 | 0
5878 | Rev15 | 15 | LOT2604-5844 | W05 | 2026-04-06 18:00 | AMAT-CENTRIS | CH-C | Mid-Right | Mid | 0.55 | 0 | 40.04 | 39.37 | 36.24 | 1570.9 | TRUE | TRUE | TRUE | TRUE | 0 | 0
5879 | Rev15 | 15 | LOT2604-5844 | W05 | 2026-04-06 18:00 | AMAT-CENTRIS | CH-C | Mid-Bottom | Mid | 0.55 | 270 | 39.97 | 39.01 | 35.1 | 1620.8 | TRUE | TRUE | TRUE | TRUE | 0 | 0
5880 | Rev15 | 15 | LOT2604-5844 | W05 | 2026-04-06 18:00 | AMAT-CENTRIS | CH-C | Mid-Left | Mid | 0.55 | 180 | 40.61 | 39 | 36.06 | 1605.2 | TRUE | TRUE | TRUE | TRUE | 0 | 0
5881 | Rev15 | 15 | LOT2604-5844 | W05 | 2026-04-06 18:00 | AMAT-CENTRIS | CH-C | Edge-01 | Edge | 0.85 | 0 | 39.69 | 39.34 | 35.4 | 1584.8 | TRUE | TRUE | TRUE | TRUE | 0 | 0
5882 | Rev15 | 15 | LOT2604-5844 | W05 | 2026-04-06 18:00 | AMAT-CENTRIS | CH-C | Edge-02 | Edge | 0.85 | 36 | 40.43 | 38.92 | 36.13 | 1599.8 | TRUE | TRUE | TRUE | TRUE | 0 | 0
5883 | Rev15 | 15 | LOT2604-5844 | W05 | 2026-04-06 18:00 | AMAT-CENTRIS | CH-C | Edge-03 | Edge | 0.85 | 72 | 40.33 | 39.12 | 35.8 | 1564.6 | TRUE | TRUE | TRUE | TRUE | 0 | 0
5884 | Rev15 | 15 | LOT2604-5844 | W05 | 2026-04-06 18:00 | AMAT-CENTRIS | CH-C | Edge-04 | Edge | 0.85 | 108 | 40.15 | 39.68 | 35.94 | 1579.3 | TRUE | TRUE | TRUE | TRUE | 0 | 0
5885 | Rev15 | 15 | LOT2604-5844 | W05 | 2026-04-06 18:00 | AMAT-CENTRIS | CH-C | Edge-05 | Edge | 0.85 | 144 | 40.22 | 39.27 | 35.95 | 1600.3 | TRUE | TRUE | TRUE | TRUE | 0 | 0
5886 | Rev15 | 15 | LOT2604-5844 | W05 | 2026-04-06 18:00 | AMAT-CENTRIS | CH-C | Edge-06 | Edge | 0.85 | 180 | 39.84 | 39.07 | 36.02 | 1600.8 | TRUE | TRUE | TRUE | TRUE | 0 | 0
5887 | Rev15 | 15 | LOT2604-5844 | W05 | 2026-04-06 18:00 | AMAT-CENTRIS | CH-C | Edge-07 | Edge | 0.85 | 216 | 39.86 | 38.96 | 35.9 | 1578.8 | TRUE | TRUE | TRUE | TRUE | 0 | 0
5888 | Rev15 | 15 | LOT2604-5844 | W05 | 2026-04-06 18:00 | AMAT-CENTRIS | CH-C | Edge-08 | Edge | 0.85 | 252 | 39.89 | 39.35 | 36.2 | 1600 | TRUE | TRUE | TRUE | TRUE | 0 | 0
5889 | Rev15 | 15 | LOT2604-5844 | W05 | 2026-04-06 18:00 | AMAT-CENTRIS | CH-C | Edge-09 | Edge | 0.85 | 288 | 39.88 | 39.02 | 36.03 | 1609.7 | TRUE | TRUE | TRUE | TRUE | 0 | 0
5890 | Rev15 | 15 | LOT2604-5844 | W05 | 2026-04-06 18:00 | AMAT-CENTRIS | CH-C | Edge-10 | Edge | 0.85 | 324 | 40.06 | 39.42 | 36.09 | 1589.5 | TRUE | TRUE | TRUE | TRUE | 0 | 0
5891 | Rev15 | 15 | LOT2604-5844 | W05 | 2026-04-06 18:00 | AMAT-CENTRIS | CH-C | ExtEdge-01 | Extreme Edge | 0.97 | 18 | 40.3 | 38.94 | 36.1 | 1587.2 | TRUE | TRUE | TRUE | TRUE | 0 | 0
5892 | Rev15 | 15 | LOT2604-5844 | W05 | 2026-04-06 18:00 | AMAT-CENTRIS | CH-C | ExtEdge-02 | Extreme Edge | 0.97 | 54 | 39.98 | 39.21 | 36.42 | 1614.8 | TRUE | TRUE | TRUE | TRUE | 0 | 0
5893 | Rev15 | 15 | LOT2604-5844 | W05 | 2026-04-06 18:00 | AMAT-CENTRIS | CH-C | ExtEdge-03 | Extreme Edge | 0.97 | 90 | 40.1 | 39.06 | 35.84 | 1603.4 | TRUE | TRUE | TRUE | TRUE | 0 | 0
5894 | Rev15 | 15 | LOT2604-5844 | W05 | 2026-04-06 18:00 | AMAT-CENTRIS | CH-C | ExtEdge-04 | Extreme Edge | 0.97 | 126 | 39.79 | 39.01 | 36.24 | 1601.1 | TRUE | TRUE | TRUE | TRUE | 0 | 0
5895 | Rev15 | 15 | LOT2604-5844 | W05 | 2026-04-06 18:00 | AMAT-CENTRIS | CH-C | ExtEdge-05 | Extreme Edge | 0.97 | 162 | 39.88 | 39.02 | 35.95 | 1601 | TRUE | TRUE | TRUE | TRUE | 0 | 0
5896 | Rev15 | 15 | LOT2604-5844 | W05 | 2026-04-06 18:00 | AMAT-CENTRIS | CH-C | ExtEdge-06 | Extreme Edge | 0.97 | 198 | 39.78 | 38.66 | 36.23 | 1597.9 | TRUE | TRUE | TRUE | TRUE | 0 | 0
5897 | Rev15 | 15 | LOT2604-5844 | W05 | 2026-04-06 18:00 | AMAT-CENTRIS | CH-C | ExtEdge-07 | Extreme Edge | 0.97 | 234 | 39.96 | 39.29 | 35.99 | 1611.6 | TRUE | TRUE | TRUE | TRUE | 0 | 0
5898 | Rev15 | 15 | LOT2604-5844 | W05 | 2026-04-06 18:00 | AMAT-CENTRIS | CH-C | ExtEdge-08 | Extreme Edge | 0.97 | 270 | 40.19 | 38.79 | 35.88 | 1579.4 | TRUE | TRUE | TRUE | TRUE | 0 | 0
5899 | Rev15 | 15 | LOT2604-5844 | W05 | 2026-04-06 18:00 | AMAT-CENTRIS | CH-C | ExtEdge-09 | Extreme Edge | 0.97 | 306 | 40.23 | 39.11 | 36.14 | 1600.2 | TRUE | TRUE | TRUE | TRUE | 0 | 0
5900 | Rev15 | 15 | LOT2604-5844 | W05 | 2026-04-06 18:00 | AMAT-CENTRIS | CH-C | ExtEdge-10 | Extreme Edge | 0.97 | 342 | 39.92 | 39.36 | 35.44 | 1595.2 | TRUE | TRUE | TRUE | TRUE | 0 | 0
5901 | Rev15 | 15 | LOT2604-7512 | W06 | 2026-04-07 10:00 | AMAT-CENTRIS | CH-C | C1 | Center | 0 |  | 39.73 | 38.94 | 35.92 | 1589.8 | TRUE | TRUE | TRUE | TRUE | 0 | 0
5902 | Rev15 | 15 | LOT2604-7512 | W06 | 2026-04-07 10:00 | AMAT-CENTRIS | CH-C | Mid-Top | Mid | 0.55 | 90 | 40.15 | 39.47 | 36.12 | 1611.7 | TRUE | TRUE | TRUE | TRUE | 0 | 0
5903 | Rev15 | 15 | LOT2604-7512 | W06 | 2026-04-07 10:00 | AMAT-CENTRIS | CH-C | Mid-Right | Mid | 0.55 | 0 | 40.52 | 38.42 | 36 | 1595.4 | TRUE | TRUE | TRUE | TRUE | 0 | 0
5904 | Rev15 | 15 | LOT2604-7512 | W06 | 2026-04-07 10:00 | AMAT-CENTRIS | CH-C | Mid-Bottom | Mid | 0.55 | 270 | 40.05 | 38.51 | 36.18 | 1617.1 | TRUE | TRUE | TRUE | TRUE | 0 | 0
5905 | Rev15 | 15 | LOT2604-7512 | W06 | 2026-04-07 10:00 | AMAT-CENTRIS | CH-C | Mid-Left | Mid | 0.55 | 180 | 40.62 | 39.58 | 36.05 | 1592.8 | TRUE | TRUE | TRUE | TRUE | 0 | 0
5906 | Rev15 | 15 | LOT2604-7512 | W06 | 2026-04-07 10:00 | AMAT-CENTRIS | CH-C | Edge-01 | Edge | 0.85 | 0 | 40.13 | 39.42 | 36.31 | 1611 | TRUE | TRUE | TRUE | TRUE | 0 | 0
5907 | Rev15 | 15 | LOT2604-7512 | W06 | 2026-04-07 10:00 | AMAT-CENTRIS | CH-C | Edge-02 | Edge | 0.85 | 36 | 39.71 | 39.09 | 35.76 | 1595.9 | TRUE | TRUE | TRUE | TRUE | 0 | 0
5908 | Rev15 | 15 | LOT2604-7512 | W06 | 2026-04-07 10:00 | AMAT-CENTRIS | CH-C | Edge-03 | Edge | 0.85 | 72 | 39.59 | 38.86 | 36.24 | 1583.8 | TRUE | TRUE | TRUE | TRUE | 0 | 0
5909 | Rev15 | 15 | LOT2604-7512 | W06 | 2026-04-07 10:00 | AMAT-CENTRIS | CH-C | Edge-04 | Edge | 0.85 | 108 | 40.08 | 39.4 | 35.61 | 1603.6 | TRUE | TRUE | TRUE | TRUE | 0 | 0
5910 | Rev15 | 15 | LOT2604-7512 | W06 | 2026-04-07 10:00 | AMAT-CENTRIS | CH-C | Edge-05 | Edge | 0.85 | 144 | 39.68 | 38.88 | 36.08 | 1588.1 | TRUE | TRUE | TRUE | TRUE | 0 | 0
5911 | Rev15 | 15 | LOT2604-7512 | W06 | 2026-04-07 10:00 | AMAT-CENTRIS | CH-C | Edge-06 | Edge | 0.85 | 180 | 40.05 | 38.91 | 36.46 | 1584.4 | TRUE | TRUE | TRUE | TRUE | 0 | 0
5912 | Rev15 | 15 | LOT2604-7512 | W06 | 2026-04-07 10:00 | AMAT-CENTRIS | CH-C | Edge-07 | Edge | 0.85 | 216 | 40.01 | 38.47 | 35.8 | 1596.3 | TRUE | TRUE | TRUE | TRUE | 1 | 0.8 | baseline_random_particle
5913 | Rev15 | 15 | LOT2604-7512 | W06 | 2026-04-07 10:00 | AMAT-CENTRIS | CH-C | Edge-08 | Edge | 0.85 | 252 | 39.91 | 38.95 | 35.75 | 1604.7 | TRUE | TRUE | TRUE | TRUE | 0 | 0
5914 | Rev15 | 15 | LOT2604-7512 | W06 | 2026-04-07 10:00 | AMAT-CENTRIS | CH-C | Edge-09 | Edge | 0.85 | 288 | 39.85 | 38.92 | 36.07 | 1597.6 | TRUE | TRUE | TRUE | TRUE | 0 | 0
5915 | Rev15 | 15 | LOT2604-7512 | W06 | 2026-04-07 10:00 | AMAT-CENTRIS | CH-C | Edge-10 | Edge | 0.85 | 324 | 40.13 | 38.99 | 36.47 | 1606.2 | TRUE | TRUE | TRUE | TRUE | 0 | 0
5916 | Rev15 | 15 | LOT2604-7512 | W06 | 2026-04-07 10:00 | AMAT-CENTRIS | CH-C | ExtEdge-01 | Extreme Edge | 0.97 | 18 | 40.09 | 38.75 | 35.99 | 1595.2 | TRUE | TRUE | TRUE | TRUE | 0 | 0
5917 | Rev15 | 15 | LOT2604-7512 | W06 | 2026-04-07 10:00 | AMAT-CENTRIS | CH-C | ExtEdge-02 | Extreme Edge | 0.97 | 54 | 40.08 | 39.24 | 35.89 | 1610.8 | TRUE | TRUE | TRUE | TRUE | 0 | 0
5918 | Rev15 | 15 | LOT2604-7512 | W06 | 2026-04-07 10:00 | AMAT-CENTRIS | CH-C | ExtEdge-03 | Extreme Edge | 0.97 | 90 | 39.78 | 38.27 | 36 | 1614.7 | TRUE | TRUE | TRUE | TRUE | 0 | 0
5919 | Rev15 | 15 | LOT2604-7512 | W06 | 2026-04-07 10:00 | AMAT-CENTRIS | CH-C | ExtEdge-04 | Extreme Edge | 0.97 | 126 | 39.83 | 39.47 | 36.45 | 1582.7 | TRUE | TRUE | TRUE | TRUE | 0 | 0
5920 | Rev15 | 15 | LOT2604-7512 | W06 | 2026-04-07 10:00 | AMAT-CENTRIS | CH-C | ExtEdge-05 | Extreme Edge | 0.97 | 162 | 39.82 | 38.91 | 35.67 | 1615.9 | TRUE | TRUE | TRUE | TRUE | 0 | 0
5921 | Rev15 | 15 | LOT2604-7512 | W06 | 2026-04-07 10:00 | AMAT-CENTRIS | CH-C | ExtEdge-06 | Extreme Edge | 0.97 | 198 | 40.03 | 38.87 | 35.98 | 1580.2 | TRUE | TRUE | TRUE | TRUE | 0 | 0
5922 | Rev15 | 15 | LOT2604-7512 | W06 | 2026-04-07 10:00 | AMAT-CENTRIS | CH-C | ExtEdge-07 | Extreme Edge | 0.97 | 234 | 39.99 | 38.74 | 36.4 | 1607 | TRUE | TRUE | TRUE | TRUE | 0 | 0
5923 | Rev15 | 15 | LOT2604-7512 | W06 | 2026-04-07 10:00 | AMAT-CENTRIS | CH-C | ExtEdge-08 | Extreme Edge | 0.97 | 270 | 39.69 | 39.21 | 35.83 | 1581.4 | TRUE | TRUE | TRUE | TRUE | 0 | 0
5924 | Rev15 | 15 | LOT2604-7512 | W06 | 2026-04-07 10:00 | AMAT-CENTRIS | CH-C | ExtEdge-09 | Extreme Edge | 0.97 | 306 | 40.34 | 39.17 | 36.46 | 1608.5 | TRUE | TRUE | TRUE | TRUE | 0 | 0
5925 | Rev15 | 15 | LOT2604-7512 | W06 | 2026-04-07 10:00 | AMAT-CENTRIS | CH-C | ExtEdge-10 | Extreme Edge | 0.97 | 342 | 40.53 | 39.3 | 36.46 | 1611.8 | TRUE | TRUE | TRUE | TRUE | 0 | 0
5926 | Rev15 | 15 | LOT2604-4842 | W07 | 2026-04-08 15:00 | AMAT-CENTRIS | CH-C | C1 | Center | 0 |  | 40.42 | 39.14 | 36.42 | 1604.4 | TRUE | TRUE | TRUE | TRUE | 0 | 0
5927 | Rev15 | 15 | LOT2604-4842 | W07 | 2026-04-08 15:00 | AMAT-CENTRIS | CH-C | Mid-Top | Mid | 0.55 | 90 | 40.16 | 38.95 | 35.96 | 1610.4 | TRUE | TRUE | TRUE | TRUE | 0 | 0
5928 | Rev15 | 15 | LOT2604-4842 | W07 | 2026-04-08 15:00 | AMAT-CENTRIS | CH-C | Mid-Right | Mid | 0.55 | 0 | 40.51 | 39.42 | 35.91 | 1585.3 | TRUE | TRUE | TRUE | TRUE | 0 | 0
5929 | Rev15 | 15 | LOT2604-4842 | W07 | 2026-04-08 15:00 | AMAT-CENTRIS | CH-C | Mid-Bottom | Mid | 0.55 | 270 | 40.02 | 38.81 | 35.72 | 1592.5 | TRUE | TRUE | TRUE | TRUE | 0 | 0
5930 | Rev15 | 15 | LOT2604-4842 | W07 | 2026-04-08 15:00 | AMAT-CENTRIS | CH-C | Mid-Left | Mid | 0.55 | 180 | 40.26 | 38.76 | 36.08 | 1589.4 | TRUE | TRUE | TRUE | TRUE | 0 | 0
5931 | Rev15 | 15 | LOT2604-4842 | W07 | 2026-04-08 15:00 | AMAT-CENTRIS | CH-C | Edge-01 | Edge | 0.85 | 0 | 40.08 | 38.92 | 36.05 | 1587.8 | TRUE | TRUE | TRUE | TRUE | 0 | 0
5932 | Rev15 | 15 | LOT2604-4842 | W07 | 2026-04-08 15:00 | AMAT-CENTRIS | CH-C | Edge-02 | Edge | 0.85 | 36 | 40.23 | 39.1 | 36.39 | 1590.6 | TRUE | TRUE | TRUE | TRUE | 0 | 0
5933 | Rev15 | 15 | LOT2604-4842 | W07 | 2026-04-08 15:00 | AMAT-CENTRIS | CH-C | Edge-03 | Edge | 0.85 | 72 | 39.6 | 38.79 | 35.88 | 1594.7 | TRUE | TRUE | TRUE | TRUE | 0 | 0
5934 | Rev15 | 15 | LOT2604-4842 | W07 | 2026-04-08 15:00 | AMAT-CENTRIS | CH-C | Edge-04 | Edge | 0.85 | 108 | 40.03 | 39.26 | 36.43 | 1607.6 | TRUE | TRUE | TRUE | TRUE | 0 | 0
5935 | Rev15 | 15 | LOT2604-4842 | W07 | 2026-04-08 15:00 | AMAT-CENTRIS | CH-C | Edge-05 | Edge | 0.85 | 144 | 39.87 | 39.03 | 36.29 | 1572.8 | TRUE | TRUE | TRUE | TRUE | 0 | 0
5936 | Rev15 | 15 | LOT2604-4842 | W07 | 2026-04-08 15:00 | AMAT-CENTRIS | CH-C | Edge-06 | Edge | 0.85 | 180 | 40.3 | 39.45 | 36.15 | 1592.7 | TRUE | TRUE | TRUE | TRUE | 0 | 0
5937 | Rev15 | 15 | LOT2604-4842 | W07 | 2026-04-08 15:00 | AMAT-CENTRIS | CH-C | Edge-07 | Edge | 0.85 | 216 | 39.66 | 39.19 | 36.29 | 1596.5 | TRUE | TRUE | TRUE | TRUE | 0 | 0
5938 | Rev15 | 15 | LOT2604-4842 | W07 | 2026-04-08 15:00 | AMAT-CENTRIS | CH-C | Edge-08 | Edge | 0.85 | 252 | 39.58 | 39.29 | 36.47 | 1591.5 | TRUE | TRUE | TRUE | TRUE | 0 | 0
5939 | Rev15 | 15 | LOT2604-4842 | W07 | 2026-04-08 15:00 | AMAT-CENTRIS | CH-C | Edge-09 | Edge | 0.85 | 288 | 39.88 | 39.16 | 36.07 | 1601.6 | TRUE | TRUE | TRUE | TRUE | 0 | 0
5940 | Rev15 | 15 | LOT2604-4842 | W07 | 2026-04-08 15:00 | AMAT-CENTRIS | CH-C | Edge-10 | Edge | 0.85 | 324 | 39.78 | 38.73 | 36.47 | 1584.1 | TRUE | TRUE | TRUE | TRUE | 0 | 0
5941 | Rev15 | 15 | LOT2604-4842 | W07 | 2026-04-08 15:00 | AMAT-CENTRIS | CH-C | ExtEdge-01 | Extreme Edge | 0.97 | 18 | 39.8 | 39.15 | 35.73 | 1596.7 | TRUE | TRUE | TRUE | TRUE | 0 | 0
5942 | Rev15 | 15 | LOT2604-4842 | W07 | 2026-04-08 15:00 | AMAT-CENTRIS | CH-C | ExtEdge-02 | Extreme Edge | 0.97 | 54 | 40.22 | 38.62 | 35.86 | 1596.1 | TRUE | TRUE | TRUE | TRUE | 0 | 0
5943 | Rev15 | 15 | LOT2604-4842 | W07 | 2026-04-08 15:00 | AMAT-CENTRIS | CH-C | ExtEdge-03 | Extreme Edge | 0.97 | 90 | 39.91 | 38.92 | 36.01 | 1598.6 | TRUE | TRUE | TRUE | TRUE | 0 | 0
5944 | Rev15 | 15 | LOT2604-4842 | W07 | 2026-04-08 15:00 | AMAT-CENTRIS | CH-C | ExtEdge-04 | Extreme Edge | 0.97 | 126 | 40.18 | 39.03 | 35.93 | 1605.9 | TRUE | TRUE | TRUE | TRUE | 0 | 0
5945 | Rev15 | 15 | LOT2604-4842 | W07 | 2026-04-08 15:00 | AMAT-CENTRIS | CH-C | ExtEdge-05 | Extreme Edge | 0.97 | 162 | 39.77 | 39.18 | 36.24 | 1596 | TRUE | TRUE | TRUE | TRUE | 0 | 0
5946 | Rev15 | 15 | LOT2604-4842 | W07 | 2026-04-08 15:00 | AMAT-CENTRIS | CH-C | ExtEdge-06 | Extreme Edge | 0.97 | 198 | 40.18 | 39.33 | 35.86 | 1604.8 | TRUE | TRUE | TRUE | TRUE | 0 | 0
5947 | Rev15 | 15 | LOT2604-4842 | W07 | 2026-04-08 15:00 | AMAT-CENTRIS | CH-C | ExtEdge-07 | Extreme Edge | 0.97 | 234 | 39.77 | 39.01 | 36.72 | 1592.5 | TRUE | TRUE | TRUE | TRUE | 0 | 0
5948 | Rev15 | 15 | LOT2604-4842 | W07 | 2026-04-08 15:00 | AMAT-CENTRIS | CH-C | ExtEdge-08 | Extreme Edge | 0.97 | 270 | 39.92 | 38.62 | 36.17 | 1601.9 | TRUE | TRUE | TRUE | TRUE | 0 | 0
5949 | Rev15 | 15 | LOT2604-4842 | W07 | 2026-04-08 15:00 | AMAT-CENTRIS | CH-C | ExtEdge-09 | Extreme Edge | 0.97 | 306 | 40.01 | 38.85 | 36.04 | 1576 | TRUE | TRUE | TRUE | TRUE | 0 | 0
5950 | Rev15 | 15 | LOT2604-4842 | W07 | 2026-04-08 15:00 | AMAT-CENTRIS | CH-C | ExtEdge-10 | Extreme Edge | 0.97 | 342 | 39.99 | 39.24 | 36.04 | 1593.6 | TRUE | TRUE | TRUE | TRUE | 0 | 0
5951 | Rev15 | 15 | LOT2604-6542 | W08 | 2026-04-09 18:00 | LAM-2300FLEX | CH-B | C1 | Center | 0 |  | 40.55 | 39.3 | 35.84 | 1606.2 | TRUE | TRUE | TRUE | TRUE | 1 | 1.3 | baseline_random_particle
5952 | Rev15 | 15 | LOT2604-6542 | W08 | 2026-04-09 18:00 | LAM-2300FLEX | CH-B | Mid-Top | Mid | 0.55 | 90 | 40.08 | 38.9 | 36.13 | 1605.5 | TRUE | TRUE | TRUE | TRUE | 0 | 0
5953 | Rev15 | 15 | LOT2604-6542 | W08 | 2026-04-09 18:00 | LAM-2300FLEX | CH-B | Mid-Right | Mid | 0.55 | 0 | 40.22 | 38.87 | 35.9 | 1609.2 | TRUE | TRUE | TRUE | TRUE | 0 | 0
5954 | Rev15 | 15 | LOT2604-6542 | W08 | 2026-04-09 18:00 | LAM-2300FLEX | CH-B | Mid-Bottom | Mid | 0.55 | 270 | 40.21 | 39.84 | 35.59 | 1602.5 | TRUE | TRUE | TRUE | TRUE | 0 | 0
5955 | Rev15 | 15 | LOT2604-6542 | W08 | 2026-04-09 18:00 | LAM-2300FLEX | CH-B | Mid-Left | Mid | 0.55 | 180 | 39.99 | 39.35 | 36.14 | 1607.7 | TRUE | TRUE | TRUE | TRUE | 0 | 0
5956 | Rev15 | 15 | LOT2604-6542 | W08 | 2026-04-09 18:00 | LAM-2300FLEX | CH-B | Edge-01 | Edge | 0.85 | 0 | 39.82 | 38.63 | 35.7 | 1593.6 | TRUE | TRUE | TRUE | TRUE | 0 | 0
5957 | Rev15 | 15 | LOT2604-6542 | W08 | 2026-04-09 18:00 | LAM-2300FLEX | CH-B | Edge-02 | Edge | 0.85 | 36 | 39.83 | 39.1 | 35.8 | 1578.2 | TRUE | TRUE | TRUE | TRUE | 0 | 0
5958 | Rev15 | 15 | LOT2604-6542 | W08 | 2026-04-09 18:00 | LAM-2300FLEX | CH-B | Edge-03 | Edge | 0.85 | 72 | 40.46 | 38.81 | 35.69 | 1603.5 | TRUE | TRUE | TRUE | TRUE | 0 | 0
5959 | Rev15 | 15 | LOT2604-6542 | W08 | 2026-04-09 18:00 | LAM-2300FLEX | CH-B | Edge-04 | Edge | 0.85 | 108 | 39.61 | 38.9 | 36.18 | 1592.7 | TRUE | TRUE | TRUE | TRUE | 0 | 0
5960 | Rev15 | 15 | LOT2604-6542 | W08 | 2026-04-09 18:00 | LAM-2300FLEX | CH-B | Edge-05 | Edge | 0.85 | 144 | 40.01 | 38.68 | 35.77 | 1593 | TRUE | TRUE | TRUE | TRUE | 0 | 0
5961 | Rev15 | 15 | LOT2604-6542 | W08 | 2026-04-09 18:00 | LAM-2300FLEX | CH-B | Edge-06 | Edge | 0.85 | 180 | 40.05 | 39.07 | 35.96 | 1599.8 | TRUE | TRUE | TRUE | TRUE | 0 | 0
5962 | Rev15 | 15 | LOT2604-6542 | W08 | 2026-04-09 18:00 | LAM-2300FLEX | CH-B | Edge-07 | Edge | 0.85 | 216 | 40.27 | 38.82 | 36.47 | 1600.6 | TRUE | TRUE | TRUE | TRUE | 0 | 0
5963 | Rev15 | 15 | LOT2604-6542 | W08 | 2026-04-09 18:00 | LAM-2300FLEX | CH-B | Edge-08 | Edge | 0.85 | 252 | 40.37 | 39.07 | 35.74 | 1609.6 | TRUE | TRUE | TRUE | TRUE | 0 | 0
5964 | Rev15 | 15 | LOT2604-6542 | W08 | 2026-04-09 18:00 | LAM-2300FLEX | CH-B | Edge-09 | Edge | 0.85 | 288 | 40.03 | 38.79 | 36.22 | 1580.8 | TRUE | TRUE | TRUE | TRUE | 0 | 0
5965 | Rev15 | 15 | LOT2604-6542 | W08 | 2026-04-09 18:00 | LAM-2300FLEX | CH-B | Edge-10 | Edge | 0.85 | 324 | 40.06 | 39.35 | 36.28 | 1606 | TRUE | TRUE | TRUE | TRUE | 0 | 0
5966 | Rev15 | 15 | LOT2604-6542 | W08 | 2026-04-09 18:00 | LAM-2300FLEX | CH-B | ExtEdge-01 | Extreme Edge | 0.97 | 18 | 40 | 38.75 | 35.75 | 1613.7 | TRUE | TRUE | TRUE | TRUE | 0 | 0
5967 | Rev15 | 15 | LOT2604-6542 | W08 | 2026-04-09 18:00 | LAM-2300FLEX | CH-B | ExtEdge-02 | Extreme Edge | 0.97 | 54 | 40.15 | 38.93 | 35.84 | 1577 | TRUE | TRUE | TRUE | TRUE | 0 | 0
5968 | Rev15 | 15 | LOT2604-6542 | W08 | 2026-04-09 18:00 | LAM-2300FLEX | CH-B | ExtEdge-03 | Extreme Edge | 0.97 | 90 | 39.94 | 39.17 | 36 | 1612.7 | TRUE | TRUE | TRUE | TRUE | 0 | 0
5969 | Rev15 | 15 | LOT2604-6542 | W08 | 2026-04-09 18:00 | LAM-2300FLEX | CH-B | ExtEdge-04 | Extreme Edge | 0.97 | 126 | 40.03 | 39.04 | 35.53 | 1602.5 | TRUE | TRUE | TRUE | TRUE | 0 | 0
5970 | Rev15 | 15 | LOT2604-6542 | W08 | 2026-04-09 18:00 | LAM-2300FLEX | CH-B | ExtEdge-05 | Extreme Edge | 0.97 | 162 | 39.8 | 38.91 | 36.42 | 1588.5 | TRUE | TRUE | TRUE | TRUE | 0 | 0
5971 | Rev15 | 15 | LOT2604-6542 | W08 | 2026-04-09 18:00 | LAM-2300FLEX | CH-B | ExtEdge-06 | Extreme Edge | 0.97 | 198 | 39.98 | 39 | 36.23 | 1629.1 | TRUE | TRUE | TRUE | TRUE | 0 | 0
5972 | Rev15 | 15 | LOT2604-6542 | W08 | 2026-04-09 18:00 | LAM-2300FLEX | CH-B | ExtEdge-07 | Extreme Edge | 0.97 | 234 | 40.09 | 39.18 | 36.55 | 1586.9 | TRUE | TRUE | TRUE | TRUE | 1 | 1.72 | baseline_random_particle
5973 | Rev15 | 15 | LOT2604-6542 | W08 | 2026-04-09 18:00 | LAM-2300FLEX | CH-B | ExtEdge-08 | Extreme Edge | 0.97 | 270 | 40.1 | 39.17 | 35.72 | 1611.2 | TRUE | TRUE | TRUE | TRUE | 0 | 0
5974 | Rev15 | 15 | LOT2604-6542 | W08 | 2026-04-09 18:00 | LAM-2300FLEX | CH-B | ExtEdge-09 | Extreme Edge | 0.97 | 306 | 39.86 | 39.27 | 36.39 | 1608.7 | TRUE | TRUE | TRUE | TRUE | 0 | 0
5975 | Rev15 | 15 | LOT2604-6542 | W08 | 2026-04-09 18:00 | LAM-2300FLEX | CH-B | ExtEdge-10 | Extreme Edge | 0.97 | 342 | 40.18 | 38.89 | 36.19 | 1594.5 | TRUE | TRUE | TRUE | TRUE | 0 | 0
5976 | Rev15 | 15 | LOT2604-2285 | W09 | 2026-04-11 13:00 | LAM-2300FLEX | CH-A | C1 | Center | 0 |  | 40.51 | 38.89 | 35.77 | 1595 | TRUE | TRUE | TRUE | TRUE | 0 | 0
5977 | Rev15 | 15 | LOT2604-2285 | W09 | 2026-04-11 13:00 | LAM-2300FLEX | CH-A | Mid-Top | Mid | 0.55 | 90 | 40.18 | 39.04 | 35.86 | 1596.6 | TRUE | TRUE | TRUE | TRUE | 0 | 0
5978 | Rev15 | 15 | LOT2604-2285 | W09 | 2026-04-11 13:00 | LAM-2300FLEX | CH-A | Mid-Right | Mid | 0.55 | 0 | 39.69 | 39.1 | 35.53 | 1602.2 | TRUE | TRUE | TRUE | TRUE | 0 | 0
5979 | Rev15 | 15 | LOT2604-2285 | W09 | 2026-04-11 13:00 | LAM-2300FLEX | CH-A | Mid-Bottom | Mid | 0.55 | 270 | 39.71 | 39.04 | 36.65 | 1581.6 | TRUE | TRUE | TRUE | TRUE | 0 | 0
5980 | Rev15 | 15 | LOT2604-2285 | W09 | 2026-04-11 13:00 | LAM-2300FLEX | CH-A | Mid-Left | Mid | 0.55 | 180 | 40.21 | 38.88 | 36.37 | 1601.3 | TRUE | TRUE | TRUE | TRUE | 0 | 0
5981 | Rev15 | 15 | LOT2604-2285 | W09 | 2026-04-11 13:00 | LAM-2300FLEX | CH-A | Edge-01 | Edge | 0.85 | 0 | 39.87 | 38.88 | 36.08 | 1626.9 | TRUE | TRUE | TRUE | TRUE | 0 | 0
5982 | Rev15 | 15 | LOT2604-2285 | W09 | 2026-04-11 13:00 | LAM-2300FLEX | CH-A | Edge-02 | Edge | 0.85 | 36 | 40 | 39.23 | 36.12 | 1607.3 | TRUE | TRUE | TRUE | TRUE | 0 | 0
5983 | Rev15 | 15 | LOT2604-2285 | W09 | 2026-04-11 13:00 | LAM-2300FLEX | CH-A | Edge-03 | Edge | 0.85 | 72 | 39.68 | 38.92 | 35.27 | 1601.4 | TRUE | TRUE | TRUE | TRUE | 1 | 1.72 | baseline_random_particle
5984 | Rev15 | 15 | LOT2604-2285 | W09 | 2026-04-11 13:00 | LAM-2300FLEX | CH-A | Edge-04 | Edge | 0.85 | 108 | 40.13 | 38.47 | 36.08 | 1610.5 | TRUE | TRUE | TRUE | TRUE | 0 | 0
5985 | Rev15 | 15 | LOT2604-2285 | W09 | 2026-04-11 13:00 | LAM-2300FLEX | CH-A | Edge-05 | Edge | 0.85 | 144 | 39.89 | 38.91 | 36.2 | 1594.1 | TRUE | TRUE | TRUE | TRUE | 0 | 0
5986 | Rev15 | 15 | LOT2604-2285 | W09 | 2026-04-11 13:00 | LAM-2300FLEX | CH-A | Edge-06 | Edge | 0.85 | 180 | 40.11 | 39.03 | 35.36 | 1607 | TRUE | TRUE | TRUE | TRUE | 0 | 0
5987 | Rev15 | 15 | LOT2604-2285 | W09 | 2026-04-11 13:00 | LAM-2300FLEX | CH-A | Edge-07 | Edge | 0.85 | 216 | 40.18 | 38.97 | 35.27 | 1605.6 | TRUE | TRUE | TRUE | TRUE | 0 | 0
5988 | Rev15 | 15 | LOT2604-2285 | W09 | 2026-04-11 13:00 | LAM-2300FLEX | CH-A | Edge-08 | Edge | 0.85 | 252 | 39.84 | 39.24 | 36.04 | 1597.1 | TRUE | TRUE | TRUE | TRUE | 0 | 0
5989 | Rev15 | 15 | LOT2604-2285 | W09 | 2026-04-11 13:00 | LAM-2300FLEX | CH-A | Edge-09 | Edge | 0.85 | 288 | 39.65 | 38.96 | 35.75 | 1619.8 | TRUE | TRUE | TRUE | TRUE | 0 | 0
5990 | Rev15 | 15 | LOT2604-2285 | W09 | 2026-04-11 13:00 | LAM-2300FLEX | CH-A | Edge-10 | Edge | 0.85 | 324 | 39.75 | 38.73 | 35.69 | 1621.8 | TRUE | TRUE | TRUE | TRUE | 0 | 0
5991 | Rev15 | 15 | LOT2604-2285 | W09 | 2026-04-11 13:00 | LAM-2300FLEX | CH-A | ExtEdge-01 | Extreme Edge | 0.97 | 18 | 39.46 | 38.28 | 35.42 | 1599.2 | TRUE | TRUE | TRUE | TRUE | 0 | 0
5992 | Rev15 | 15 | LOT2604-2285 | W09 | 2026-04-11 13:00 | LAM-2300FLEX | CH-A | ExtEdge-02 | Extreme Edge | 0.97 | 54 | 40.18 | 38.85 | 36.01 | 1590.9 | TRUE | TRUE | TRUE | TRUE | 0 | 0
5993 | Rev15 | 15 | LOT2604-2285 | W09 | 2026-04-11 13:00 | LAM-2300FLEX | CH-A | ExtEdge-03 | Extreme Edge | 0.97 | 90 | 39.52 | 39.11 | 36.32 | 1616.5 | TRUE | TRUE | TRUE | TRUE | 0 | 0
5994 | Rev15 | 15 | LOT2604-2285 | W09 | 2026-04-11 13:00 | LAM-2300FLEX | CH-A | ExtEdge-04 | Extreme Edge | 0.97 | 126 | 40.09 | 38.94 | 36.37 | 1622.6 | TRUE | TRUE | TRUE | TRUE | 0 | 0
5995 | Rev15 | 15 | LOT2604-2285 | W09 | 2026-04-11 13:00 | LAM-2300FLEX | CH-A | ExtEdge-05 | Extreme Edge | 0.97 | 162 | 40.14 | 38.97 | 35.92 | 1606.2 | TRUE | TRUE | TRUE | TRUE | 0 | 0
5996 | Rev15 | 15 | LOT2604-2285 | W09 | 2026-04-11 13:00 | LAM-2300FLEX | CH-A | ExtEdge-06 | Extreme Edge | 0.97 | 198 | 39.84 | 39.15 | 35.46 | 1597.8 | TRUE | TRUE | TRUE | TRUE | 0 | 0
5997 | Rev15 | 15 | LOT2604-2285 | W09 | 2026-04-11 13:00 | LAM-2300FLEX | CH-A | ExtEdge-07 | Extreme Edge | 0.97 | 234 | 40.12 | 39.15 | 35.43 | 1625.1 | TRUE | TRUE | TRUE | TRUE | 0 | 0
5998 | Rev15 | 15 | LOT2604-2285 | W09 | 2026-04-11 13:00 | LAM-2300FLEX | CH-A | ExtEdge-08 | Extreme Edge | 0.97 | 270 | 39.81 | 39.09 | 36.01 | 1612.1 | TRUE | TRUE | TRUE | TRUE | 0 | 0
5999 | Rev15 | 15 | LOT2604-2285 | W09 | 2026-04-11 13:00 | LAM-2300FLEX | CH-A | ExtEdge-09 | Extreme Edge | 0.97 | 306 | 40.05 | 39.06 | 36.05 | 1614.9 | TRUE | TRUE | TRUE | TRUE | 0 | 0
6000 | Rev15 | 15 | LOT2604-2285 | W09 | 2026-04-11 13:00 | LAM-2300FLEX | CH-A | ExtEdge-10 | Extreme Edge | 0.97 | 342 | 40.1 | 38.86 | 35.02 | 1591.6 | TRUE | TRUE | TRUE | TRUE | 1 | 1.13 | baseline_random_particle
6001 | Rev15 | 15 | LOT2604-6159 | W10 | 2026-04-12 08:00 | AMAT-CENTRIS | CH-D | C1 | Center | 0 |  | 39.89 | 38.9 | 36.45 | 1607.8 | TRUE | TRUE | TRUE | TRUE | 0 | 0
6002 | Rev15 | 15 | LOT2604-6159 | W10 | 2026-04-12 08:00 | AMAT-CENTRIS | CH-D | Mid-Top | Mid | 0.55 | 90 | 40.33 | 38.9 | 36.37 | 1584.5 | TRUE | TRUE | TRUE | TRUE | 0 | 0
6003 | Rev15 | 15 | LOT2604-6159 | W10 | 2026-04-12 08:00 | AMAT-CENTRIS | CH-D | Mid-Right | Mid | 0.55 | 0 | 40.1 | 38.84 | 36.29 | 1598.8 | TRUE | TRUE | TRUE | TRUE | 0 | 0
6004 | Rev15 | 15 | LOT2604-6159 | W10 | 2026-04-12 08:00 | AMAT-CENTRIS | CH-D | Mid-Bottom | Mid | 0.55 | 270 | 39.87 | 38.72 | 36.55 | 1624.3 | TRUE | TRUE | TRUE | TRUE | 0 | 0
6005 | Rev15 | 15 | LOT2604-6159 | W10 | 2026-04-12 08:00 | AMAT-CENTRIS | CH-D | Mid-Left | Mid | 0.55 | 180 | 40 | 39.2 | 36.11 | 1595.1 | TRUE | TRUE | TRUE | TRUE | 0 | 0
6006 | Rev15 | 15 | LOT2604-6159 | W10 | 2026-04-12 08:00 | AMAT-CENTRIS | CH-D | Edge-01 | Edge | 0.85 | 0 | 39.94 | 38.99 | 35.88 | 1603.6 | TRUE | TRUE | TRUE | TRUE | 0 | 0
6007 | Rev15 | 15 | LOT2604-6159 | W10 | 2026-04-12 08:00 | AMAT-CENTRIS | CH-D | Edge-02 | Edge | 0.85 | 36 | 39.92 | 38.85 | 34.92 | 1594.3 | TRUE | TRUE | TRUE | TRUE | 1 | 2.01 | baseline_random_particle
6008 | Rev15 | 15 | LOT2604-6159 | W10 | 2026-04-12 08:00 | AMAT-CENTRIS | CH-D | Edge-03 | Edge | 0.85 | 72 | 40.18 | 38.83 | 36.25 | 1590.3 | TRUE | TRUE | TRUE | TRUE | 0 | 0
6009 | Rev15 | 15 | LOT2604-6159 | W10 | 2026-04-12 08:00 | AMAT-CENTRIS | CH-D | Edge-04 | Edge | 0.85 | 108 | 40.06 | 38.89 | 36.29 | 1595.2 | TRUE | TRUE | TRUE | TRUE | 0 | 0
6010 | Rev15 | 15 | LOT2604-6159 | W10 | 2026-04-12 08:00 | AMAT-CENTRIS | CH-D | Edge-05 | Edge | 0.85 | 144 | 40.29 | 38.9 | 36.04 | 1594.6 | TRUE | TRUE | TRUE | TRUE | 0 | 0
6011 | Rev15 | 15 | LOT2604-6159 | W10 | 2026-04-12 08:00 | AMAT-CENTRIS | CH-D | Edge-06 | Edge | 0.85 | 180 | 40.33 | 38.69 | 36.24 | 1594.2 | TRUE | TRUE | TRUE | TRUE | 0 | 0
6012 | Rev15 | 15 | LOT2604-6159 | W10 | 2026-04-12 08:00 | AMAT-CENTRIS | CH-D | Edge-07 | Edge | 0.85 | 216 | 39.86 | 38.76 | 35.73 | 1602.5 | TRUE | TRUE | TRUE | TRUE | 1 | 0.62 | baseline_random_particle
6013 | Rev15 | 15 | LOT2604-6159 | W10 | 2026-04-12 08:00 | AMAT-CENTRIS | CH-D | Edge-08 | Edge | 0.85 | 252 | 39.78 | 38.52 | 36.04 | 1609.7 | TRUE | TRUE | TRUE | TRUE | 0 | 0
6014 | Rev15 | 15 | LOT2604-6159 | W10 | 2026-04-12 08:00 | AMAT-CENTRIS | CH-D | Edge-09 | Edge | 0.85 | 288 | 40.24 | 39.03 | 37.03 | 1585.5 | TRUE | TRUE | TRUE | TRUE | 1 | 2.33 | baseline_random_particle
6015 | Rev15 | 15 | LOT2604-6159 | W10 | 2026-04-12 08:00 | AMAT-CENTRIS | CH-D | Edge-10 | Edge | 0.85 | 324 | 39.71 | 39.07 | 35.9 | 1592.3 | TRUE | TRUE | TRUE | TRUE | 0 | 0
6016 | Rev15 | 15 | LOT2604-6159 | W10 | 2026-04-12 08:00 | AMAT-CENTRIS | CH-D | ExtEdge-01 | Extreme Edge | 0.97 | 18 | 39.65 | 39.13 | 36.38 | 1636.7 | TRUE | TRUE | TRUE | TRUE | 0 | 0
6017 | Rev15 | 15 | LOT2604-6159 | W10 | 2026-04-12 08:00 | AMAT-CENTRIS | CH-D | ExtEdge-02 | Extreme Edge | 0.97 | 54 | 40.32 | 39.46 | 36.24 | 1577.8 | TRUE | TRUE | TRUE | TRUE | 0 | 0
6018 | Rev15 | 15 | LOT2604-6159 | W10 | 2026-04-12 08:00 | AMAT-CENTRIS | CH-D | ExtEdge-03 | Extreme Edge | 0.97 | 90 | 40.09 | 38.62 | 36.06 | 1610.8 | TRUE | TRUE | TRUE | TRUE | 0 | 0
6019 | Rev15 | 15 | LOT2604-6159 | W10 | 2026-04-12 08:00 | AMAT-CENTRIS | CH-D | ExtEdge-04 | Extreme Edge | 0.97 | 126 | 39.92 | 38.82 | 36.27 | 1602.3 | TRUE | TRUE | TRUE | TRUE | 0 | 0
6020 | Rev15 | 15 | LOT2604-6159 | W10 | 2026-04-12 08:00 | AMAT-CENTRIS | CH-D | ExtEdge-05 | Extreme Edge | 0.97 | 162 | 39.87 | 38.99 | 35.65 | 1601.5 | TRUE | TRUE | TRUE | TRUE | 1 | 0.89 | baseline_random_particle
6021 | Rev15 | 15 | LOT2604-6159 | W10 | 2026-04-12 08:00 | AMAT-CENTRIS | CH-D | ExtEdge-06 | Extreme Edge | 0.97 | 198 | 40.32 | 39.07 | 36 | 1577 | TRUE | TRUE | TRUE | TRUE | 0 | 0
6022 | Rev15 | 15 | LOT2604-6159 | W10 | 2026-04-12 08:00 | AMAT-CENTRIS | CH-D | ExtEdge-07 | Extreme Edge | 0.97 | 234 | 40.2 | 39.08 | 36.48 | 1605.5 | TRUE | TRUE | TRUE | TRUE | 0 | 0
6023 | Rev15 | 15 | LOT2604-6159 | W10 | 2026-04-12 08:00 | AMAT-CENTRIS | CH-D | ExtEdge-08 | Extreme Edge | 0.97 | 270 | 40.01 | 38.78 | 36.09 | 1625.6 | TRUE | TRUE | TRUE | TRUE | 0 | 0
6024 | Rev15 | 15 | LOT2604-6159 | W10 | 2026-04-12 08:00 | AMAT-CENTRIS | CH-D | ExtEdge-09 | Extreme Edge | 0.97 | 306 | 39.98 | 38.94 | 35.82 | 1582.6 | TRUE | TRUE | TRUE | TRUE | 0 | 0
6025 | Rev15 | 15 | LOT2604-6159 | W10 | 2026-04-12 08:00 | AMAT-CENTRIS | CH-D | ExtEdge-10 | Extreme Edge | 0.97 | 342 | 40.12 | 39.31 | 36.07 | 1595.3 | TRUE | TRUE | TRUE | TRUE | 0 | 0
6026 | Rev15 | 15 | LOT2604-2040 | W11 | 2026-04-14 11:00 | AMAT-CENTRIS | CH-C | C1 | Center | 0 |  | 40.13 | 38.55 | 35.92 | 1587 | TRUE | TRUE | TRUE | TRUE | 0 | 0
6027 | Rev15 | 15 | LOT2604-2040 | W11 | 2026-04-14 11:00 | AMAT-CENTRIS | CH-C | Mid-Top | Mid | 0.55 | 90 | 39.58 | 38.84 | 35.99 | 1605.3 | TRUE | TRUE | TRUE | TRUE | 0 | 0
6028 | Rev15 | 15 | LOT2604-2040 | W11 | 2026-04-14 11:00 | AMAT-CENTRIS | CH-C | Mid-Right | Mid | 0.55 | 0 | 40.17 | 39.03 | 36.15 | 1613.1 | TRUE | TRUE | TRUE | TRUE | 0 | 0
6029 | Rev15 | 15 | LOT2604-2040 | W11 | 2026-04-14 11:00 | AMAT-CENTRIS | CH-C | Mid-Bottom | Mid | 0.55 | 270 | 39.77 | 38.8 | 36 | 1613.6 | TRUE | TRUE | TRUE | TRUE | 0 | 0
6030 | Rev15 | 15 | LOT2604-2040 | W11 | 2026-04-14 11:00 | AMAT-CENTRIS | CH-C | Mid-Left | Mid | 0.55 | 180 | 39.95 | 38.47 | 36.43 | 1572.3 | TRUE | TRUE | TRUE | TRUE | 0 | 0
6031 | Rev15 | 15 | LOT2604-2040 | W11 | 2026-04-14 11:00 | AMAT-CENTRIS | CH-C | Edge-01 | Edge | 0.85 | 0 | 40.44 | 38.43 | 36.8 | 1562.7 | TRUE | TRUE | TRUE | TRUE | 1 | 1.37 | baseline_random_particle
6032 | Rev15 | 15 | LOT2604-2040 | W11 | 2026-04-14 11:00 | AMAT-CENTRIS | CH-C | Edge-02 | Edge | 0.85 | 36 | 40.05 | 38.99 | 36 | 1610.2 | TRUE | TRUE | TRUE | TRUE | 0 | 0
6033 | Rev15 | 15 | LOT2604-2040 | W11 | 2026-04-14 11:00 | AMAT-CENTRIS | CH-C | Edge-03 | Edge | 0.85 | 72 | 39.44 | 39.09 | 35.91 | 1615.1 | TRUE | TRUE | TRUE | TRUE | 0 | 0
6034 | Rev15 | 15 | LOT2604-2040 | W11 | 2026-04-14 11:00 | AMAT-CENTRIS | CH-C | Edge-04 | Edge | 0.85 | 108 | 39.53 | 39.17 | 36.44 | 1605 | TRUE | TRUE | TRUE | TRUE | 0 | 0
6035 | Rev15 | 15 | LOT2604-2040 | W11 | 2026-04-14 11:00 | AMAT-CENTRIS | CH-C | Edge-05 | Edge | 0.85 | 144 | 39.81 | 38.89 | 36.27 | 1594.9 | TRUE | TRUE | TRUE | TRUE | 0 | 0
6036 | Rev15 | 15 | LOT2604-2040 | W11 | 2026-04-14 11:00 | AMAT-CENTRIS | CH-C | Edge-06 | Edge | 0.85 | 180 | 40.25 | 39.3 | 35.79 | 1577.9 | TRUE | TRUE | TRUE | TRUE | 0 | 0
6037 | Rev15 | 15 | LOT2604-2040 | W11 | 2026-04-14 11:00 | AMAT-CENTRIS | CH-C | Edge-07 | Edge | 0.85 | 216 | 39.76 | 38.48 | 36.12 | 1643.4 | TRUE | TRUE | TRUE | TRUE | 1 | 1.84 | baseline_random_particle
6038 | Rev15 | 15 | LOT2604-2040 | W11 | 2026-04-14 11:00 | AMAT-CENTRIS | CH-C | Edge-08 | Edge | 0.85 | 252 | 39.71 | 38.77 | 36.17 | 1584.6 | TRUE | TRUE | TRUE | TRUE | 0 | 0
6039 | Rev15 | 15 | LOT2604-2040 | W11 | 2026-04-14 11:00 | AMAT-CENTRIS | CH-C | Edge-09 | Edge | 0.85 | 288 | 39.96 | 38.86 | 35.56 | 1615.6 | TRUE | TRUE | TRUE | TRUE | 0 | 0
6040 | Rev15 | 15 | LOT2604-2040 | W11 | 2026-04-14 11:00 | AMAT-CENTRIS | CH-C | Edge-10 | Edge | 0.85 | 324 | 40.16 | 38.9 | 36.09 | 1602.2 | TRUE | TRUE | TRUE | TRUE | 0 | 0
6041 | Rev15 | 15 | LOT2604-2040 | W11 | 2026-04-14 11:00 | AMAT-CENTRIS | CH-C | ExtEdge-01 | Extreme Edge | 0.97 | 18 | 39.67 | 39.1 | 35.77 | 1586.2 | TRUE | TRUE | TRUE | TRUE | 0 | 0
6042 | Rev15 | 15 | LOT2604-2040 | W11 | 2026-04-14 11:00 | AMAT-CENTRIS | CH-C | ExtEdge-02 | Extreme Edge | 0.97 | 54 | 39.87 | 39.24 | 36.37 | 1609.1 | TRUE | TRUE | TRUE | TRUE | 0 | 0
6043 | Rev15 | 15 | LOT2604-2040 | W11 | 2026-04-14 11:00 | AMAT-CENTRIS | CH-C | ExtEdge-03 | Extreme Edge | 0.97 | 90 | 39.89 | 38.83 | 35.83 | 1614.5 | TRUE | TRUE | TRUE | TRUE | 0 | 0
6044 | Rev15 | 15 | LOT2604-2040 | W11 | 2026-04-14 11:00 | AMAT-CENTRIS | CH-C | ExtEdge-04 | Extreme Edge | 0.97 | 126 | 39.5 | 39.09 | 35.97 | 1598.2 | TRUE | TRUE | TRUE | TRUE | 0 | 0
6045 | Rev15 | 15 | LOT2604-2040 | W11 | 2026-04-14 11:00 | AMAT-CENTRIS | CH-C | ExtEdge-05 | Extreme Edge | 0.97 | 162 | 39.9 | 39.06 | 36.11 | 1619.5 | TRUE | TRUE | TRUE | TRUE | 0 | 0
6046 | Rev15 | 15 | LOT2604-2040 | W11 | 2026-04-14 11:00 | AMAT-CENTRIS | CH-C | ExtEdge-06 | Extreme Edge | 0.97 | 198 | 39.7 | 39.23 | 36.04 | 1600.9 | TRUE | TRUE | TRUE | TRUE | 0 | 0
6047 | Rev15 | 15 | LOT2604-2040 | W11 | 2026-04-14 11:00 | AMAT-CENTRIS | CH-C | ExtEdge-07 | Extreme Edge | 0.97 | 234 | 39.88 | 39.25 | 35.82 | 1602.6 | TRUE | TRUE | TRUE | TRUE | 0 | 0
6048 | Rev15 | 15 | LOT2604-2040 | W11 | 2026-04-14 11:00 | AMAT-CENTRIS | CH-C | ExtEdge-08 | Extreme Edge | 0.97 | 270 | 39.79 | 39.16 | 35.88 | 1586.5 | TRUE | TRUE | TRUE | TRUE | 0 | 0
6049 | Rev15 | 15 | LOT2604-2040 | W11 | 2026-04-14 11:00 | AMAT-CENTRIS | CH-C | ExtEdge-09 | Extreme Edge | 0.97 | 306 | 40.25 | 38.89 | 35.89 | 1609 | TRUE | TRUE | TRUE | TRUE | 0 | 0
6050 | Rev15 | 15 | LOT2604-2040 | W11 | 2026-04-14 11:00 | AMAT-CENTRIS | CH-C | ExtEdge-10 | Extreme Edge | 0.97 | 342 | 39.64 | 38.96 | 35.35 | 1599.7 | TRUE | TRUE | TRUE | TRUE | 0 | 0
6051 | Rev15 | 15 | LOT2604-7357 | W12 | 2026-04-16 12:00 | AMAT-CENTRIS | CH-C | C1 | Center | 0 |  | 40.34 | 39.02 | 36.18 | 1595.9 | TRUE | TRUE | TRUE | TRUE | 0 | 0
6052 | Rev15 | 15 | LOT2604-7357 | W12 | 2026-04-16 12:00 | AMAT-CENTRIS | CH-C | Mid-Top | Mid | 0.55 | 90 | 39.52 | 39.37 | 36.04 | 1607.1 | TRUE | TRUE | TRUE | TRUE | 0 | 0
6053 | Rev15 | 15 | LOT2604-7357 | W12 | 2026-04-16 12:00 | AMAT-CENTRIS | CH-C | Mid-Right | Mid | 0.55 | 0 | 40.42 | 39.24 | 36.38 | 1608.3 | TRUE | TRUE | TRUE | TRUE | 0 | 0
6054 | Rev15 | 15 | LOT2604-7357 | W12 | 2026-04-16 12:00 | AMAT-CENTRIS | CH-C | Mid-Bottom | Mid | 0.55 | 270 | 40.36 | 38.94 | 36.35 | 1605 | TRUE | TRUE | TRUE | TRUE | 0 | 0
6055 | Rev15 | 15 | LOT2604-7357 | W12 | 2026-04-16 12:00 | AMAT-CENTRIS | CH-C | Mid-Left | Mid | 0.55 | 180 | 39.98 | 38.76 | 35.81 | 1601.3 | TRUE | TRUE | TRUE | TRUE | 0 | 0
6056 | Rev15 | 15 | LOT2604-7357 | W12 | 2026-04-16 12:00 | AMAT-CENTRIS | CH-C | Edge-01 | Edge | 0.85 | 0 | 40.07 | 38.45 | 35.81 | 1587.4 | TRUE | TRUE | TRUE | TRUE | 0 | 0
6057 | Rev15 | 15 | LOT2604-7357 | W12 | 2026-04-16 12:00 | AMAT-CENTRIS | CH-C | Edge-02 | Edge | 0.85 | 36 | 40.13 | 38.55 | 35.98 | 1600 | TRUE | TRUE | TRUE | TRUE | 0 | 0
6058 | Rev15 | 15 | LOT2604-7357 | W12 | 2026-04-16 12:00 | AMAT-CENTRIS | CH-C | Edge-03 | Edge | 0.85 | 72 | 39.98 | 38.36 | 36.2 | 1597.8 | TRUE | TRUE | TRUE | TRUE | 0 | 0
6059 | Rev15 | 15 | LOT2604-7357 | W12 | 2026-04-16 12:00 | AMAT-CENTRIS | CH-C | Edge-04 | Edge | 0.85 | 108 | 39.89 | 38.87 | 36.89 | 1595.6 | TRUE | TRUE | TRUE | TRUE | 0 | 0
6060 | Rev15 | 15 | LOT2604-7357 | W12 | 2026-04-16 12:00 | AMAT-CENTRIS | CH-C | Edge-05 | Edge | 0.85 | 144 | 40.13 | 38.98 | 36.01 | 1602 | TRUE | TRUE | TRUE | TRUE | 0 | 0
6061 | Rev15 | 15 | LOT2604-7357 | W12 | 2026-04-16 12:00 | AMAT-CENTRIS | CH-C | Edge-06 | Edge | 0.85 | 180 | 39.89 | 39 | 36.08 | 1610.7 | TRUE | TRUE | TRUE | TRUE | 0 | 0
6062 | Rev15 | 15 | LOT2604-7357 | W12 | 2026-04-16 12:00 | AMAT-CENTRIS | CH-C | Edge-07 | Edge | 0.85 | 216 | 40.1 | 38.88 | 36.29 | 1609.2 | TRUE | TRUE | TRUE | TRUE | 0 | 0
6063 | Rev15 | 15 | LOT2604-7357 | W12 | 2026-04-16 12:00 | AMAT-CENTRIS | CH-C | Edge-08 | Edge | 0.85 | 252 | 39.8 | 38.93 | 36 | 1599 | TRUE | TRUE | TRUE | TRUE | 0 | 0
6064 | Rev15 | 15 | LOT2604-7357 | W12 | 2026-04-16 12:00 | AMAT-CENTRIS | CH-C | Edge-09 | Edge | 0.85 | 288 | 39.66 | 38.89 | 36.1 | 1593 | TRUE | TRUE | TRUE | TRUE | 0 | 0
6065 | Rev15 | 15 | LOT2604-7357 | W12 | 2026-04-16 12:00 | AMAT-CENTRIS | CH-C | Edge-10 | Edge | 0.85 | 324 | 40.46 | 39.15 | 36.49 | 1568.9 | TRUE | TRUE | TRUE | TRUE | 0 | 0
6066 | Rev15 | 15 | LOT2604-7357 | W12 | 2026-04-16 12:00 | AMAT-CENTRIS | CH-C | ExtEdge-01 | Extreme Edge | 0.97 | 18 | 40.19 | 39.52 | 36.08 | 1575.7 | TRUE | TRUE | TRUE | TRUE | 0 | 0
6067 | Rev15 | 15 | LOT2604-7357 | W12 | 2026-04-16 12:00 | AMAT-CENTRIS | CH-C | ExtEdge-02 | Extreme Edge | 0.97 | 54 | 39.83 | 38.91 | 35.62 | 1621.8 | TRUE | TRUE | TRUE | TRUE | 0 | 0
6068 | Rev15 | 15 | LOT2604-7357 | W12 | 2026-04-16 12:00 | AMAT-CENTRIS | CH-C | ExtEdge-03 | Extreme Edge | 0.97 | 90 | 40 | 39.19 | 35.49 | 1582.5 | TRUE | TRUE | TRUE | TRUE | 0 | 0
6069 | Rev15 | 15 | LOT2604-7357 | W12 | 2026-04-16 12:00 | AMAT-CENTRIS | CH-C | ExtEdge-04 | Extreme Edge | 0.97 | 126 | 39.92 | 39.19 | 35.83 | 1601.4 | TRUE | TRUE | TRUE | TRUE | 0 | 0
6070 | Rev15 | 15 | LOT2604-7357 | W12 | 2026-04-16 12:00 | AMAT-CENTRIS | CH-C | ExtEdge-05 | Extreme Edge | 0.97 | 162 | 40.11 | 39.13 | 36.5 | 1593.9 | TRUE | TRUE | TRUE | TRUE | 0 | 0
6071 | Rev15 | 15 | LOT2604-7357 | W12 | 2026-04-16 12:00 | AMAT-CENTRIS | CH-C | ExtEdge-06 | Extreme Edge | 0.97 | 198 | 39.96 | 39.34 | 35.87 | 1579.6 | TRUE | TRUE | TRUE | TRUE | 0 | 0
6072 | Rev15 | 15 | LOT2604-7357 | W12 | 2026-04-16 12:00 | AMAT-CENTRIS | CH-C | ExtEdge-07 | Extreme Edge | 0.97 | 234 | 39.93 | 39.1 | 35.99 | 1590.6 | TRUE | TRUE | TRUE | TRUE | 0 | 0
6073 | Rev15 | 15 | LOT2604-7357 | W12 | 2026-04-16 12:00 | AMAT-CENTRIS | CH-C | ExtEdge-08 | Extreme Edge | 0.97 | 270 | 40.17 | 38.54 | 36.6 | 1579.2 | TRUE | TRUE | TRUE | TRUE | 0 | 0
6074 | Rev15 | 15 | LOT2604-7357 | W12 | 2026-04-16 12:00 | AMAT-CENTRIS | CH-C | ExtEdge-09 | Extreme Edge | 0.97 | 306 | 40.32 | 39.3 | 36.18 | 1609.7 | TRUE | TRUE | TRUE | TRUE | 0 | 0
6075 | Rev15 | 15 | LOT2604-7357 | W12 | 2026-04-16 12:00 | AMAT-CENTRIS | CH-C | ExtEdge-10 | Extreme Edge | 0.97 | 342 | 40.11 | 39.19 | 36.54 | 1596.1 | TRUE | TRUE | TRUE | TRUE | 0 | 0
6076 | Rev15 | 15 | LOT2604-2829 | W13 | 2026-04-17 14:00 | LAM-2300FLEX | CH-A | C1 | Center | 0 |  | 40.35 | 38.74 | 35.84 | 1595.8 | TRUE | TRUE | TRUE | TRUE | 0 | 0
6077 | Rev15 | 15 | LOT2604-2829 | W13 | 2026-04-17 14:00 | LAM-2300FLEX | CH-A | Mid-Top | Mid | 0.55 | 90 | 40.25 | 38.82 | 36.07 | 1601.1 | TRUE | TRUE | TRUE | TRUE | 0 | 0
6078 | Rev15 | 15 | LOT2604-2829 | W13 | 2026-04-17 14:00 | LAM-2300FLEX | CH-A | Mid-Right | Mid | 0.55 | 0 | 39.82 | 39.33 | 36.34 | 1608 | TRUE | TRUE | TRUE | TRUE | 0 | 0
6079 | Rev15 | 15 | LOT2604-2829 | W13 | 2026-04-17 14:00 | LAM-2300FLEX | CH-A | Mid-Bottom | Mid | 0.55 | 270 | 39.43 | 39.08 | 36.14 | 1580.5 | TRUE | TRUE | TRUE | TRUE | 0 | 0
6080 | Rev15 | 15 | LOT2604-2829 | W13 | 2026-04-17 14:00 | LAM-2300FLEX | CH-A | Mid-Left | Mid | 0.55 | 180 | 40.52 | 39.09 | 35.7 | 1616 | TRUE | TRUE | TRUE | TRUE | 0 | 0
6081 | Rev15 | 15 | LOT2604-2829 | W13 | 2026-04-17 14:00 | LAM-2300FLEX | CH-A | Edge-01 | Edge | 0.85 | 0 | 40.27 | 39.08 | 35.86 | 1594 | TRUE | TRUE | TRUE | TRUE | 0 | 0
6082 | Rev15 | 15 | LOT2604-2829 | W13 | 2026-04-17 14:00 | LAM-2300FLEX | CH-A | Edge-02 | Edge | 0.85 | 36 | 39.95 | 38.81 | 35.63 | 1608.2 | TRUE | TRUE | TRUE | TRUE | 0 | 0
6083 | Rev15 | 15 | LOT2604-2829 | W13 | 2026-04-17 14:00 | LAM-2300FLEX | CH-A | Edge-03 | Edge | 0.85 | 72 | 40.52 | 38.77 | 35.57 | 1583.1 | TRUE | TRUE | TRUE | TRUE | 0 | 0
6084 | Rev15 | 15 | LOT2604-2829 | W13 | 2026-04-17 14:00 | LAM-2300FLEX | CH-A | Edge-04 | Edge | 0.85 | 108 | 40.03 | 39.05 | 36.03 | 1601.1 | TRUE | TRUE | TRUE | TRUE | 0 | 0
6085 | Rev15 | 15 | LOT2604-2829 | W13 | 2026-04-17 14:00 | LAM-2300FLEX | CH-A | Edge-05 | Edge | 0.85 | 144 | 40.04 | 39.18 | 35.35 | 1605.1 | TRUE | TRUE | TRUE | TRUE | 0 | 0
6086 | Rev15 | 15 | LOT2604-2829 | W13 | 2026-04-17 14:00 | LAM-2300FLEX | CH-A | Edge-06 | Edge | 0.85 | 180 | 40.05 | 38.88 | 35.5 | 1595.2 | TRUE | TRUE | TRUE | TRUE | 0 | 0
6087 | Rev15 | 15 | LOT2604-2829 | W13 | 2026-04-17 14:00 | LAM-2300FLEX | CH-A | Edge-07 | Edge | 0.85 | 216 | 40.15 | 38.96 | 35.36 | 1599.4 | TRUE | TRUE | TRUE | TRUE | 0 | 0
6088 | Rev15 | 15 | LOT2604-2829 | W13 | 2026-04-17 14:00 | LAM-2300FLEX | CH-A | Edge-08 | Edge | 0.85 | 252 | 40.35 | 39.01 | 35.81 | 1624.3 | TRUE | TRUE | TRUE | TRUE | 0 | 0
6089 | Rev15 | 15 | LOT2604-2829 | W13 | 2026-04-17 14:00 | LAM-2300FLEX | CH-A | Edge-09 | Edge | 0.85 | 288 | 40.01 | 38.52 | 36.16 | 1585.7 | TRUE | TRUE | TRUE | TRUE | 0 | 0
6090 | Rev15 | 15 | LOT2604-2829 | W13 | 2026-04-17 14:00 | LAM-2300FLEX | CH-A | Edge-10 | Edge | 0.85 | 324 | 39.66 | 39.16 | 35.65 | 1600.8 | TRUE | TRUE | TRUE | TRUE | 0 | 0
6091 | Rev15 | 15 | LOT2604-2829 | W13 | 2026-04-17 14:00 | LAM-2300FLEX | CH-A | ExtEdge-01 | Extreme Edge | 0.97 | 18 | 40.1 | 38.64 | 35.55 | 1586.6 | TRUE | TRUE | TRUE | TRUE | 0 | 0
6092 | Rev15 | 15 | LOT2604-2829 | W13 | 2026-04-17 14:00 | LAM-2300FLEX | CH-A | ExtEdge-02 | Extreme Edge | 0.97 | 54 | 40.03 | 39.24 | 36.06 | 1604.4 | TRUE | TRUE | TRUE | TRUE | 0 | 0
6093 | Rev15 | 15 | LOT2604-2829 | W13 | 2026-04-17 14:00 | LAM-2300FLEX | CH-A | ExtEdge-03 | Extreme Edge | 0.97 | 90 | 39.97 | 38.52 | 35.18 | 1640.2 | TRUE | TRUE | TRUE | TRUE | 0 | 0
6094 | Rev15 | 15 | LOT2604-2829 | W13 | 2026-04-17 14:00 | LAM-2300FLEX | CH-A | ExtEdge-04 | Extreme Edge | 0.97 | 126 | 39.86 | 38.6 | 35.91 | 1599.8 | TRUE | TRUE | TRUE | TRUE | 0 | 0
6095 | Rev15 | 15 | LOT2604-2829 | W13 | 2026-04-17 14:00 | LAM-2300FLEX | CH-A | ExtEdge-05 | Extreme Edge | 0.97 | 162 | 39.28 | 39.11 | 35.64 | 1599.4 | TRUE | TRUE | TRUE | TRUE | 0 | 0
6096 | Rev15 | 15 | LOT2604-2829 | W13 | 2026-04-17 14:00 | LAM-2300FLEX | CH-A | ExtEdge-06 | Extreme Edge | 0.97 | 198 | 39.68 | 38.76 | 36.29 | 1581.7 | TRUE | TRUE | TRUE | TRUE | 0 | 0
6097 | Rev15 | 15 | LOT2604-2829 | W13 | 2026-04-17 14:00 | LAM-2300FLEX | CH-A | ExtEdge-07 | Extreme Edge | 0.97 | 234 | 39.82 | 39.17 | 35.84 | 1596.4 | TRUE | TRUE | TRUE | TRUE | 0 | 0
6098 | Rev15 | 15 | LOT2604-2829 | W13 | 2026-04-17 14:00 | LAM-2300FLEX | CH-A | ExtEdge-08 | Extreme Edge | 0.97 | 270 | 40.1 | 39.05 | 35.57 | 1590.3 | TRUE | TRUE | TRUE | TRUE | 0 | 0
6099 | Rev15 | 15 | LOT2604-2829 | W13 | 2026-04-17 14:00 | LAM-2300FLEX | CH-A | ExtEdge-09 | Extreme Edge | 0.97 | 306 | 40.46 | 39.04 | 35.83 | 1604.2 | TRUE | TRUE | TRUE | TRUE | 0 | 0
6100 | Rev15 | 15 | LOT2604-2829 | W13 | 2026-04-17 14:00 | LAM-2300FLEX | CH-A | ExtEdge-10 | Extreme Edge | 0.97 | 342 | 40.05 | 39.67 | 35.74 | 1608.1 | TRUE | TRUE | TRUE | TRUE | 0 | 0